## sheet1
Number | Publication Number | Legal Status & Events | Standardized Current Assignee | Application domain | Application Date | Publication Date | Title (Translated)(English) | Abstract (Translated)(English) | Description (Translated)(English) | Claims (Translated)(English) | Current Assignee
1 | WO2025031370A1 | Non-Entry PCT-NP (In time limit)） | BYD CO LTD | - | 2024-08-06 | 2025-02-13 | Double-layer coated ternary material and preparation method therefor, and lithium-ion battery | A double-layer coated ternary material and a preparation method therefor, and a lithium-ion battery. The double-layer coated ternary material comprises a monocrystalline high-nickel ternary material, a polycrystalline nanometer ternary material layer coated outside the monocrystalline high-nickel ternary material, and a modification compound layer coated outside the polycrystalline nanometer ternary material layer, wherein the modification compound layer comprises a B-containing compound and an Al-containing compound. By coating the monocrystalline high-nickel ternary material with the polycrystalline nanometer ternary material, the rate capability and specific discharge capacity of the material can be improved, and the impedance can be reduced. The modification compound layer can integrate the advantages of the B-containing compound and the Al-containing compound, and can effectively improve the first-cycle specific charge-discharge capacity, initial efficiency, normal-temperature cycle performance and high-temperature cycle performance of the double-layer coated ternary material. | Double-layer clad ternary material, preparation method and lithium-ion battery Priority information This disclosure request filed with the State Intellectual Property Office of China on August 9, 2023, the patent application number is 202311002060.2, and the application name is "Double-layer clad ternary material and its preparation method, positive electrode sheet, lithium-ion battery and electrical equipment. ” The patent application is preferred and is hereby incorporated by reference in its entirety. Technical field The present disclosure relates to the field of lithium-ion battery materials, and specifically relates to a double-layer coated ternary material, a preparation method thereof, and a lithium-ion battery. Background technology Laminated nickel-cobalt-manganese ternary cathode material has the advantages of high discharge specific capacity, good circulation performance, and relatively stable structure. The mainstream morphology of ternary materials is divided into micron-scale single crystal materials and polycrystalline materials composed of nano primary particles. Polycrystal ternary materials have high discharge specific capacity and rate performance, but relatively poor high-temperature cycling performance; micron-scale single-crystal ternary materials have good high-temperature cycling performance, but relatively poor discharge specific capacity, rate and low-temperature performance. . In related art, coating and/or doping techniques are usually used to improve the comprehensive performance of single-crystal and/or polycrystalline ternary materials, but it is not ideal. Therefore, it is urgent to have the advantages of high-temperature cycling performance of single-crystal ternary materials and the advantages of high discharge specific capacity and rate performance of polycrystal ternary materials, and will not affect the compaction density of electrodes, so as to make it possible to make The produced batteries have high charge and discharge specific capacity and first-time efficiency, excellent low-temperature and rate performance, and excellent high-temperature cycling performance. Contents of invention The purpose of this disclosure is to overcome the influence of the electrode compaction density of the ternary positive electrode materials in the prior art. It is impossible to ensure that the obtained battery has a higher charge and discharge capacity, better low temperature and rate performance, high temperature cycle and heat. Stability, provide a double-layer coated ternary material, a preparation method, and a lithium-ion battery. To achieve the above-mentioned object, the first aspect of the present disclosure provides a double-layer clad ternary material, the double-layer clad ternary material including a single crystal high nickel ternary material and a single crystal high nickel ternary material and a single crystal high nickel ternary material coated in the single crystal high nickel ternary material. A polycrystalline nano-ternary material layer outside the material, and a modified compound layer coated outside the polycrystalline nano-ternary material layer; wherein the modified compound layer includes a B-containing compound and an Al-containing compound. The second aspect of the present disclosure provides a preparation method of a double-layer coated ternary material, the preparation method comprising the following steps: (1) Mix the single crystal high-nickel ternary material and the polycrystalline nano-ternary material and perform the first sintering to obtain a single layer of clad material; (2) Mix the single-layer clad material with the modified compound and performs a second sintering to obtain the double-layer clad ternary material; wherein the modified compound includes a B-containing compound and an Al-containing compound. The third aspect of the present disclosure provides a double-layer coated ternary material produced by the preparation method provided by the present disclosure. A fourth aspect of the present disclosure provides a lithium ion battery comprising a double-layer coated ternary material provided by the present disclosure. Through the above technical solutions, the beneficial effects of the present disclosure are: The present disclosure uses polycrystalline nano-ternary materials to coat single crystal high-nickel ternary materials, and forms a polycrystalline nano-material coating layer on the surface of single crystal high-nickel ternary materials, which can enhance lithium ion diffusion of single crystal materials at the interface Coefficient, improve the rate performance and discharge specific capacity of the material. The modified compound coated in the second layer, combined with the synergistic advantages of coating B-containing compounds and Al-containing compounds, can effectively improve the first-time efficiency, room-temperature circulation and high-temperature circulation performance of the battery. In addition, compared with single crystal high nickel ternary materials, the double-layer coated ternary materials produced in the present disclosure do not affect the compaction density of the positive electrode sheet, and there is no organic solvent introduction throughout the process, and there is no risk of environmental safety. , low cost and easy to produce on a large scale in industrial scale. Attached description of the drawings 1 is an SEM diagram of a polycrystalline nano-ternary material magnified by 30,000 times in one specific embodiment of the present disclosure; FIG. 2 is an SEM diagram of a polycrystalline nano-ternary material magnified by 1000 times in one specific embodiment of the present disclosure; 3 is an SEM diagram of a double-layer clad ternary material magnified by 50,000 times in one specific embodiment of the present disclosure; FIG. 4 is an SEM diagram of a double-layer clad ternary material magnified by 1000 times in one specific embodiment of the present disclosure; 5 is a SEM diagram of a single-layer cladding material with a modified compound coated with a single crystal high-nickel ternary material in Comparative Example 2 of the present disclosure, but not a polycrystalline nano-ternary material, magnification by 50,000 times; 6 is a SEM diagram of a single-layer cladding material with a modified compound coated with a single crystal high-nickel ternary material in Comparative Example 2 of the present disclosure, but not a polycrystalline nano-ternary material, magnification by 1000 times; Fig. 7 is a specific embodiment of the present disclosure and a single-layer cladding material LiNi a Co b Mn c M d O 2 @nano LiNi a Co b Mn c M d O 2 XRD plot of product after LiOH reaction on the surface; Fig. 8 is a specific embodiment of the present disclosure and a single-layer cladding material LiNi a Co b Mn c M d O 2 @nano LiNi a Co b Mn c M d O 2 The surface of the li 2 CO 3 XRD plot of product after reaction. Specific implementation methods The endpoints and any values ​​of the ranges disclosed herein are not limited to the precise range or values, which should be understood to contain values ​​close to these ranges or values. For a numerical range, one or more new numerical ranges can be combined with each other, between endpoint values ​​of each range, between individual point values, and between individual point values, to obtain one or more new numerical ranges. The scope should be considered specifically disclosed herein. The first aspect of the present disclosure provides a double-layer clad ternary material, the double-layer clad ternary material including a single crystal high nickel ternary material and a polycrystalline coated outside the single crystal high nickel ternary material A nano-ternary material layer, and a modified compound layer coated outside the polycrystalline nano-ternary material layer; wherein the modified compound layer includes a B-containing compound and an Al-containing compound. Polycrystalline materials have higher specific capacity and magnification characteristics, and after nano-native, the lithium ion migration rate is further improved. The present disclosure uses polycrystalline nano-ternary material to coat single crystal high nickel ternary material, and forms a polycrystalline nano-material coating layer on the surface of single crystal high nickel ternary material. Single crystal high-nickel materials and polycrystalline nano-ternary materials are both ternary materials. The combination of the two is easier to generate stable interfaces that are easy to migrate from polycrystalline to single crystals, thereby improving lithium at the interface of single crystal materials. Ion diffusion coefficient improves the rate performance and discharge specific capacity of the material. The modified compounds coated in the second layer, including B compounds and Al compounds, have a good synergy, and can effectively improve the first efficiency, room temperature cycle and high temperature cycle performance of the double-layer coated ternary materials. In addition, the present disclosure covers the modified compound outside the surface of polycrystalline nano-ternary materials, which can effectively reduce the side reaction of the electrolyte. If the polycrystalline nano-ternary material is coated outside the surface of the modified compound, the specific surface area of ​​the polycrystalline nano-ternary material is larger and the contact area with the electrolyte is also larger, which will in turn cause the side reaction of the electrolyte to increase. Therefore, the modified compounds also have the effect of protecting polycrystalline nano-ternal materials. Furthermore, the outermost coated modified compound can form Li on its surface x B y O z (1≤x≤5, 1≤y≤4, 2≤z≤10) and Li m Al n O p (1≤m≤5, 1≤n≤4, 2≤p≤10) and other lithium fast ion conductors, Li x B y O z and Li m Al n O p It has good synergistic effects and can improve the performance of polycrystalline nano-ternal materials, thereby improving the performance of double-layer clad ternal materials. According to the present disclosure, preferably, the single crystal high nickel ternary material is the chemical formula LiNi a Co b Mn c M d O 2 The compound shown; wherein 0.8≤a≤0.98, 0≤b≤0.1, 0.02≤c≤0.2, 0≤d≤0.005, a+b+c+d=1, M is selected from B, Mg, Al, At least one of Ca, Ti, V, Sr, Y, Zr, Nb, Mo, Ag, In, Sn, Sb, Ba, La, Ce, Ta and W. According to the present disclosure, preferably, the polycrystalline nanoternary material layer comprises a polycrystalline nanoternary material, and the polycrystalline nanoternary material is of the chemical formula LiNi t Co q Mn s E f O 2 The compounds shown; wherein 0.5≤t≤0.98, 0≤q≤0.2, 0.02≤s≤0.3, 0≤f≤0.01, t+q+s+f=1, E is selected from B, Mg, Al, At least one of Ca, Ti, V, Sr, Y, Zr, Nb, Mo, Ag, In, Sn, Sb, Ba, La, Ce, Ta and W. Doped metal elements to modify single crystal high-nickel ternary materials or polycrystalline nano-ternary materials can improve the structural stability of the double-layer coated ternary materials and thus improve the cycling performance, low-temperature performance and rate performance of the battery. It can also reduce the sintering temperature, free lithium content and impedance of single crystal high-nickel ternary materials or polycrystalline nano-ternary materials. Further, the polycrystalline nano-ternary material is a polycrystalline nano-high nickel ternary material, and the polycrystalline nano-high nickel ternary material is the chemical formula LiNi t Co q Mn s E f O 2 The compounds shown; where 0.8≤t≤0.98, 0≤q≤0.1, 0.02≤s≤0.2, 0≤f≤0.005. According to the present disclosure, the single crystal high nickel ternary material (single crystal LiNi a Co b Mn c M d O 2 ) and the polycrystalline nano-ternary material (nano LiNi) t Co q Mn s E f O 2 ) can be the same or different chemical composition. It is preferably the same, and when the chemical composition of the single crystal high-nickel ternary material and the polycrystalline nano-ternary material are the same, the compatibility between the single crystal high-nickel ternary material and the polycrystalline nano-ternary material will be better. , there will be no cracks between the single crystal high-nickel ternary material substrate and the polycrystalline nano-ternary material coating during the cycle. According to the present disclosure, preferably, the average particle size of the double-layer coated ternary material is 0.5-11 μm. According to the present disclosure, preferably, the average particle size of the single crystal high nickel ternary material is 0.5-10 μm. Among them, the average particle size of a single crystal high nickel ternary material refers to the average primary particle size of a single crystal high nickel ternary material. In the present disclosure, the primary particle size refers to the particle size of a single crystal primary particle, and the secondary particle size refers to the particle size of the particles after the agglomeration of the primary particle of a single crystal. The single crystal high nickel ternary material is a single crystal primary particle, and the average particle size of the single crystal high nickel ternary material is the average primary particle size of the single crystal high nickel ternary material. The average particle size of the single crystal high-nickel ternary material as the substrate can be designed to be slightly smaller. When its average particle size meets the aforementioned range, its corresponding lithium ion diffusion path will be shortened, and the discharge specific capacity, rate performance and impedance will be shortened. More advantages. Further, the average particle size of the single crystal high-nickel ternary material is 2-6 μm. In the present disclosure, the average particle size may be defined as the particle size at 50% of the particle size distribution, i.e. D 50 . The average particle size is not particularly limited and can be measured by laser diffraction or by using SEM. When using laser diffraction, the particle size from the submicron region to a few millimeters can be measured, thereby obtaining results with high reproducibility and high resolution. According to the present disclosure, preferably, the thickness of the polycrystalline nano-ternary material layer coated with the single crystal high nickel ternary material is 2-200 nm. The polycrystalline ternary material consists of a large number of single crystal particles. The introduced polycrystalline nanoternary material has a smaller thickness, so the total number of single crystals in the polycrystalline ternary material layer is smaller and the grain boundaries are smaller, which can effectively alleviate the late cycle stage. Cracking of polycrystalline materials. Further, the thickness of the polycrystalline nano-ternary material layer coated with the single crystal high nickel ternary material is 5-100 nm. In the present disclosure, the thickness of the cladding layer is not particularly limited, and can be measured using SEM or TEM. According to the present disclosure, preferably, the modified compound layer is based on the total weight of the double-layer coated ternary material as a basis for the modified compound layer The content of the B element contained in it is 100-2000 ppm, preferably 300-1500 ppm, and the content of the Al element is 100-3000 ppm, preferably 500-2000 ppm. Among them, ppm is based on mass, specifically, the number of B elements or Al elements contained in the total weight of the double-layer coated ternary material is 1 kg. In the present disclosure, the content of elements B and Al elements can be measured by inductively coupled plasma (ICP). In the present disclosure, the coating of the modified compound is a combination of dot-like and island-like coating, and does not completely cover the outer surface of the polycrystalline nano-ternary material. The coating exhibits dispersed dot-like coating and island-like packaging. Coated bond. The thickness of the polycrystalline nano-ternary material layer introduced in this disclosure and the amount of the modified compound are relatively small, and will not affect the compaction density of the prepared electrode sheet; at the same time, when the content of elements B and Al elements meet the above ranges When the Li is coated x B y O z and Li m Al n O p We can each give full play to their advantages and achieve better synergies. The second aspect of the present disclosure provides a preparation method of a double-layer coated ternary material, the preparation method comprising the following steps: (1) Mix the single crystal high-nickel ternary material and the polycrystalline nano-ternary material and perform the first sintering to obtain a single layer of clad material; (2) Mixing the single-layer cladding material with the modified compound and performing a second sintering to obtain the double-layer cladding ternary material; wherein the modified compound is a B-containing compound and an Al-containing compound containing compound. mixture. In the preparation method of a double-layer clad ternary material in the second aspect of the present disclosure, the types and sizes of the single crystal high-nickel ternary material and the polycrystalline nano-ternary material are the same as those of the double-layer clad as described in the first aspect of the present disclosure. The single crystal high nickel ternary material and the polycrystalline nano ternary material in the ternary material are exactly the same. In order to avoid duplication, the present disclosure will not be repeated in this second aspect, and those skilled in the art should not understand it as the present disclosure. limit. According to the present disclosure, preferably, the average particle size of the single crystal high nickel ternary material is 0.5-10 μm, preferably 2-6 μm. According to the present disclosure, preferably, the average particle size of the polycrystalline nano-ternary material is 10-50 nm. According to the present disclosure, preferably, in step (1), the single crystal high nickel ternary material and the polycrystalline nano ternary material are mixed at a weight ratio of (20-500): 1. According to the present disclosure, preferably, in step (2), the B-containing compound is based on element B, the Al-containing compound is based on element Al, and the modified compound is based on element B, and the Al-containing compound is based on element Al, and the B-containing compound and the Al-containing compound The weight ratio is 1:(0.1-5). According to the present disclosure, preferably, the B-containing compound is selected from B 2 O 3 , H 3 BO 3 , LiBO 2 and Li 2 B 4 O 7 at least one of them. According to the present disclosure, preferably, the Al-containing compound is selected from Al 2 O 3 , Boehmite, pseudothic aluminite, LiAlO 2 , aluminum hydroxide and Li 2 Al 4 O 7 at least one of them. Among them, when Al-containing compounds are selected, Al 2 O 3 When, then Al 2 O 3 The crystal forms of the crystal may be one of α, β, γ, δ and θ, or may be a mixture of two or more crystal forms. According to the present disclosure, preferably, in step (2), the single layer cladding material and the modified compound are (100-1000): 1 weight ratio is mixed. According to the present disclosure, preferably, the temperature of the first sintering is 600-780°C and the time is 2-12 h. According to the present disclosure, preferably, the temperature of the second sintering is 200-500°C and the time is 2-8 h. According to the present disclosure, preferably, in step (2), the single layer cladding material is first mixed with the B-containing compound, then mixed with the Al-containing compound, and then the second sintering is performed. According to the present disclosure, the B-containing compound is first coated outside the single-layer cladding material, which can react with free lithium on the surface of the single-layer cladding material at room temperature to generate a fast ion conductor containing B and Li elements, mainly Improve the discharge specific capacity and first-time efficiency of the material. Al-containing compounds have less reactive activity than B-containing compounds. If the Al-containing compounds are coated first on the outer surface of the single-layer coating material, some of the outer surfaces will be covered with Al-containing compounds, resulting in a certain probability of the subsequently coated B-containing compounds. It is unable to react with free lithium on the surface of the single-layer clad material. Even if the Al-containing compound is coated on the surface of the B-containing compound and does not react with free lithium, it will also promote the high-temperature cycle of the material. Therefore, the order of first covering the B-containing compound and then coating the Al-containing compound can be the best. Excellent coating effect. In addition, no organic solvent was introduced throughout the process, no risk of environmental safety, low cost, and easy to produce on a large scale in industrial production. According to a specific embodiment of the present disclosure, the method for preparing a double-layer coated ternary material comprises the following steps: (1) Weigh the polycrystalline nano-ternary material and single crystal high-nickel ternary material in proportion, mix it in a mechanical fusion machine, and then add the mixed material to the box furnace under an atmosphere of air or oxygen. The first sintering is carried out, the temperature of the first sintering is 600-780°C and the time is 2-12 hours. After cooling, it is sieved to obtain a single-layer clad material, which is denoted as LiNi a Co b Mn c M d O 2 @nano LiNi t Co q Mn s E f O 2 . (2) Add the single-layer clad material to the B-containing compound at a weight ratio (preferably (200-500): 1) to a high-speed mixer and stir at a rotation speed of 500-1000 rpm at a rotation speed of 500-1000 rpm 3-5 min, then stir at a speed of 1500-2000rpm for 20-30 min, and then add the Al-containing compound to the high-speed mixer so that the weight ratio of the Al-containing compound to the single-layer clad material is 1: (100-1000 ) (preferably 1: (200-800)), stir at a speed of 500-1000 rpm for 3-5 minutes, then stir at a speed of 1500-2000 rpm for 20-30 minutes, place the mixed material in a box furnace, and in air Or under an oxygen atmosphere, sintered at 200-500°C for 2-8 hours, cooled and sieved, and obtain a double-layer coated single crystal high-nickel ternary material, which is denoted as LiNi a Co b Mn c M d O 2 @nano LiNi t Co q Mn s E f O 2 @Li x B y O z &Li m Al n O p . According to the present disclosure, preferably, the preparation method of the single crystal high nickel ternary material comprises the following steps: mixing the single crystal high nickel ternary material precursor, the lithium source 1 and the dopant 1 and performing the third sintering and the After pulverization, the single crystal high nickel ternary material is obtained; wherein the dopant 1 is an oxide of metal M and/or a hydroxide of metal M; M is selected from B, Mg, Al, Ca, Ti , V, Sr, Y, Zr, Nb, Mo, Ag, In, Sn, Sb, Ba, La, Ce, Ta and W at least one of. The single crystal high nickel ternary material precursor used in the present disclosure is commercially available. According to the present disclosure, preferably, the method for preparing the polycrystalline nano-ternary material comprises mixing the polycrystalline nano-ternary material precursor, lithium source 2 and dopant 2 and performing the fourth sintering and second pulverization to obtain a The polycrystalline nano-ternary material; wherein the dopant 2 is an oxide of metal E and/or a hydroxide of metal E; E is selected from B, Mg, Al, Ca, Ti, V, Sr, At least one of Y, Zr, Nb, Mo, Ag, In, Sn, Sb, Ba, La, Ce, Ta and W. The nano-polycrystal ternary material precursor used in the present disclosure is obtained by self-made. According to a specific embodiment of the present disclosure, the method of preparing the polycrystal ternary material precursor includes: a nickel source, a cobalt source, a manganese source and Water is mixed to prepare a mixed salt solution, and then mixed with a precipitant for co-precipitation reaction. The product after the co-precipitation reaction is aged, concentrated, ground, dried and depolymerized to obtain a polycrystalline nano-ternary material precursor; Preferably, the precipitant is a mixture of sodium hydroxide solution and ammonia water. According to the present disclosure, preferably, the nickel source is selected from at least one of nickel sulfate, nickel chloride and nickel oxalate, preferably nickel sulfate. According to the present disclosure, preferably, the cobalt source is selected from at least one of cobalt sulfate, cobalt chloride and cobalt oxalate, preferably cobalt sulfate. According to the present disclosure, preferably, the manganese source is selected from at least one of manganese sulfate, manganese chloride and manganese oxalate, preferably manganese sulfate. According to the present disclosure, preferably, the lithium source 1 and the lithium source 2 are each independently selected from at least one of lithium hydroxide, lithium carbonate, lithium sulfate, lithium chloride, lithium acetate, lithium oxalate and lithium nitrate, preferably It is lithium hydroxide. According to a specific embodiment of the present disclosure, the preparation method of the single crystal high nickel ternary material comprises the following steps: Single crystal high-nickel ternary material precursor (Ni) a’ Co b’ Mn c’ (OH) 2 , where a'+b'+c'=1, a':b':c'=a:b:c), lithium source and dopant are as follows: Li element: precursor: M element = (1-1.1 ): 1: The molar ratio of (0-0.005) is added to the high-speed mixer, stirring at a speed of 500-1000rpm for 3-5 minutes, and then stirring at a speed of 1500-2000rpm for 20-30 minutes, and the mixed material is placed In a box furnace, under an air or oxygen atmosphere, the temperature is raised to 600-900°C for 1-3 hours and then sintered to 600-900°C for 8-20 hours. After the sintering is completed, the rollers are pulverized in an air flow crusher to obtain a chemical formula LiNi a Co b Mn c M d O 2 The single crystal high-nickel ternary material with an average particle size of 0.5-10 μm was shown; Among them, 0.8≤a≤0.98, 0≤b≤0.1, 0.02≤c≤0.2, 0≤d≤0.005, a+b+c+d=1, M is selected from B, Mg, Al, Ca, Ti, V , at least one of Sr, Y, Zr, Nb, Mo, Ag, In, Sn, Sb, Ba, La, Ce, Ta and W; the dopant is an oxide of metal M and/or metal M hydroxide. According to specific embodiments of the present disclosure, the method of preparing the polycrystalline nano-ternary material includes: (1) Mix the nickel source, cobalt source and manganese source into a mixed salt with a total metal content of 0.5-5 mol/L according to the molar ratio of Ni element: Co element: Mn element: t': q': s' and water. The solution is then pumped into the reactor with a sodium hydroxide solution with a concentration of 1-10 mol/L and ammonia water with a concentration of 0.5-5 mol/L into the reactor at a certain flow rate through a metering pump to carry out a co-precipitation reaction, and control the reaction solution (co-precipitation). The pH of the product after reaction is above 11. During the period, the particle size distribution of the slurry is sampled to test. When the average particle size of the particles in the slurry increases to 2-3 μm, the reaction liquid is transported to an aging kettle for aging. The time is 2-15h, and the aged slurry is concentrated by a concentrator and pumped into the cavity of the sand mill. The solid content of the concentrated slurry is 30%-60 wt%, and the sand mill is The particle size of the zirconium beads of the machine is 0.1-1mm, the sand grinding time is 0.5-5h, and the average particle size of the particles in the slurry after sand grinding is 50-300nm, and then it is freeze-drying and finally it is further passed through the air flow crusher. The gas-flow crusher's graded wheel frequency, cutting frequency, and induced fan frequency are 120-180Hz, 1-5Hz and 5-15Hz respectively, and the gas-crumbing pressure is 0.2-1MPa, and the chemical formula is Ni t’ Co q’ Mn s’ (OH) 2 The polycrystalline nano-ternary material precursor shown; where t’+q’+s’=1, t’:q’:s’=t:q:s; (2) Add the polycrystalline nano-ternary material precursor, lithium source and dopant to the high-speed mixer according to the molar ratio of Li element: precursor: E element = (1-1.1):1: (0-0.005) to the high-speed mixer according to the molar ratio of Li element: precursor: E element = (1-1.1):1: (0-0.005). In this case, stir quickly at a speed of 500-1000rpm for 3-5 minutes, then stir high-speed at a speed of 1500-2000rpm for 20-30 minutes, place the mixed material in a box furnace, and under an air or oxygen atmosphere, 450-700°C After sintering for 1-3 hours, the temperature is increased to 600-820°C for 8-20 hours. After sintering is completed, the chemical formula LiNi is obtained after being grounded by rotary wheel grinding, and then the air flow is crushed in an air flow crusher to obtain the chemical formula LiNi t Co q Mn s E f O 2 The nano high-nickel ternary material with an average primary particle size of 10-100 nm was shown; Among them, 0.5≤t≤0.98, 0≤q≤0.2, 0.02≤s≤0.3, 0≤f≤0.01, t+q+s+f=1, E is selected from B, Mg, Al, Ca, Ti, V , at least one of Sr, Y, Zr, Nb, Mo, Ag, In, Sn, Sb, Ba, La, Ce, Ta and W. According to the present disclosure, the chemical composition of the polycrystalline nano-ternary material and the single crystal high-nickel ternary material may be the same, or may be different, and preferably the same. When the chemical composition of the polycrystalline nano-ternary material and the single crystal high nickel ternary material are the same, the chemical composition of the polycrystalline nano-ternary material precursor is the same as the precursor of the single crystal high nickel ternary material (polycrystalline) (polycrystalline) nano-ternary material precursor (polycrystalline) nano-ternary material precursor (polycrystalline The precursor of nano-ternary material is different from the precursor of single crystal high nickel ternary material. The precursor of polycrystalline nano-ternary material can be separated into smaller primary particles), and the lithium source used can be the same or different. The dopant is an oxide and/or hydroxide containing the same doped metal. The third aspect of the present disclosure provides a double-layer coated ternary material produced by the preparation method provided by the present disclosure. A fourth aspect of the present disclosure provides a positive electrode sheet comprising a double-layer clad ternary material provided by the invention. Preferably, the compaction density of the positive electrode sheet is 3.5-3.9 g/cm 3 . A fifth aspect of the present disclosure provides a lithium ion battery, the lithium ion battery comprising a positive electrode sheet provided by the invention. Preferably, the 0.1C charging specific capacity of the lithium-ion battery is 235mAh/g or more, the 0.1C discharge specific capacity is 210mAh/g or more, the 1C/0.1C capacity retention rate is 90% or more, and the capacity retention rate of 100 weeks of normal temperature cycle The capacity retention rate is above 90% and the 45°C cycle for 100 weeks is above 85%. Preferably, the 0.1C charging specific capacity of the lithium-ion battery is 240mAh/g or more, the 0.1C discharge specific capacity is 220mAh/g or more, the 1C/0.1C capacity retention rate is 90% or more, and the capacity retention rate of 100 weeks of normal temperature cycle The capacity retention rate is above 95% and the 45°C cycle for 100 weeks is above 90%. A sixth aspect of the present disclosure provides an electrical device comprising a lithium-ion battery provided by the present disclosure. The present disclosure will | 1. A double-layer clad ternary material, in, The double-layer clad ternary material includes a single crystal high nickel ternary material and a polycrystalline nano-ternary material layer coated outside the single crystal high nickel ternary material, and a polycrystalline nano-ternary material coated. A modified compound layer outside the metamaterial layer; wherein the modified compound layer includes a B-containing compound and an Al-containing compound. 2. The double-layer clad ternary material according to claim 1, in, The single crystal high nickel ternary material is the chemical formula LiNi a Co b Mn c M d O 2 The compound shown; wherein 0.8≤a≤0.98, 0≤b≤0.1, 0.02≤c≤0.2, 0≤d≤0.005, a+b+c+d=1, M is selected from B, Mg, Al, At least one of Ca, Ti, V, Sr, Y, Zr, Nb, Mo, Ag, In, Sn, Sb, Ba, La, Ce, Ta and W. 3. The double-layer clad ternary material according to claim 1 or 2, in, The polycrystalline nano-ternary material layer includes a polycrystalline nano-ternary material, and the polycrystalline nano-ternary material is the chemical formula LiNi t Co q Mn s E f O 2 The compound shown; wherein, 0.5≤t≤0.98; 0≤q≤0.2; 0.02≤s≤0.3; 0≤f≤0.01; t+q+s+f=1, E is selected from B, Mg, Al, At least one of Ca, Ti, V, Sr, Y, Zr, Nb, Mo, Ag, In, Sn, Sb, Ba, La, Ce, Ta and W. 4. The double-layer clad ternary material of claim 3, in, 0.8≤t≤0.98, 0≤q≤0.1, 0.02≤s≤0.2, 0≤f≤0.005, and t+q+s+f=1. 5. The double-layer clad ternary material according to any one of claims 1-4, in, The average particle size of the double-layer coated ternary material is 0.5-11 μm. 6. The double-layer clad ternary material according to any one of claims 1-5, in, The average particle size of the single crystal high-nickel ternary material is 0.5-10 μm. 7. The double-layer clad ternary material according to any one of claims 1-5, in, The average particle size of the single crystal high-nickel ternary material is 2-6 μm. 8. The double-layer clad ternary material according to any one of claims 1-7, in, The thickness of the polycrystalline nano-ternary material layer is 2-200 nm. 9. The double-layer clad ternary material according to any one of claims 1-7, in, The thickness of the polycrystalline nano-ternary material layer is 5-100 nm. 10. The double-layer clad ternary material according to any one of claims 1-9, in, Based on the total weight of the double-layer coated ternary material, the content of B element contained in the modified compound layer is 100-2000 ppm; and the content of Al element is 100-3000 ppm. 11. The double-layer clad ternary material according to any one of claims 1-9, in, Based on the total weight of the double-layer coated trimetal material, the content of B element contained in the modified compound layer is 300-1500 ppm; and the content of Al element is 500-2000 ppm. 12. A preparation method of double-layer coated ternary material, in, The preparation method includes the following steps: (1) Mix the single crystal high-nickel ternary material and the polycrystalline nano-ternary material and perform the first sintering to obtain a single layer of clad material; (2) The single-layer clad material is mixed with the modified compound and the second sintering is performed to obtain the double-layer clad ternary material; wherein the modified compound includes a B-containing compound and an Al-containing compound. 13. The preparation method according to claim 12, in, The average particle size of the single crystal high-nickel ternary material is 0.5-10 μm. 14. The preparation method according to claim 12 or 13, in, The average particle size of the polycrystalline nano-ternary material is 10-50 nm. 15. The preparation method according to any one of claims 12-14, in, In step (1), the single crystal high-nickel ternary material and the polycrystalline nano-ternary material are mixed at a weight ratio of (20-500): 1. 16. The preparation method according to any one of claims 12-15, in, In step (2), the B-containing compound is based on element B, the Al-containing compound is based on element Al, and the modified compound is based on weight ratio of the B-containing compound and the Al-containing compound is 1: (0.1 -5). 17. The preparation method according to any one of claims 12-16, in, In step (2), the single-layer cladding material and the modified compound are mixed at a weight ratio of (100-1000): 1. 18. A double-layer coated ternary material produced by the preparation method of any one of claims 12-17. 19. A lithium-ion battery, in, The lithium-ion battery comprises a double-layer clad ternary material according to any one of claims 1-11 or a double-layer clad ternary material according to claim 18. 20. The lithium-ion battery of claim 19, in, The lithium-ion battery has a 0.1C charging specific capacity of 235mAh/g or more, the 0.1C discharge specific capacity is 210mAh/g or more, the 1C/0.1C capacity retention rate is 90% or more, and the capacity retention rate is 90% for 100 weeks of normal temperature cycle. The capacity retention rate at 45°C cycle for 100 weeks was 85% or more. | BYD COMPANY LIMITED
2 | WO2025025945A1 | Non-Entry PCT-NP (In time limit)） | BYD CO LTD | Cell component details | 2024-06-29 | 2025-02-06 | Electrode sheet, electrode core, battery and electric device | An electrode sheet (10), an electrode core (20), a battery (40) and an electric device (50). The electrode sheet (10) comprises a foil sheet (100) and a second tab (400). The foil sheet (100) comprises a foil sheet body (110) and a first tab (120), which are connected to each other. The first tab (120) protrudes from the edge of one side of the foil sheet body (110) in a first direction. The foil sheet body (110) comprises a first end (111) and a second end (112), which are arranged opposite each other in a second direction. The first tab (120) is spaced at a preset distance from the first end (111). At least one surface of the foil sheet body (110) in the thickness direction of the electrode sheet (10) is provided with a coating layer (500). The second tab (400) is arranged between the first end (111) and the first tab (120), and is electrically connected to the foil sheet body (110). The second tab (400) and the first tab (120) protrude from the edge of the same side of the foil sheet body (110). | Pole plate, pole core, battery, and electrical devices This application claims priority to the Chinese patent application filed on July 28, 2023, with application number 202322026157.9 and application name "Spin, Spin, Battery and Electrical Device". The entire contents of which are incorporated by reference In this application. Technical field The present application relates to the field of battery technology, and in particular to a pole sheet, a pole core, a battery, and an electric device. Background technology Currently, in the field of battery technology, the ear can be formed by die-cut foil body. When winding the pole core, if the die-cut pole ear is located near or away from the end of the pole sheet, the pole ear is prone to wrinkle when folded, resulting in the corner formed by the pole ear connecting to the body. Highlight. To avoid wrinkling of the pole sheet when folded, the pole ear is spaced from at least one end of the body. During the electrochemical reaction between the electrode core and the electrolyte in the storage cavity, electrons need to be transmitted from the electrode to the area in the body between one end and the electrode spaced from the electrode, and this transmission method involves the electrons The transmission path is relatively long, which affects the battery charging and discharging performance. Contents of invention The technical problem to be solved by the embodiment of the present disclosure is to provide a pole sheet, pole core, battery, and power consumption device that can reduce the probability of battery polarization and the risk of lithium degradation. In a first aspect, the present disclosure provides a polar film. The pole includes: foil, the foil includes an interconnected foil body and a first pole ear, the first pole ear protruding from a side edge of the foil body in a first direction; the foil body includes a The first end portion and the second end portion disposed in the second direction are arranged relatively; the first pole ear is a predetermined distance from the first end portion; the foil body is at least one of the thickness direction of the pole sheet The surface is provided with a dressing layer; and The second pole ear is arranged between the first end portion and the first pole ear, and is electrically connected to the foil body, and the second pole ear is connected to the first pole ear A pole ear protrudes from the same side edge of the foil body. In combination with the first aspect, in a possible implementation mode, the thickness of the first pole ear is W1, the thickness of the second pole ear is W2, 1≤W2/W1≤15, and the units of W1 and W2 are the same . In combination with the first aspect, in one possible implementation, the foil body comprises a first surface and a second surface disposed opposite to each other along the thickness direction; the dressing layer comprises a first dressing layer and a second dressing The first dressing layer is provided on the first surface and the second dressing layer is provided on the second surface. In combination with the first aspect, in a possible implementation, the first dressing layer is provided with a first notch, the first notch communicating with the first surface; A connecting end of the second pole ear extends into the first notch and is electrically connected to the first surface, and the free end of the second pole ear protrudes from the first dressing layer. In combination with the first aspect, in a possible implementation, the second dressing layer is provided with a second notch in communication with the second surface at the location of the second dressing layer relative to the first notch. In combination with the first aspect, in a possible implementation, the orthogonal projection of the position of the second pole ear protruding into the first notch on the foil body is located on the first notch on the foil body inside the orthogonal projection. In combination with the first aspect, in a possible implementation, the foil body has a first empty foil region, the first empty The foil region is connected to an area covered by the dressing layer in the foil body and extends to the first end, and the second pole ear is connected to the first empty foil region. In combination with the first aspect, in one possible implementation, the second pole ear and the foil body are in an integrated structure. In combination with the first aspect, in one possible implementation, the foil includes a plurality of first pole ears arranged spaced in the second direction. In combination with the first aspect, in a possible implementation, in a possible implementation, the size of the second pole ear extending the foil body is smaller than the first pole ear extending the foil body The first direction is perpendicular to the second direction. In combination with the first aspect, in a possible implementation, the foil body further has a second empty foil region located at the foil body connecting the first pole ear and the second One side of the pole ear is connected to an area covered by the dressing layer in the foil body, and the second empty foil area extends from the first end to the second end. In combination with the first aspect, in one possible implementation, the dimensions of the second empty foil region in the first direction are 2 mm-6 mm. In combination with the first aspect, in one possible implementation, the pole plate is embodied as at least one of the positive electrode plate and the negative electrode plate of the battery. In the second aspect, the present disclosure provides an extreme core. The core includes: The positive electrode sheet and the negative electrode sheet; at least one of the positive electrode sheet and the negative electrode sheet is the electrode sheet of the first aspect of the wound. In combination with the second aspect, in a possible implementation, both the first and second pole ears are arranged in a bent manner; the connection between the second pole ears and the foil body is compared with The connection between the first pole ear and the foil body is closer to the axis of the pole core; and The free end of the first pole ear bends to extend in a direction close to the axis of the pole core, and the second pole ear bends to extend in a direction close to or away from the axis of the pole core. In combination with the second aspect, in a possible implementation, the foil comprises a plurality of first pole ears, the free end of the first pole ear bent to extend in a direction proximate to the axis of the pole core , and the distance between the first pole ear closest to the axis of the pole core and the foil body to the axis of the pole core is 4 mm-9 mm ; The second pole ear bent and extends in a direction close to the axis of the pole core, and the distance between the connection between the second pole ear and the foil body and the axis of the pole core 3mm-6mm. In combination with the second aspect, in a possible implementation, the first and second pole ears are both bent; the connection between the first pole ear and the foil body is compared with The connection between the second pole ear and the foil body is closer to the axis of the pole core; and The free end of the first pole ear bends to extend in a direction away from the axis of the pole core, and the second pole ear bends to extend in a direction near or away from the axis of the pole core. In combination with the second aspect, in a possible implementation, the foil comprises a plurality of first pole ears, the free end of the first pole ear bends and extends in a direction away from the axis of the pole core. , and the distance between the first pole ear, which is farthest from the axis of the pole ear and the foil body to the axis of the pole ear, which is farthest from the axis of the pole ear of the pole ear and the distance between the foil body, and the distance between the pole ear and the axis of the pole ear is 37 mm- 42mm; and The second pole ear bent and extends in a direction away from the axis of the pole core, and the distance between the connection between the second pole ear and the foil body and the axis of the pole core is 41mm-44mm. In a third aspect, the present disclosure provides a battery including a housing and a core as described in the second aspect. The housing is provided with a receiving cavity. The polar core is contained in the receiving cavity. In a fourth aspect, the present disclosure provides an electrical device. The electrical device includes a battery as described in the third aspect. In the present disclosure, the first pole ear is a predetermined distance from the first end of the pole piece, so that the pole piece can be wound from the first end or from the second end according to the folding requirement, thereby reducing the pole The possibility of wrinkling when folded or convex deformation occurs at the corners of the first pole ear and the foil body. The second pole ear is provided in the pole sheet, and the second pole ear is connected to the area between the first end and the first pole ear in the foil body. The electrons can be directly transmitted to the foil body through the second pole ear. The area between one end and the first electrode shortens the electron transmission path, thereby improving the charging and discharging performance of the battery, reducing the polarization effect of the battery, and reducing the possibility of lithium derivation in lithium batteries. Attached description of the drawings In order to more clearly illustrate the technical solutions in the embodiments or background technology of the present disclosure, the accompanying drawings required for the embodiments or background technology of the present disclosure will be described below. Fig. 1 is a plan view of a pole sheet provided by an embodiment of the present disclosure. 2 is a schematic structural diagram of a foil before forming the electrode sheet provided by an embodiment of the present disclosure. Fig. 3 is a cross-sectional view of A-A in Fig. 1. Fig. 4 is another cross-sectional view of A-A in Fig. 1 . Fig. 5 is a plan view of a pole sheet provided by another embodiment of the present disclosure. Fig. 6 is a plan view of a pole sheet provided by another embodiment of the present disclosure. Fig. 7 is a plan view of a pole sheet provided by another embodiment of the present disclosure. Fig. 8 is a schematic structural diagram of an extreme core provided by an embodiment of the present disclosure. Fig. 9 is a schematic structural diagram of an extreme core provided by another embodiment of the present disclosure. Fig. 10 is a schematic structural diagram of an extreme core provided by another embodiment of the present disclosure. Fig. 11 is a schematic structural diagram of a pole sheet provided by an embodiment of the present disclosure. Fig. 12 is a schematic structural diagram of a battery provided by an embodiment of the present disclosure. Fig. 13 is a structural diagram of an electric power device provided by an embodiment of the present disclosure. Reference numeral description: 10. Pole sheet; 10a, positive electrode sheet; 10b, negative electrode sheet; 100, foil sheet; 110, foil body; 110a, first surface; 110b, second surface; 111, first end; 112, second end; 113, first empty foil area; 114, second empty foil area; 120, first pole ear; 130, empty foil area; 200 , first dressing layer; 210, first notch; 300, second dressing layer; 310, second notch; 400, second pole ear; 500, dressing layer; 600, axis; 20, pole core; 30, shell ;40. Battery; 50. Electrical device. Specific implementation methods In order to make the purpose, technical solutions, and advantages of the present disclosure clearer, the present disclosure will be further described in detail in connection with the accompanying drawings. The present disclosure provides an electrical device. Referring to FIG. 13 , the electrical device 50 includes a battery 40 and a load (not shown). The battery 40 is electrically connected to the load to provide electrical energy to the load. Please refer to FIG. 12 , the battery 40 includes a housing 30 and a core 20 . The housing 30 has a receiving cavity, and the core is contained in the housing, and the receiving cavity can accommodate electrolyte. The battery may be, but is not limited to, a lithium battery, and the battery may be a cylindrical battery. The electrode core 20 may include two electrode sheets and a separator (not shown), wherein the two electrode sheets are respectively the positive electrode sheet 10a and the negative electrode sheet 10b, and the positive electrode sheet, the diaphragm, and the negative electrode sheet are sequentially laminated and wound to form the core; The positive electrode sheet, the diaphragm, and the negative electrode sheet form an axis when wound. It can be understood that the positive electrode sheet, the diaphragm, and the negative electrode sheet arranged in the laminate are wound around the axis to form the core, and the axis can be a central hole. The structures of the positive electrode sheet and the negative electrode sheet may be the same or different. For easy description, it is defined that the width direction of the pole sheet is the X-axis direction, the length direction of the pole sheet is the Y-axis direction, and the thickness direction of the pole sheet is the Z-axis direction. Referring to FIG. 1 , the pole sheet 10 includes a foil sheet 100 and a second pole ear 400 . The foil 100 includes a foil body 110 and a first pole ear 120 . The foil body 110 and the first pole ear 120 are connected in a first direction, and the first direction is the same as the X-axis direction. The foil body 110 includes a first end portion 111 and a second end portion 112 disposed oppositely in the second direction, and the second direction is a Y-axis direction. The first pole ear 120 is a predetermined distance from the first end 111 . When winding the two pole sheets and the diaphragm to form the pole core, if the first end 111 of the pole sheet is first wound to form an axis center, the pole core has the first pole ear 120 for bending in the direction where the axis center is located. The space is to prevent the first pole ear 120 from covering the axis. If the second end 112 of the pole sheet is first wound around the axis, the pole core has a space for the first pole ear 120 to bend in a direction away from the axis so that the first pole ear 120 does not extend out of the pole. The outer wall of the core avoids increasing the space occupied by the extreme core. The foil body 110 is provided with a dressing layer 500 along at least one surface in the thickness direction of the pole sheet. If the electrode sheet is a positive electrode sheet, the dressing layer 500 coated on the surface of the foil body 110 contains a positive electrode active material. For example, the dressing layer 500 may be a slurry layer containing lithium ions. If the electrode sheet is a negative electrode sheet, the dressing layer 500 coated on the surface of the foil body 110 contains the negative electrode active material. For example, the dressing layer 500 may mainly be a slurry layer of graphite. In some embodiments, at least one surface of the foil body 110 in the thickness direction of the pole sheet includes a first surface 110a and a second surface 110b arranged oppositely, and the thickness direction of the foil body 110 is in the Z-axis direction. The cross-section of the foil body 110 along the thickness direction is generally rectangular. The dressing layer 500 includes a first dressing layer 200 and a second dressing layer 300 , the first dressing layer 200 is coated on the first surface 110a , and the second dressing layer 300 is coated on the second surface 110b . In the embodiments provided by the present disclosure, referring to FIG. 2 , the foil 100 may be an integral structure. Specifically, a first dressing layer 200 is provided in a part of the first surface of the foil 100 , and a second dressing layer 300 is provided in a part of the second surface of the foil 100 , and the foil 100 is arranged in one side along the X-axis direction. The empty foil area 130 is retained near the edge. Among them, the first dressing layer 200 and the second dressing layer 300 are not provided in the empty foil area 130 , and the empty foil area 130 is die-cut to form the first pole ear 120 . Specifically, a part of the area of ​​the empty foil area 130 is cut from the first end of the empty foil area 130 in the Y-axis direction by a cutter, and the first pole ear 120 is retained, so that the first pole ear 120 and the first end of the foil body 110 are made. There is a certain distance between the parts 111, and the foil body 110 is a part other than the first pole ear 120 that is removed. Before the foil 100 is not die-cut to form the first pole ear 120 , the first end 111 of the foil body 110 and the first end of the empty foil area 130 are at the same end of the foil 100 . The material of the foil 100 may be, but is not limited to, aluminum or copper. When the electrode sheet is used as the positive electrode sheet, aluminum may be used in the foil 100 in the electrode sheet. When the electrode sheet is used as the negative electrode sheet, copper material may be used in the foil 100 in the electrode sheet. The second pole ear 400 is located between the first end portion 111 and the first pole ear 120 and is connected to the foil body 110 . Among them, the connecting end of the second pole ear 400 is connected to the foil body 110 , and the free end of the second pole ear 400 extends out of the foil body 110 in the first direction. In the embodiment provided by the present disclosure, in the length direction of the pole sheet, the first pole ear 120 may be connected to a position on the foil body 110 near the second end 112, and the first pole ear 120 may also be connected to the foil in a length direction, and the first pole ear 120 may be connected to the foil in a position near the second end 112 , and the first pole ear 120 may be connected to the foil in a length direction. The area between the first end 111 and the second end 112 of the body 110 . The first pole ear 120 is a predetermined distance from the first end 111 in the pole piece, so that the pole piece can be wound from the first end 111 or from the second end 112 according to the folding requirements, thereby reducing the pole piece. The possibility of wrinkles occur during folding or convex deformation occurs at the corners of the first pole ear 120 and the foil body 110 . Since the first pole ear 120 has a certain distance from the first end 111 of the foil body 110, when the pole ear 120 is applied to the battery, electrons are transmitted from the first pole ear 120 to the first end 111 of the foil body 110 when the pole ear 120 is applied to the battery. The region between the first pole ear 120 has a longer transmission path. In the embodiment provided by the present disclosure, the second pole ear 400 is connected to a first end of the foil body 110 . In the area between the portion 111 and the first pole ear 120, electrons can be directly transmitted through the second pole ear 400 to the area in the foil body 110 between the first end 111 and the first pole ear 120, shortening the electrons The transmission path reduces the polarization effect of the battery and can also reduce the possibility of lithium deduction in lithium batteries. In the present disclosure, referring to FIG. 11 , the thickness of the first pole ear is W1 and the thickness of the second pole ear is W2 , where 1≤W2/W1≤15 (ie, the ratio of W2 to W1), units of W1 and W2 same. The units of W1 and W2 can be in mm. Specifically, when the electrode sheet is wound to form the electrode core, the free end of the first electrode ear 120 and the free end of the second electrode ear 400 can be formed at the same end of the electrode core so that the first electrode ear 120 and the second electrode ear 400 can be formed at the same end of the electrode core. The diode ear 400 is electrically connected to the current collector disk. In one possible implementation, refer to FIG. 3 , the second pole ear 400 and the foil 100 can be connected by welding or bonding. Specifically, a first notch 210 is provided in the first dressing layer 200 , which is in communication with the first surface, and the connecting end of the second pole ear 400 is welded or bonded to the first surface. The free end of the second electrode 400 protrudes from the first dressing layer 200 , and the second electrode 400 extends from the connecting end to the free end outside the foil body 110 in the X-axis direction. Along the X-axis and Y-axis directions, the size of the second pole ear 400 in the first notch 210 is smaller than the size of the first notch 210 to avoid fixing between the second pole ear 400 and the foil 100. Connection causes interference. When the connecting portion of the second electrode 400 is connected to the bottom wall of the first notch 210 through welding or the like, the welding can easily deform the area of ​​the foil 100 where the first notch 210 is located, and thus it can easily crack the second dressing layer 300, further This causes damage to the second dressing layer 300 to a large area. Please refer to FIG. 4 , in order to reduce the damage caused to the second dressing layer 300 when welding the second pole ear 400 , a second notch 310 is provided at the position of the second dressing layer 300 relative to the first notch 210 , and the second notch 310 are provided at the position of the second dressing layer 300 relative to the first notch 210 . In communication with the second surface. Specifically, the first notch 210 and the second notch 310 may be symmetrical with respect to the foil 100 . The orthogonal projection of the portion where the second pole ear extends into the first notch on the foil body is located in the orthogonal projection of the first notch on the foil body. In other words, the area of ​​the projection of the portion where the second pole ear extends into the first notch on the foil body is smaller than the area of ​​the bottom wall of the first notch. Specifically, the cross-section of the first notch 210 in the Z-axis direction is greater than the cross-section of the part where the second pole ear 400 extends into the first notch 210 in the Z-axis direction, and the part where the second pole ear 400 extends into the first notch 210 is not as good as the first A dressing layer 200 contacts, thereby reducing the possibility that the first dressing layer 200 is damaged when the second pole ear 400 is welded to the bottom wall of the first notch 210 . In one possible implementation, referring to FIG. 5 , the second pole ear 400 may be integrally formed with the foil 100 . Specifically, the second pole ear 400 is connected to the side of the foil body 110 in the first direction. When making the pole sheet, the first dressing layer 200 and the second dressing layer 300 are provided on the foil body 110 , and the empty foil area 130 is retained near one side of the X-axis direction, and the empty foil area 130 is located away from the empty foil area 130 . The first pole ear 120 is die-cut at a certain distance to form the first end, and the second pole ear 400 is die-cut between the first pole ear 120 of the empty foil region 130 and the first end of the empty foil region 130 . By directly die-cutting in the empty foil area 130 to form the second pole ear 400, the manufacturing process of the pole sheet is simplified and the manufacturing cost of the pole sheet is reduced. In one possible implementation, referring to FIGS. 6 and 7 , the foil body 110 has a first empty foil region 113 . In the length direction of the pole sheet, the first empty foil area 113 is connected to the area covered by the dressing layer in the foil sheet 100 and extends to the first end 111 . The second pole ear 400 is connected to the first empty foil area 113 . Please refer to FIG. 7 , the second pole ear 400 is integrally formed with the foil 100 , and the second pole ear 400 extends from the foil body 110 in the first direction from the foil body 110 . Specifically, the first dressing layer 200 and the second dressing layer 300 are provided on the foil body 110 , and the empty foil area 130 is retained near one side of the foil 100 in the X-axis direction. A first empty foil area 113 is provided on one side of the foil 100 along the Y-axis direction, and a first pole ear 120 is die-cut at a certain distance from the first end of the empty foil area 130, and a first empty foil area 113 is provided. The second pole ear 400 is formed by die cutting. By directly die-cutting the second pole ear 400 in the first empty foil area 113, the manufacturing process of the pole sheet is simplified and the manufacturing cost of the pole sheet is reduced. Please refer to FIG. 6 , the second pole ear 400 may also be molded separately from the foil 100 . Specifically, the second pole ear 400 may be directly welded or bonded to the foil 100 . In some embodiments, the connection end of the second pole ear 400 is welded in the first empty foil area On the surface of 113 , the free end of the second pole ear 400 extends out of the foil body 110 in the X-axis direction. The foil 100 may include a plurality of first pole ears 120 arranged at intervals in the Y-axis direction, wherein the intervals may be formed by die-cutting. In some embodiments, the foil body 110 also has a second empty foil region 114 . The second empty foil area 114 is located on one side of the foil body 110 connecting the first pole ear 120 and the second pole ear 400 , and is connected to an area covered by the dressing layer in the foil body 110 . It can be understood that along the X-axis direction, the second empty foil region 114 is located between the first pole ear 120 and the dressing layer, and when the die-cutting sheet forms the first pole ear 120, it is possible to avoid damage from cutting into the dressing layer by cutting the cutter into the dressing layer. To the dressing layer; when the pole sheet and the diaphragm are wound to form the pole core, the first pole ear 120 is bent and arranged without damaging the dressing layer. In the present disclosure, the dimensions of the second empty foil region 114 in the first direction are 2 mm-6 mm. When the pole sheet is wound, the second empty foil region 114 can protect the dressing layer in the pole sheet, and the arrangement of the second empty foil region 114 can also reduce the pole sheet from losing active material, resulting in a decrease in battery capacity. In the embodiments provided by the present disclosure, the first empty foil region 113 and the second empty foil region 114 in the foil body 110 refer to an area in which neither surface is coated with a dressing layer. In one possible implementation, both the first pole ear 120 and the second pole ear 400 are arranged in a bent manner. The connection between the second pole ear 400 and the foil body 110 is closer to the axis 600 of the core than the connection between the first pole ear 120 and the foil body 110 . The free end of the first pole ear 120 bends and extends in a direction close to the axis 600 of the pole core, and the second pole ear 400 bends and extends in a direction close to or away from the axis 600 of the pole core. In one possible implementation, the free end of the first pole ear 120 bends to extend in a direction proximate to the axis 600 of the core, and the second pole ear 400 bends to extend in a direction proximate to the axis 600 of the core; The sheet 100 includes a plurality of first pole ears 120, and the minimum distance between the first pole ears 120 closest to the axis 600 of the core and the foil body 110 to the axis 600 of the core is 4 mm-9 mm; the minimum distance between the connecting point between the second pole ear 400 and the foil body 110 and the axis 600 of the pole core is 3 mm-6 mm. In this way, the transmission path of electrons in the battery can be optimized and the electrochemical performance of the battery can be improved. Please refer to FIG. 8 , when winding the diaphragm and the two pole pieces to form the pole core, the part where the second pole ear 400 is located is first wound, and the part where the first pole ear 120 is located is later wound . Compared with the first electrode 120 , the second electrode 400 is closer to the axis 600 of the core. It can be understood that the first electrode 120 is in the outer ring of the winding part in the core, and the second electrode 400 is in the inner ring of the winding part in the core. If the free end of the first pole ear 120 in the pole sheet can extend toward the axis 600 of the pole core, the free end of the second pole ear 400 in the pole sheet can extend toward the direction where the axis 600 of the pole core is located, and the first pole ear 120 The free end of the second pole ear 400 is formed on the same plane; in this way, both the first pole ear 120 and the second pole ear 400 can be electrically connected to the current collecting disk. Therefore, when the pole core is applied to the battery, the assembly difficulty of the battery can be reduced. In one possible implementation, both the first pole ear 120 and the second pole ear 400 are arranged in a bent manner; the connection between the first pole ear 120 and the foil body 110 is compared with the second pole ear 400 and the foil body The connection point of 110 is closer to the axis 600 of the pole core, the free end of the first pole ear 120 bends and extends in a direction away from the axis 600 of the pole ear, and the second pole ear 400 bends in a direction away from the axis 600 of the pole ear Fold to extend. The foil 100 includes a plurality of first pole ears 120, the first pole ear 120 farthest from the axis 600 of the core and the foil body 110 to the axis 600 of the core. The distance Dmax is 37 mm-42 mm; the maximum distance dmax between the second pole ear 400 and the axis 600 of the pole core at the connection to the foil body 110 is 41 mm-44 mm. In this way, the transmission path of electrons in the battery can be optimized and the electrochemical performance of the battery can be improved. Referring to FIG. 9 , if the free end of the first pole ear 120 in the pole sheet can extend toward the axis 600 of the pole core, the free end of the second pole ear 400 in the pole sheet can extend toward the axis 600 away from the pole core, Can avoid the second pole ear 400 covering the pole The axis 600 of the core. When the electrode core is applied to the battery, it is beneficial to inject electrolyte into the axis 600 of the electrode core; and it is also convenient to electrically connect the first electrode 120 and the second electrode 400 to the current collecting disk, reducing the difficulty of assembly of the battery. In one possible implementation, when the diaphragm and the two pole pieces are wound to form the pole core, the part where the first pole ear 120 is located is first wound, and the second pole ear 400 is located in the pole piece is located Rear winding. Compared with the second electrode 400 , the first electrode 120 is closer to the axis 600 of the core. It can be understood that the first electrode 120 is in the inner ring of the winding part in the core, and the second electrode 400 is in the inner ring of the winding part in the core. Referring to FIG. 10 , the free end of the first pole ear 120 in the pole sheet may extend in a direction away from the axis 600 of the pole core, the free end of the second pole ear 400 in the pole sheet extends in a direction where the axis 600 of the pole core is located, and The free end of the first pole ear 120 and the free end of the second pole ear 400 are formed on the same end surface, so that both the first pole ear 120 and the second pole ear 400 can be electrically connected to the current collecting disk, and when the electrode core is applied to the When in the battery, reduce the difficulty | 1. A kind of pole (10), It is characterized in that include: The foil (100) comprises an interconnected foil body (110) and a first pole ear (120) protruding from one side of the foil body in the first direction edge; the foil body includes a first end (111) and a second end (112) disposed oppositely in the second direction; the first pole ear is a predetermined distance from the first end; The foil body is provided with a dressing layer (500) along at least one surface of the thickness direction of the electrode sheet; and The second pole ear (400), the second pole ear is arranged between the first end and the first pole ear, and is electrically connected to the foil body, and the second pole ear is The first pole ear protrudes from the same side edge of the foil body. 2. The pole piece as claimed in claim 1, It is characterized in that The thickness of the first electrode is W1, the thickness of the second electrode is W2, 1≤W2/W1≤15, and the units of W1 and W2 are the same. 3. The pole piece as claimed in claim 1, It is characterized in that The foil body includes a first surface (110a) and a second surface (110b) disposed opposite to each other in the thickness direction, the dressing layer includes a first dressing layer (200) and a second dressing layer (300), The first dressing layer is provided on the first surface (110a) and the second dressing layer is provided on the second surface (110b). 4. The pole piece as claimed in claim 3, It is characterized in that The first dressing layer is provided with a first notch (210), and the first notch is in communication with the first surface; A connecting end of the second pole ear extends into the first notch and is electrically connected to the first surface, and the free end of the second pole ear protrudes from the first dressing layer. 5. The pole piece as claimed in claim 4, It is characterized in that A second notch (310) in communication with the second surface is provided at the position of the second dressing layer relative to the first notch. 6. The pole piece as claimed in claim 4, It is characterized in that The orthogonal projection of the portion where the second pole ear protrudes into the first notch on the foil body is located in the orthogonal projection of the first notch on the foil body. 7. The pole of claim 1, It is characterized in that The foil body has a first empty foil area (113), the first empty foil area is connected to an area covered by the dressing layer in the foil body and extends to the first end, The second pole ear is connected to the first empty foil area. 8. The pole piece of claim 1, It is characterized in that The second pole ear and the foil body are integrally structured. 9. The pole piece of claim 1, It is characterized in that The foil includes a plurality of first pole ears arranged at intervals in the second direction. 10. The pole of any one of claims 1-9, It is characterized in that In the first direction, the size of the second pole ear extending out of the foil body is smaller than the size of the first pole ear extending out of the foil body, the first direction and the second direction vertical. 11. The pole piece of claim 1, It is characterized in that The foil body also has a second empty foil area (114), the second empty foil area is located on one side of the foil body connecting the first and second pole ears and is connected with the foil sheet. The area covered by the dressing layer in the body is connected, and the second empty foil region extends from the first end to the second end. 12. The pole piece of claim 11, It is characterized in that The dimensions of the second empty foil area in the first direction are 2 mm-6 mm. 13. The pole of claim 1, It is characterized in that The electrode plate is embodied as at least one of the positive electrode plate and the negative electrode plate of the battery (40). 14. A kind of extreme core (20), It is characterized in that include: The positive electrode sheet (10a) and the negative electrode sheet (10b), at least one of the positive electrode sheet and the negative electrode sheet is a wound electrode sheet according to any one of claims 1-13. 15. The extreme core of claim 14, It is characterized in that The first electrode and the second electrode are both bent; the connection between the second electrode and the foil body is compared with the connection between the first electrode and the foil body. closer to the axis of the core (600); and The free end of the first pole ear bends to extend in a direction close to the axis of the pole core, and the second pole ear bends to extend in a direction close to or away from the axis of the pole core. 16. The extreme core of claim 15, It is characterized in that The foil includes a plurality of first pole ears, the free end of the first pole ear bends and extends in a direction close to the axis of the pole core, and the plurality of first pole ears are closest to the The minimum distance between the first pole ear of the axis of the pole core and the foil body to the axis of the pole core is 4 mm-9 mm; and The second pole ear bent and extends in a direction close to the axis of the pole core, and the minimum distance between the connection between the second pole ear and the foil body and the axis of the pole core 3mm-6mm. 17. The extreme core of claim 14, It is characterized in that The first electrode and the second electrode are both bent; the connection between the first electrode and the foil body is compared with the connection between the second electrode and the foil body. closer to the axis of the pole core; and The free end of the first pole ear bends to extend in a direction away from the axis of the pole core, and the second pole ear bends to extend in a direction near or away from the axis of the pole core. 18. The extreme core of claim 17, It is characterized in that The foil includes a plurality of first pole ears, the free end of the first pole ear bends and extends in a direction away from the axis of the pole core, and the most farthest from the plurality of first pole ears The maximum distance (Dmax) between the first pole ear of the axis of the pole core and the foil body to the axis of the pole core is 37 mm-42 mm; and The second pole ear bends away from the axis of the pole core, and the maximum distance between the connection between the second pole ear and the foil body and the axis of the pole core (dmax) is 41mm-44mm. 19. A battery (40), It is characterized in that include: housing (30), provided with a receiving cavity; and 20 according to any one of claims 14-18, the core being contained in the receiving cavity. 20. An electrical device (50), It is characterized in that The electrical device includes a battery (40) as claimed in claim 19. | BYD COMPANY LIMITED
3 | WO2025025917A1 | Non-Entry PCT-NP (In time limit)） | BYD CO LTD | Cell electrodes¦Secondary cells | 2024-06-25 | 2025-02-06 | Lithium battery and power vehicle | The lithium battery comprises a positive electrode plate, a negative electrode plate and an electrolyte. The positive electrode plate comprises a positive electrode current collector and a positive electrode material layer provided on the surface of at least one side of the positive electrode current collector. A positive electrode active material of the positive electrode material layer comprises LiFe1-aMnaPO4 and a lithium transition metal oxide. The mass of LiFe1-aMnaPO4 accounts for X1％ of the total mass of LiFe1-aMnaPO4 and the lithium transition metal oxide, 0 ＜ X1 ＜ 100, and 0 ≤ a ≤ 0.8. The electrolyte comprises vinylene carbonate with a mass ratio of A%. The lithium battery satisfies: 0 ＜ 100α/X1 ≤ 600 and 0 ≤ DCIR×C0×A×X1 ≤ 30, wherein C0 is the discharge capacity at 0.33 C of the lithium battery at 25ºC; DCIR is the direct current internal resistance of the lithium battery measured based on C0; and α is the Fe content in a negative electrode material of the negative electrode plate of the lithium battery after cycled for 500 times at 1C0 at 45ºC. | Lithium batteries and powered vehicles This disclosure claims priority to a Chinese patent application filed on July 31, 2023 with application number 202310957789.9 and application name "a lithium battery and power vehicle". The entire contents of which are incorporated by reference in this disclosure. . Technical field The present disclosure relates to the field of battery technology, and in particular to a lithium battery and a powered vehicle. Background technology Lithium-ion batteries (also known as "lithium batteries") have been widely used in portable electronic devices (such as mobile phones, tablets), new energy vehicles, etc. Among them, positive electrode active materials such as lithium iron phosphate (LFP) and lithium iron manganese phosphate (LMFP) are more widely used in new energy vehicles because of their high safety and low cost. However, during the actual preparation and long cycle of the battery, a certain amount of water will inevitably exist in the electrolyte of the battery, and the moisture will cause the fluorine-containing lithium salt in the electrolyte to hydrolyze and generate HF, which will attack the negative electrode. The solid electrolyte membrane (SEI membrane) on the surface, as well as LFP, LMFP, etc., thus leading to a higher degree of self-discharge of the battery and a lower high-temperature cycling performance. At present, it is generally necessary to increase the concentration of negative electrode film forming additives in the electrolyte to ensure that sufficient film forming additives can repair the damaged SEI film, thereby extending the cycle life. However, excessively high concentration of film-forming additives will cause the internal resistance of the battery to rise, which will lead to poor battery low-temperature magnification performance. Therefore, how to ensure that the battery takes into account both good high-temperature cycling and low-temperature magnification performance is an urgent problem that needs to be solved at the moment. Contents of invention In view of this, the present disclosure combines lithium transition metal oxide with LiFe 1-a Mn a PO 4 Mixed materials and establish connections with the VC content in the electrolyte, the DC internal resistance of the battery, the Fe content in the negative electrode material after a certain number of high-temperature cycles, etc., and control them to meet certain conditions to ensure that the battery takes into account good high-temperature cycle performance and 0℃ low temperature magnification performance. In a first aspect, the present disclosure provides a lithium battery. The lithium battery includes a positive electrode sheet, a negative electrode sheet, and an electrolyte. The positive electrode sheet includes a positive current collector and a positive electrode material layer disposed on at least one side surface of the positive current collector, wherein the positive electrode material layer is provided. The positive electrode active materials contained in it include LiFe 1-a Mn a PO 4 Materials and lithium transition metal oxides, the LiFe 1-a Mn a PO 4 The mass of the material accounts for the LiFe 1-a Mn a PO 4 X of the sum of the material and the mass of the lithium transition metal oxide 1 %, 0<X 1 <100, 0≤a≤0.8; the electrolyte contains vinylene carbonate (VC) with a mass proportion of A%; the lithium battery meets: 0<100α/X 1 ≤600, and 0≤DCIR×C 0 ×A×X 1 ≤30; Among them, C 0 The discharge capacity of the lithium battery discharged at 0.33C at 25°C, unit Ah; DCIR is based on the C 0 The measured DC internal resistance of the lithium battery is Ω; α is the lithium battery at 45°C with 1C 0 After 500 cycles, the Fe content in the negative electrode material of the negative electrode sheet is in ppm. In this disclosure, LiFe is 1-a Mn a PO 4 The material and lithium transition metal oxide are used as the positive electrode active material of lithium batteries. With the good water absorption of lithium transition metal oxide, the residual moisture of the electrolyte can be absorbed in advance to reduce the probability of SEI film breakage and LiFe is used. 1-a Mn a PO 4 Material in LiFe 1-a Mn a PO 4 Mass ratio in materials and lithium transition metal oxides X 1 % is the mass content of VC in the electrolyte A%, and the discharge capacity C of the battery discharged at 0.33C at 25°C 0 And DC internal resistance DCIR, battery at 45℃ at 1C 0 After circulating 500 times, establish a connection to the Fe content α and other negative electrode materials to control 100α/X 1 In the range of (0,600], DCIR×C 0 ×A×X 1 Within the range of [0, 30], the battery can be guaranteed to take into account good high temperature 45°C cyclability It can be used as low temperature ratio performance at 0°C. In some embodiments, 0.01≤DCIR×C 0 ×A×X 1 ≤24. In some embodiments, 20≤100α/X 1 ≤540. In some embodiments, the A is within the range of 0-2. In some embodiments, the DCIR and the C 0 The product of the product is less than or equal to 0.22Ω·Ah. In some embodiments, the X 1 In the range of 50-95. In some embodiments, the LiFe 1-a Mn a PO 4 The surface of the material also has a conductive cladding. In some embodiments, the LiFe 1-a Mn a PO 4 The material contains a doping element, which includes at least one of Ti, Zr, V, Cr, and Al. In some embodiments, the lithium transition metal oxide comprises LiNi x Co y M 3 z O 2 , where x≥0, y≥0, z≥0, x+y+z=1; M 3 One or more selected from Mn, Al, Mg, Sr, V, Fe, Cr, Ni, Cu, Zn, Zr, Ti, Y, and W, and when M 3 When Al, Mg, and Sr are Al, x and y are different to 0. In some embodiments, 0.33≤x≤0.98, 0<y<1. In the second aspect, the embodiment of the present disclosure also provides a powered vehicle. The powered vehicle is equipped with a lithium battery according to the first aspect of the present disclosure. Due to the above-mentioned lithium battery that can take into account good high-temperature cycling performance and low-temperature magnification performance at 0°C, the market competitiveness of this powered vehicle is outstanding. Attached description of the drawings FIG. 1 is a schematic structural diagram of a lithium battery according to an embodiment of the present disclosure. FIG. 2 is a schematic structural diagram of a powered vehicle according to an embodiment of the present disclosure. Reference numeral description: 10-Lithium battery, 110-positive electrode sheet, 111-positive current collector, 112-positive material layer, 120-negative electrode sheet, 121-negative current collector, 122-negative material layer, 130-diaphragm, 140-electrolyte, 1-Powered vehicle. Specific implementation methods The embodiment of the present disclosure provides a lithium battery. As shown in FIG. 1 , the lithium battery 10 includes a positive electrode sheet 110 , a negative electrode sheet 120 , and an electrolyte solution 140 . The positive electrode sheet 110 includes a positive electrode current collector 111 and a positive electrode material layer 112 disposed on at least one side surface of the positive electrode current collector 111 , wherein the positive electrode active material contained in the positive electrode material layer 112 includes LiFe 1-a Mn a PO 4 Materials and lithium transition metal oxides, LiFe 1-a Mn a PO 4 The mass of the material accounts for LiFe 1-a Mn a PO 4 X of the sum of the mass of the material and lithium transition metal oxide 1 %, 0<X 1 <100, 0≤a≤0.8; the electrolyte solution 140 contains vinylene carbonate (VC) with a mass proportion of A%; lithium batteries satisfy: 0<100α/X 1 ≤600, and 0≤DCIR×C 0 ×A×X 1 ≤30, Among them, C 0 It is the discharge capacity of lithium batteries discharged at 0.33C at 25°C, unit Ah; DCIR is based on C 0 The measured DC internal resistance of the lithium battery is Ω; α is the lithium battery at 45℃ with 1C 0 After 500 cycles, the Fe content in the negative electrode material of the negative electrode sheet is in ppm. In the present disclosure, lithium transition metal oxide is used with LiFe 1-a Mn a PO 4 The materials are collectively used as the positive electrode active material of lithium batteries. On the one hand, lithium transition metal oxides are alkaline, have good water absorption, and can absorb residual water in the electrolyte solution, reducing the chance of hydrolysis of fluorine-containing electrolyte salts in the electrolyte to produce HF. , making LiFe 1-a Mn a PO 4 The chances of materials and SEI films being attacked by HF are reduced, thereby reducing the degree of self-discharge of the battery cell and improving high-temperature cycling performance. On the other hand, in the present disclosure, lithium transition metal oxide is placed in LiFe 1-a Mn a PO 4 The mass proportion of the sum of the material and lithium transition metal oxides is indirectly related to the mass content of VC in the electrolyte, and the discharge capacity C of the battery discharged at 0.33C. 0 And DC internal resistance DCIR, battery 45℃ After a certain number of high temperature cycles, establish connections and other contents in the negative electrode material, and control 100α/X 1 In the range of (0,600] and control DCIR×C 0 ×A×X 1 In the range of 0-30, the battery can be guaranteed to take into account good high-temperature cycling performance and low-temperature magnification performance at 0°C. For the convenience of expression, the following will be 100α/X 1 Indicated by letter X, and DCIR×C 0 ×A×X 1 Indicated by the letter Y. Where X=α/(X 1 /100), X reflects the overall impact of the battery's high-temperature cycle performance after the lithium transition metal oxide is added to the positive electrode of the battery. Among them, the control X does not exceed 600, which can reflect to a certain extent that a complete structure of SEI film is formed in the negative electrode of the battery, ensuring that the high-temperature cycle life of the battery will not be too low. Y=DCIR×C 0 ×A×X 1 , Y reflects the comprehensive influence of lithium transition metal oxide on the low-temperature magnification performance of lithium batteries (especially the low-temperature discharge rate of 0°C). Among them, Y is in the range of 0-30, which can ensure that the internal resistance of the battery is low at low temperature 0℃, so that the discharge capacity at low temperature 0℃ is high and the rate performance is good. When the above-mentioned lithium battery provided by the embodiment of the present disclosure meets the above-mentioned requirements, it can take into account good high-temperature cycling performance and 0°C low-temperature magnification performance, and can provide a quantitative and controllable means for the production of a battery with excellent comprehensive performance. In some embodiments of the present disclosure, X may be within the range of 1-590, and further within the range of 20-540. This not only ensures that the battery has a higher high-temperature cycle life, but also has better low-temperature rate performance at 0°C and better safety performance. Specifically, X may be 25, 30, 40, 50, 70, 80, 100, 120, 150, 180, 200, 250, 300, 350, 380, 400, 450, 480, 500, 520, or 530. In some embodiments, X may be in the range of 50-530, and further may be in the range of 70-500. Specifically, the above Y may be 0.01, 0.05, 0.1, 0.2, 0.5, 1, 2, 3, 5, 8, 9, 10, 15, 20, 23, 25, 28 or 29, etc. When Y is greater than 0, it is more conducive to ensuring that the battery has a low internal resistance of 0℃ low temperature. In some embodiments of the present disclosure, Y may be in the range of 0.01-24, and further Y may be in the range of 0.1-24. In other embodiments, Y is in the range of 0.5-24. In this case, the lithium battery has better low-temperature magnification performance at 0°C. In the embodiment of the present disclosure, the above-mentioned DCIR and C are 0 product (i.e., DCIR×C 0 ) is less than or equal to 0.22Ω·Ah. This can better ensure that the low-temperature rate performance of the lithium battery of the above-mentioned lithium battery is better. For example, the discharge capacity of the battery after charging and discharging at 0.33C for three times at 0°C and the discharge capacity of 0.33C for three times at 25°C for three times at 0.33C for three times at 25°C. The ratio of discharge capacity is 81% or more, preferably 83% or more. In the embodiment of the present disclosure, the lithium battery is 1C at 45°C at 1C 0 The capacity retention rate after 500 cycles can be above 85%, and further can be above 90%. Among the above parameters, C 0 , DCIR, A are measured for all-inclusive lithium batteries. The shape of the lithium battery is not particularly limited, and may be square, cylindrical, etc. Among them, the above C 0 Specifically, it can refer to the discharge capacity of lithium batteries discharged at 0.33C at 25°C. 0 It can be called the calibration discharge capacity of lithium batteries at room temperature. C 0 Specific testing methods of DCIR and A can be found in the description below of this disclosure. The mass proportion of VC in the electrolyte of lithium batteries can be obtained by dismantling the lithium battery and analyzing and measuring the components of the electrolyte. In some embodiments of the present disclosure, the above A may be within the range of 0-2. A lower content helps to maintain the above-mentioned battery with better low temperature ratio performance of 0°C. In some embodiments, A may be 0.01-2, for example specifically 0.05, 0.1, 0.2, 0.3, 0.5, 1.0, 1.2, 1.5, 1.6, 1.8 or 1.9, etc. LiFe 1-a Mn a PO 4 The above-mentioned mass ratio of materials X 1 % can be found by disassemblying the lithium battery, analyzing and measuring the composition of the positive electrode active material in the positive electrode sheet. In this disclosure, LiFe 1-a Mn a PO 4 The mass of the material accounts for LiFe 1-a Mn a PO 4 X of the sum of the mass of the material and lithium transition metal oxide 1 %, the mass of lithium transition metal oxide accounts for LiFe 1-a Mn a PO 4 X of the sum of the mass of the material and lithium transition metal oxide 2 %, where X 1 +X 2 =100. It is understood that the cathode active material of the present disclosure may also include LiFe in addition 1-a Mn a PO 4 Materials, other active materials other than lithium transition metal oxides. In some embodiments of the present disclosure, the above X 1 In the range of 50-95. Accordingly, X 2 In the range of 5-50. Lithium transition metal oxides are introduced in an appropriate proportion to ensure LiFe-containing 1-a Mn a PO 4 The residual moisture in the battery electrolyte of the material is fully absorbed and the battery has good low temperature ratio performance of 0°C, and the battery will not significantly reduce the safety performance. In the present disclosure, when a=0, the general formula is LiFe 1-a Mn a PO 4 The material of the material is specifically lithium iron phosphate material (abbreviated as LFP); when a>0, the material is specifically lithium iron phosphate material (abbreviated as LMFP), where a≤0.8 can help ensure the structure of lithium iron phosphate material stability. Generally, LiFe 1-a Mn a PO 4 The particle size of the material is smaller than that of the ternary material. In addition, LiFe 1-a Mn a PO 4 The material may also contain doped elements (eg, at least one of Ti, Zr, V, Cr, and Al) to improve its rate performance. Further, LiFe 1-a Mn a PO 4 The surface of the material may also have a conductive cladding layer (such as a conductive carbon layer) to improve its conductivity. In the present disclosure, the lithium transition metal oxide is an oxide including a lithium element and a transition metal element. Among them, the type of transition metal element contained in the lithium transition metal oxide may be one or more types. In addition, the lithium transition metal oxide may also include other metal elements (such as main group metal elements) besides the transition metal elements. In some embodiments of the present disclosure, the lithium transition metal oxide comprises LiNi x Co y M 3 z O 2 , where x≥00, y≥0, z≥0, x+y+z=1; M 3 It may be selected from one or more of Mn, Al, Mg, Sr, V, Fe, Cr, Ni, Cu, Zn, Zr, Ti, Y, and W, and when M 3 When it is at least one of the main group metal elements Al, Mg, and Sr, x and y are different from each other. Exemplary, 0<y<1, 0<x<1. The lithium transition metal oxide at this time can be called a "nickel-cobalt-containing ternary cathode material". Furthermore, the ternary positive electrode material is a single crystal-like material and has high structural stability. In some embodiments, 0.33≤x≤0.98. Optionally, 0.01≤y≤0.33, 0.01≤z≤0.33. Among them, when the x value is high, the lithium transition metal oxide has higher alkalinity and better water absorption. Exemplary, 0.70≤x≤0.98, further exemplary, 0.80≤x≤0.90, further preferably 0.83≤x≤0.88. In some embodiments, M 3 At least one of Mn and Al can be selected. In the present disclosure, the positive electrode material layer may be provided on one side surface or opposite sides of the positive electrode current collector. In addition to the positive electrode active material, the positive electrode material layer also contains a binder and a conductive agent. Among them, the types and contents of binders and conductive agents are conventional choices in the field of battery. Exemplary, the binder may be selected from the group consisting of polyvinylidene fluoride (PVDF), polytetrafluoroethylene (PTFE), polyvinyl alcohol (PVA), polyacrylonitrile (PAN), polyimide (PI), polyacrylic acid. One or more of (PAA), polyacrylate, polyolefin (such as polyethylene, polypropylene, polystyrene), styrene butadiene rubber (SBR), sodium carboxymethylcellulose (CMC), sodium alginate, etc. kind. The conductive agent may be selected from at least one of conductive carbon black (such as acetylene black, Kochen black), carbon nanotubes (CNT), graphene, carbon fiber, graphite, and the like, but is not limited thereto. In addition, the positive electrode current collector may include but is not limited to a metal film material, a foam metal mesh, etc., for example, specifically, an aluminum foil, an aluminum foil (carbon-coated aluminum foil) having a conductive layer on the surface, and the like. The solvent in the positive electrode slurry for forming the positive electrode material layer may be selected from one of N-methylpyrrolidone (NMP), dimethylformamide (DMF), diethylformamide (DEF), water and alcohols. Or, exemplary, the solvent includes NMP. The solvent content in the positive electrode slurry is not particularly limited, and the fluidity and uniformity of the coating of the positive electrode slurry are sufficient. The present disclosure has no limitation on the surface density and compaction of the above-mentioned positive electrode sheet, and can be designed according to a specific electrochemical system. In some embodiments, the positive electrode sheet of the present disclosure has a double-sided surface density of 300-500 g/m 2 The compaction density of the pole sheet may be 2.40-3.3g/cm 3 . In the present disclosure, as shown in FIG. 1 , the negative electrode sheet 120 includes a negative electrode current collector 121 and a negative electrode material layer 122 disposed on at least one side surface of the negative electrode current collector. The negative electrode material layer contains an negative electrode active material, a binder and optionally a conductive agent. Among them, the negative electrode active material may include, but is not limited to, one or more of carbon material, silicon-based material, tin-based material, and lithium titanate. Among them, the carbon material includes one or more of soft carbon, hard carbon, graphitized carbon microspheres, graphite (such as natural graphite or artificial graphite), and the like. The silicon-based material may include one or more of elemental silicon, silicon alloy, silicon oxide, silicon carbon composite material, silicon carbide, and the like. The tin-based material may include one or more of elemental tin, tin oxide, tin-based alloy, tin carbon compound, and the like. In some embodiments, the negative electrode active material includes graphite, in particular, natural graphite or artificial graphite. Similarly, For the selection of the adhesive and conductive agent in the negative electrode material layer, see the above description of the positive electrode sheet. The negative electrode current collector may include but is not limited to metal film materials, foam metal mesh, etc., for example, specifically copper foil, coated copper foil, etc. The electrolyte solution of the present disclosure contains an electrolyte lithium salt, an organic solvent and a film forming additive. The film forming additive comprises at least vinyl carbonate (VC). In some embodiments, the film forming additive may further include vinyl vinyl carbonate (VEC), phenyl vinyl carbonate (PhEC), benzene vinyl carbonate (PhVC), fluorovinyl carbonate (FEC), and the like At least one. Among them, the organic solvent may include one or more of a carbonate solvent and a carboxylate solvent. The carboxylate-based solvent may include cyclic carbonates and/or linear carbonates. The specific composition of the electrolyte in the present disclosure is not limited, but may be a conventional choice in the field of battery. Generally, the injection coefficient of the electrolyte is generally 2.0-4.5 g/Ah. As shown in FIG. 1 , the lithium battery 10 includes a diaphragm 130 . The diaphragm is used to space the positive electrode sheet and the negative electrode sheet to maintain the insulation and liquid retention characteristics between the two. The separator, the positive electrode sheet and the negative electrode sheet together form the battery cell. The battery cell is housed in the battery case (such as aluminum-plastic film), and an electrolyte is injected into the battery case. The present disclosure is not particularly limited to the separator, which may be a common separator for lithium batteries, including but not limited to a single layer PP (polypropylene) film, a single layer PE (polyethylene) film, a double layer PP/PE, and a double layer PP/PP and three-layer PP/PE/PP and other diaphragms. The disclosed embodiments also provide a powered vehicle. As shown in FIG. 2 , the power vehicle 1 may be equipped with the above-mentioned lithium battery according to the embodiment of the present disclosure. In some embodiments of the present disclosure, the powered vehicle further comprises a load (such as a motor) connected to the lithium battery described above. This lithium battery is used to power the load. Since the above-mentioned lithium battery is used, it can provide long-lasting power for the powered vehicle at low temperatures, making the vehicle's range long and safe. Since the powered vehicle adopts the above-mentioned lithium battery that can take into account both good high-temperature cycling and low-temperature magnification performance, the battery can provide long power for the powered vehicle at both high and low temperatures, making the powered vehicle long range and charge and discharge resistance. Good performance and high safety, the market competitiveness of this powered vehicle is outstanding. The technical solutions of the embodiments of the present disclosure will be further explained below in connection with a number of specific embodiments. Example 1 A method for preparing a lithium battery, including: (1) Prepare positive electrode sheets: Prepare the positive electrode slurry: mix the positive electrode active material, carbon nanotube CNT conductive agent, carbon black SP conductive agent, binder-PVDF and solvent NMP at a mass ratio of 100:12:0.3:2.5:55, and then disperse evenly. A positive electrode slurry was obtained. Among them, the positive electrode active material is specifically lithium iron phosphate (LiFePO 4 , abbreviated as LFP) and lithium transition metal oxide (specifically single crystal lithium nickel cobalt manganese oxide, abbreviated as NCM, and its general structure is LiNi 0.7 Co 0.1 Mn 0.2 O 2 ) ; among which, the particle size D50 of LFP is 0.8-1.4 μm, and its gram capacity is 142 mAh/g; the particle size D50 of NCM is 3.5-5 μm, and its gram capacity is 189 mAh/g. The positive electrode slurry is coated on one side of the aluminum foil with a thickness of 12 μm as the positive electrode current collector, and the positive electrode slurry is coated on one side of the aluminum foil, and the positive electrode material layer is formed after drying; then, the positive electrode slurry is coated on the other side of the aluminum foil in the same manner. to form a positive electrode material layer to obtain a double-sided positive electrode sheet; and the double-sided positive electrode sheet is rolled, cut and die-cut, to obtain a double-sided surface density of about 400g/m 2 a positive electrode pole piece for use. (2) Prepare negative electrode sheets: The first gram of natural graphite with a capacity of 355 mAh/g was mixed with the binder CMC, binder SBR and water at a mass ratio of 100:1.5:3:130 to obtain a negative electrode slurry; the negative electrode slurry was uniformly coated. On both sides of the copper foil with a thickness of 8 μm, a negative electrode material layer was formed on both sides of the copper foil after baking at 110°C, and then rolled and cut into pieces to obtain a double-sided negative electrode sheet. (3) Assembly of full battery: The above-mentioned double-sided positive electrode sheet, PP diaphragm, and negative electrode sheet are stacked in the form of Z-shaped stacking, assembled into one-direction battery cells, and accommodate the hot-pressed battery cells in the battery case, and assign them to the battery cells. The liquid coefficient is 3.5g/Ah and inject an electrolyte containing VC under vacuum (the electrolyte contains common lithium salts LiPF. 6 , common organic solvents and VC, the initial VC content in the electrolyte is shown in Table 1), and the shell is sealed, then aged, aged, aged, and divided into volumes at high temperature to vacuum seal the battery length to make it 80mm , a square soft-pack battery with a width of 60mm and a height of 7mm. It should be noted that the present disclosure does not limit the execution order of each operation involved in the preparation method of a lithium battery. For example, in the present disclosure, operations (1) and operations (2) may be performed simultaneously, operations (2) may be performed before operations (1), and operations (1) may be performed before operations (2). The full battery of Example 1 was subjected to the following performance test. The relevant results are also summarized in Table 1 below. a) The discharge capacity test of the battery discharged at 0.33C at 25℃: At 25℃, the entire battery is fully charged at 0.33C constant current and constant voltage to a voltage of 4.2V, and then the discharge is 0.33C constant current and constant current at 0.33C constant current at 25℃. After 2.0V, place the charge and discharge operation for 3 times; repeat the above charge and discharge operation three times, and record the capacity released for the third time as C 0 , the unit is Ah. b) DCIR test: at 0.33C at 25°C 0 Charging to cut-off current is 0.5C 0 , let stand for 20 minutes and record the battery voltage V after the end of the standstill 1 ; Then at 1.5C 0 Discharge for 30 seconds and record the battery voltage V after discharge 2 , where DCIR=(V 1 -V 2 )/1.5C 0 , unit is Ω. Then DCIR×C 0 =(V 1 -V 2 )/1.5, unit is Ω·Ah. c) High temperature 45℃ cycle performance test: at 45℃, the battery is 1C 0 Constant current and constant voltage charge to 4.2V, cut-off current is 0.05C 0 , then let stand for 30 minutes; then use 1C 0 The constant current discharge was discharged to 2.0V and then left to stand for 30 minutes. The above steps were cycled 500 times, and the ratio of the capacity after 500 cycles at 45°C to the first discharge capacity at 45°C was used as the cycle capacity retention rate β. d) 0℃ low-temperature discharge ratio test: After leaving the battery in an environment of 0℃ for 4 hours, charge and discharge three times at 0.33C, the voltage range is 2.0-4.2V, and the charge and discharge are placed for 30 minutes during the charge and discharge process, and the third discharge is discharged for the third time. Capacity C' and the aforementioned C 0 The ratio is used as the low-temperature discharge ratio γ of the battery. In other words, γ is the ratio of the discharge capacity of a lithium battery after charging and discharging three times at 0°C and the discharge capacity of a lithium battery after charging and discharging three times at 0.33C at 25°C. e) Test method for negative electrode Fe content: at 45°C, 1C is used to the battery 0 Constant current and constant voltage charge to 4.2V, cut-off current is 0.05C 0 , then let stand for 30 minutes; then use 1C 0 The constant current discharge was discharged to 2.0V and then left to stand for 30 minutes. The above steps were cycled 500 times, disassembled the above battery and took out the negative electrode sheet, soaked it in the solvent dimethyl carbonate (DMC) for 10 minutes, repeated twice, and then dried the negative electrode sheet and scraped off the powder. The collected powder material was measured using an inductively coupled plasma spectrometer (ICP) to find that the Fe content in the negative electrode material of the negative electrode sheet was αppm. f) Test the composition of the positive electrode active material in the positive electrode sheet of the disassembled battery: Disassemble the above-mentioned batteries and remove the positive electrode sheet, scrape off the powder, and use an inductively coupled plasma spectrometer (ICP) to perform the collected powder material Component analysis, it was found that the specific mass ratio of the positive electrode active material in the positive electrode sheet is X 1 % LFP and mass share is X 2 % of the lithium transition metal oxide mix. Among them X 1 +X 2 =100, X 1 The specific values ​​of the sequel are listed in Table 1. g) The VC content of the electrolyte measured from the disassembled battery: at 25°C, a suitable solvent (EP (specifically ethyl propionate) is injected into the battery cell; the battery cell after EP is injected into the battery cell, Then shake the pole sheet for 24 hours on the swing instrument until the pole sheet is fully immersed. Then the battery core is disassembled, the liquid is taken out and tested using a gas chromatography-mass spectrometer (GC-MS). The components of the solvent and additives in the electrolyte are measured and The content, among which, the mass proportion of VC in the electrolyte was measured to be A%. In addition, the positive electrode sheet and lithium battery of other examples and comparative examples were prepared according to the parameters listed in Table 1, and the relevant test results were also summarized in Table 1 below. Among them, the lithium transition metal oxide in Examples 2-13 and Comparative Example 4-6 are both NCM. The lithium transition metal oxide used in Example 14 is lithium nitrile acid (LiNiO 2 , abbreviated as LNO), the lithium transition metal oxide used in Example 15 is lithium cobalt oxide (LiCoO 2 , abbreviated as LCO). Table 1 Some parameters and test results of each example and comparative example By comparing Examples 1-4 in Table 1 with Comparative Example 1, it can be seen that the VC content in the electrolyte of these disassembled batteries is close to and is low, DCIR×C 0 The value is close and low. Since all the positive electrode active materials in Comparative Example 1 are LFP materials with poor intrinsic low temperature performan | 1. A lithium battery (10) including a positive electrode sheet (110), a negative electrode sheet (120), and an electrolyte (140). The positive electrode sheet includes a positive current collector (111) and is arranged on the positive electrode A layer of positive electrode material (112) on at least one side surface of the current collector, It is characterized in that The positive electrode active material contained in the positive electrode material layer includes LiFe 1-a Mn a PO 4 Materials and lithium transition metal oxides, the LiFe 1-a Mn a PO 4 The mass of the material accounts for the LiFe 1-a Mn a PO 4 X of the sum of the mass of the material and the lithium transition metal oxide 1 %, 0<X 1 <100, 0≤a≤0.8; the electrolyte contains vinylene carbonate with a mass proportion of A%; the lithium battery meets: 0<100α/X 1 ≤600, and 0≤DCIR×C 0 ×A×X 1 ≤30, Among them, C 0 The discharge capacity of the lithium battery discharged at 0.33C at 25°C, unit Ah; DCIR is based on the C 0 The measured DC internal resistance of the lithium battery is Ω; α is the lithium battery at 45°C with 1C 0 After 500 cycles, the Fe content in the negative electrode material of the negative electrode sheet is in ppm. 2. The lithium battery as claimed in claim 1, It is characterized in that 0.01≤DCIR×C 0 ×A×X 1 ≤24. 3. The lithium battery as claimed in claim 1 or 2, It is characterized in that 20≤100α/X 1 ≤540。 4. The lithium battery according to any one of claims 1-3, It is characterized in that The A is in the range of 0-2. 5. The lithium battery according to any one of claims 1-4, It is characterized in that The DCIR and the C 0 The product of the product is less than or equal to 0.22Ω·Ah. 6. The lithium battery according to any one of claims 1-5, It is characterized in that The X 1 In the range of 50-95. 7. The lithium battery according to any one of claims 1-6, It is characterized in that The LiFe 1-a Mn a PO 4 The surface of the material also has a conductive cladding. 8. The lithium battery according to any one of claims 1-7, It is characterized in that The LiFe 1-a Mn a PO 4 The material contains a doping element, which includes at least one of Ti, Zr, V, Cr, and Al. 9. The lithium battery according to any one of claims 1-8, It is characterized in that The lithium transition metal oxide comprises LiNi x Co y M 3 z O 2 , where x≥0, y≥0, z≥0, x+y+z=1; M 3 One or more selected from Mn, Al, Mg, Sr, V, Fe, Cr, Ni, Cu, Zn, Zr, Ti, Y, and W, and when M 3 When Al, Mg, and Sr are Al, x and y are different to 0. 10. The lithium battery of claim 9, It is characterized in that 0.33≤x≤0.98, 0<y<1. 11. A powered vehicle (1), It is characterized in that The powered vehicle is equipped with a lithium battery (10) according to any one of claims 1-10. | BYD COMPANY LIMITED
4 | WO2025025874A1 | Non-Entry PCT-NP (In time limit)） | BYD CO LTD | Electric propulsion mounting | 2024-06-18 | 2025-02-06 | Battery pack, seat support mounting structure, and automobile | An automobile, on which a seat support mounting structure or a battery pack (10) is mounted. The seat support mounting structure comprises the battery pack (10); the battery pack (10) comprises a battery tray (20); a structural beam (22) is provided on the battery tray (20); the structural beam (22) is adapted to divide the battery tray (20) into battery accommodating spaces (21) and an electrical accommodating space (28); the battery accommodating spaces (21) are isolated from the electrical accommodating space (28); each battery accommodating space (21) accommodates one battery module (30); a power distribution box (40a) is accommodated in the electrical accommodating space (28). | Battery pack, seat support installation structure and automobile Cross-references to related applications This application requires priority to Chinese patent applications with the filing date of September 28, 2023, application number 202311280122.6, patent application name "Battery Pack, Seat Support Installation Structure and Automobile", and the filing date is 2023, 07, 2023 On January 26, the application number is 202310932664.0 and the patent application name is "Battery Pack, Seat Support Installation Structure and Automobile", all of which are incorporated into this application by reference. Technical field The application relates to the field of automotive technology, and more particularly to a battery pack, a seat support mounting structure, and an automobile. Background technology The battery pack contains various components such as battery modules and distribution boxes. The connection relationship and structure are complex. How to improve the safety of the battery pack has always been a problem that needs to be solved. Contents of invention It is an object of the present application to provide a battery pack, a seat support mounting structure and a vehicle. According to a first aspect of the present embodiment, a battery pack is provided, the battery pack comprises a battery tray, and the battery tray is provided with a structural beam, and the structural beam is adapted to separate the battery tray from the battery accommodation space. From the electrical storage space, the battery storage space and the electrical storage space are arranged isolated from each other. The battery storage space contains a battery module, and the electrical storage space contains a distribution box. Optionally, each of the battery modules includes a plurality of battery cells, the battery cells being insulated on the battery tray. Optionally, an insulating glue is provided between adjacent cells; and/or a first insulating layer is provided between the structural beam and the cell; and/or a first insulating layer is provided in the distribution box. The second insulating layer; and/or the battery pack further comprises a cold plate, and a third insulating layer is provided between the cold plate and the battery cell. Optionally, the upper and/or the lower surfaces of the cold plate are both planar. Optionally, the cold plate includes: a runner plate, a sealing plate and a support member. Both sides of the runner plate in the thickness direction are first side plates and second side plates, respectively, and the first side plates There is a protrusion, the protrusion and the second side plate jointly define a flow channel, the sealing plate is provided on a side of the flow channel plate close to the first side plate, and the support member Supported between the runner plate and the sealing plate. Optionally, the flow path plate includes a flow path region and a non-flow path region, the non-flow path region is arranged around the flow path region on the outer peripheral side of the flow path plate, and the flow path region is provided with a flow The non-flowering channel is not provided in the non-flowering area; the support member is a frame-shaped structure, and the support member is arranged in the non-flowering area. Optionally, the battery module includes at least one set of first battery modules and second battery modules; the power distribution box includes a first power distribution box and a second power distribution box; the first power distribution box is connected in series. The second distribution box is used to output electrical energy to the outside, and the second distribution box is connected to the first distribution box; the first distribution box is The electric box is used to respond to a signal of the second power distribution box to connect or disconnect the first battery module and the second battery module. Optionally, the first power distribution box includes a first switch module, the first switch module is connected in series between the first battery module and the second battery module, and is connected with the second power distribution box The first switch module is used to respond to a signal of the second power distribution box to connect or disconnect the first battery module and the second battery module. Optionally, the first power distribution box further comprises a second switch module, the second switch module is connected in series between the first battery module and the second battery module, and the second switch module is adapted to Disconnect after the preset parameter reaches the threshold. Optionally, the battery pack further comprises a battery wire harness; the structural beam has a receiving groove on one side away from the battery tray, and the opening side of the receiving groove is arranged away from the battery tray, and the battery wire harness is received at The receiving groove is insulated from the structural beam. Optionally, the battery pack further comprises a containment member, the battery wiring harness is contained in the containment member, the containment member is contained in the receiving groove, the receiving member is a groove-shaped member, and the The opening side of the accommodating member is facing in the same direction as the opening side of the accommodating groove. Optionally, the battery pack has a plurality of said battery modules, and two said battery modules or between said battery modules and said distribution box is connected by a busbar, and the busbar includes a sequentially arranged first A connecting part, a first bending part, a third transition part, a second bending part and a second connecting part, the first bending part having several arranged in sequence along the thickness direction of the first bending part The second bent portion has several metal sheets arranged in sequence along the thickness direction of the second bent portion, wherein the first connecting portion and the first bent portion are located in the first The first end of the three transition parts, the second bent part and the second connecting part are located at one end of the second direction of the third transition part, and the first direction intersects the second direction. Optionally, the battery pack further comprises a sealing cover sealing the battery tray, and the battery pack further comprises an adapter, through which the two busbars are transferred The member is connected, wherein the connection between one of the busbar and the adapter and the other of the busbar and the adapter are located on one side of the support member facing the sealing cover. Optionally, one of the two busbars is a first connection member, and the other busbar is a second connection member; the first connection member is provided with a first positioning hole; The second connecting member is provided with a second positioning hole; the adapter is provided with a first boss and a second boss; the first boss corresponds to the shape of the first positioning hole, and the second boss is provided with the second boss. The table corresponds to the shape of the second positioning hole. Optionally, in the state in which the first connector and the second connector are connected to the adapter, there is no overlapping part in the height direction of the first connector and the second connector. . Optionally, the structural beam includes a pallet beam and a pallet beam, the pallet beam is provided with a third bayonet, the pallet beam is provided with a fourth bayonet, and the third bayonet of the pallet beam The fourth bayonet of the tray longitudinal beam is snapped to separate the space inside the battery pack from a plurality of the battery accommodation spaces. Optionally, the structural beam comprises a pallet longitudinal edge beam, the pallet transverse beam has a first exhaust cavity, the pallet longitudinal edge beam has a second exhaust cavity, and the first exhaust cavity is connected with the The second exhaust cavity is in communication, the battery accommodating space inside the battery tray is in communication with the first exhaust cavity, and the second exhaust cavity is in communication with the space outside the battery tray. Optionally, the structural beam separates the battery tray from a plurality of the battery accommodation spaces. Optionally, the battery tray further comprises an insulating assembly, the structural beam comprises the pallet beam and/or the pallet longitudinal beam, wherein the pallet beam and/or the pallet longitudinal beam are provided with an opening, The insulating assembly is provided on the pallet beam and/or the pallet beam and seals the opening, and the insulating assembly is used for two adjacent said electrical accommodation spaces and/or said battery accommodation spaces. Electrical connection of electrical components. According to a second aspect of the present embodiment, the present application discloses a seat support mounting structure, the seat support mounting structure includes a seat support and a battery pack as described above, the seat support and the Describe the battery pack connection. Optionally, the battery pack further comprises a cold plate, the seat support disposed above the cold plate of the battery pack, and the seat support is adapted to be connected by structural glue. According to a third aspect of the present embodiment, there is provided an automobile, which is mounted with the above-mentioned battery pack or is mounted with the above-mentioned seat support mounting structure. The advantage of the embodiment of the present application is that by setting the distribution box and the battery accommodation space on different sides of the structural beam, the battery module in the battery accommodation space can avoid affecting the distribution box and provide improved battery pack use Electrical safety. Other features and advantages of the present application will become apparent from the following detailed description of exemplary embodiments of the present application with reference to the accompanying drawings. Attached description of the drawings The accompanying drawings, incorporated in and form part of the specification, illustrate embodiments of the present application and together with the description, serve to explain the principles of the present application. Fig. 1 is a schematic structural diagram of the battery pack in the embodiment of the present application. Fig. 2 is a partial enlarged view at A in Fig. 1; Fig. 3 is a partial enlarged view at B in Fig. 1; Fig. 4 is a partial enlarged view at C in Fig. 1; Fig. 5 is a partial enlarged view at D in Fig. 1; Fig. 6 is a schematic structural diagram of the battery pack in the embodiment of the present application; Fig. 7 is a partial enlarged view at E in Fig. 6; Fig. 8 is a schematic structural diagram of the battery pack in the embodiment of the present application; Fig. 9 is a partial enlarged view at F in Fig. 8; FIG. 10 is a partial enlarged view at G in FIG. 8 ; Figure 11 is a partial enlarged view at H in Figure 8; Fig. 12 is a schematic structural diagram of the battery pack in the embodiment of the present application; Figure 13 is a partial enlarged view at K in Figure 12; Figure 14 is an explosion diagram of the battery pack in the embodiment of the present application; Fig. 15 is a perspective view of the sampling bus in the embodiment of the present application; Fig. 16 is a perspective view of the second housing in the embodiment of the present application; Fig. 17 is a partial enlarged view of the battery pack in the embodiment of the present application; Figure 18 is a partial enlarged view of a battery pack at another location in the embodiment of the present application; Fig. 19 is a perspective view of the first connector in the embodiment of the present application; Figure 20 is a front view of the first connector in an embodiment of the present application; Figure 21 is a bottom view of the first connector in an embodiment of the present application; Figure 22 is a perspective view of the second connector in the embodiment of the present application; Figure 23 is a front view of the second connector in the embodiment of the present application; Figure 24 is a bottom view of the second connector in the embodiment of the present application; Figure 25 is a perspective view of the adapter in an embodiment of the present application; Figure 26 is an explosion diagram of the electrical connection structure in the embodiment of the present application; Fig. 27 is a perspective view of the battery tray in the embodiment of the present application; Figure 28 is a front view of a pallet beam in an embodiment of the present application; Figure 29 is a front view of the pallet longitudinal beam in the embodiment of the present application; Figure 30 is a side view of a pallet beam in an embodiment of the present application; Figure 31 is a perspective view of the battery tray in the embodiment of the present application; Figure 32 is a partial enlarged view at J in Figure 31; Figure 33 is a structural diagram of the pallet beam in an embodiment of the present application; Figure 34 is a perspective view of the battery pack in the embodiment of the present application; Figure 35 is a schematic structural diagram of the battery tray in the embodiment of the present application; Figure 36 is a schematic structural diagram of the battery tray in the embodiment of the present application; Figure 37 is an explosion diagram of the seat support mounting structure in the embodiment of the present application; Figure 38 is a partial enlarged view of the cold plate in the embodiment of the present application; Figure 39 is a perspective view of the battery pack in the embodiment of the present application; Figure 40 is a schematic structural diagram of the battery tray in the embodiment of the present application; Figure 41 is a schematic structural diagram of the battery tray in the embodiment of the present application; Figure 42 is a diagram of the cooperation relationship between the first deformation block and the second deformation block in the embodiment of the present application without deformation; Figure 43 is a diagram of the cooperation relationship between the first deformation block and the second deformation block in the embodiment of the present application when the first deformation block and the second deformation block are deformed; Figure 44 is another schematic diagram of the dimensional relationship between the first through-hole and the first deformation block and the second deformation block in the embodiment of the present application; Figure 45 is a schematic diagram of the dimensional relationship between the first through hole and the first deformation block and the second deformation block in the embodiment of the present application; Figure 46 is a schematic structural diagram of the first through-hole in the embodiment of the present application; Figure 47 is a schematic diagram of a battery pack in an embodiment of the present application; Figure 48 is an enlarged view of the M part shown in circle in Figure 47; Figure 49 is a schematic diagram of a battery tray of a battery pack according to an embodiment of the present application; Figure 50 is a schematic diagram of the first insulating layer of the battery pack according to the embodiment of the present application; Figure 51 is a schematic diagram of the battery cell and heat insulation of the battery pack according to the embodiment of the present application; Figure 52 is a schematic diagram of the cold plate of the battery pack according to the embodiment of the present application; Figure 53 is an enlarged view of N parts shown in circle in Figure 52; Figure 54 is a schematic diagram of the battery module in the embodiment of the present application; Figure 55 is another angle schematic diagram of the battery module of the embodiment of the present application; Figure 56 is an enlarged view of the Q part shown in circle in Figure 55; Figure 57 is an explosion diagram of a cold plate according to an embodiment of the present application; Figure 58 is a partial cross-sectional view of the cold plate of the embodiment of the present application; Figure 59 is a schematic diagram of a busbar provided by an embodiment of the present application; Figure 60 is a schematic diagram of a busbar from another angle provided by an embodiment of the present application; Figure 61 is a schematic diagram of a busbar provided by another embodiment of the present application; Figure 62 is a schematic diagram of a bending busbar provided by an embodiment of the present application; Figure 63 is a schematic diagram of multiple busbar connections provided by an embodiment of the present application; Figure 64 is a schematic diagram of a battery pack provided by an embodiment of the present application; Figure 65 is an enlarged view at P in Figure 64; Figure 66 is a schematic diagram of the planar structure of the busbar provided by an embodiment of the present application; Figure 67 is a schematic diagram of the planar structure of the conductive member provided by an embodiment of the present application; Figure 68 is a schematic diagram of the planar structure of the wiring member provided in an embodiment of the present application; Figure 69 is a schematic diagram of the planar structure of the busbar provided by another embodiment of the present application; Figure 70 is a schematic diagram of the planar structure of the conductive member provided by another embodiment of the present application; Figure 71 is a schematic diagram of the planar structure of the conductive member provided by another embodiment of the present application; Figure 72 is a schematic diagram of the planar structure of the wiring member provided in another embodiment of the present application. Figure 73 is a structural diagram of an insulating assembly in a battery pack provided by one embodiment of the present application; Figure 74 is a schematic diagram of a partial structure of an insulating assembly provided by an embodiment of the present application; Figure 75 is a schematic diagram of a partial structure of an insulating assembly provided by an embodiment of the present application; Figure 76 is a cross-sectional view of a longitudinal edge beam of a pallet according to an embodiment of the present application. Reference numeral description: Battery pack 10; battery cell 101; Battery tray 20 ; battery accommodating space 21 ; structural beam 22 ; electrical accommodating space 28 ; The first insulating layer 201; the heat insulating member 202; the first insulating section 203; the second insulating section 204; the fifth insulating layer 205; the insulating glue 206; the battery-cell connection member 207; Pallet cross-side beam 221; second connecting hole 2211; exhaust passage 2212; second exhaust hole 2213; first deformation block 2214; second deformation block 2215; third space 2216; weight reduction hole 2217; second passage Hole 2218; Pallet longitudinal edge beam 222; first exhaust hole 2221; first through hole 2222; eight-character reinforcement rib 2223; Pallet beam 223; third bayonet 2231; third exhaust hole 2232; first cavity 2233; second cavity 2234; third cavity 2235; first tray beam 2236; first space 2237; second tray Cross beam 2238; second space 2239; The partition body 22301; the first insulating member 22303; the second insulating member 22304; the third through hole 22305; the first avoidance area 22306; the second avoidance area 22307; the limiting member 22308; the protrusion part 22309; the first sealing strip 22310 ; The second sealing strip 22312; the annular sealing gasket 22313; the inner edge 22314; the outer edge 22315; the wedge block 22316; Pallet longitudinal beam 224; fourth bayonet 2241; first accommodating member 2242; second accommodating member 2243; first bayonet 22431; accommodation groove 2244; second bayonet 22441; Insulating assembly 22302; first connecting assembly 2251; second connecting assembly 2252; first housing 2253; second housing 2254; accommodation cavity 2255; first connecting section 2256; second connecting section 2257; first extension section 2258; The third connecting section 2259; the second extension section 2260; the first clamping part 2261; the second clamping part 2262; the fourth connecting section 2263 Bottom plate 23; side beam structure 25; check valve 26; explosion-proof valve 27; Battery module 30; The first connecting member 321; the first positioning hole 3211; the first positioning part 3212; the first transition part 3213; the first bending part 3214; the first wiring part 3215; the first edge 3216; The second connecting member 322; the second positioning hole 3321; the second positioning part 3322; the second transition part 3323; the second bent part 3324; the second wiring part 3325; the second edge 3326; the general positive end 34; the general negative end 35; Adapter 303; first boss 3031; second boss 3032; Bus 304a; first connecting portion 304a1; first bending portion 304a2; third transition portion 304a3; second bending portion 304a4; second connecting portion 304a5; recess 304a6; positioning hole 304a7; fixing hole 304a8; notch 304a9; Bus 304b; conductive member 304b1; projection 304b2; top surface 304b3; outer surface 304b4; groove 304b5; bottom surface 304b6; inner surface 304b7; bump 304b8; slot 304b9; positioning column 304b10; wiring member 304b11; wiring tab 304b12 ; retaining part 304b13; hollow area 304b14; boss 304b15; pre-bending section 304b16; wiring hole 304b17; positioning part 304b18; positioning hole 304b19; chamfer 304b20; The power distribution box 40a; the first power distribution box 40; the third sub busbar 401; the first switch module 403; and the second switch module 404; The second distribution box 41; the third main busbar 411; Front drive plug-in 42; fourth busbar 421; The first adapter row a; the second adapter row b; the third adapter row c; the fourth adapter row d; High voltage connector 51; low voltage connector 52; sampling wire 53; sampling nickel sheet 54; quick plug connector 55; sampling adapter harness plug 56; Cold plate 60; runner plate 601; first side plate 602; protrusion portion 603; second side plate 604; runner 605; sealing plate 606; opening 607; support 608; temperature uniform plate 609; seventh insulating layer 610; Seat support 70 ; first seat support 71 ; second seat support 72 ; first fixing 73 ; second fixing 74 ; sleeve 75 . Specific implementation methods Various exemplary embodiments of the present application will now be described in detail with reference to the accompanying drawings. It should be noted that unless otherwise specified, the relative arrangements, numerical expressions and numerical values ​​of the components and steps set forth in these embodiments do not limit the scope of the present application. The following description of at least one exemplary embodiment is merely illustrative in nature and is by no means limiting the application and its application or use. The techniques, methods and equipment known to those skilled in the relevant art may not be discussed in detail, but where appropriate, the techniques, methods and equipment should be considered part of the specification. In all the examples shown and discussed here, any specific value should be construed as merely exemplary and not as a limitation. Therefore, other examples of the exemplary embodiments may have different values. It should be noted that like reference numerals and letters indicate similar terms in the following figures, and therefore, once a certain item is defined in one figure, it is not necessary to discuss it further in the subsequent figures. In the following description, the Z direction is in the height direction and the thickness direction, X is in the length direction and the longitudinal direction, and the Y direction is in the width direction and the transverse direction. As shown in FIGS. 1 to 72 , according to one aspect of the embodiment of the present application, a battery pack 10 is provided, which includes a battery tray 20 on which a structural beam 22 is provided, and the structural beam 22 is suitable. By separating the battery tray 20 from the battery accommodating space 21 and the electrical accommodating space 28, the battery accommodating space 21 and the electrical accommodating space 28 are arranged in isolation from each other. The battery accommodating space 21 contains a battery module, and the electrical accommodating space 28 contains a distribution box 40a. Further, a structural beam 22 is provided on the battery tray 20 , and a plurality of battery accommodating spaces 21 and electrical accommodating spaces 28 are separated on the battery tray 20 by the structural beam 22 , wherein the battery accommodating space 21 and the electrical accommodating space 28 are separated. , the battery accommodating space 21 and the electrical accommodating space 28 are independent spaces, respectively. Each battery module 30 is placed in each battery accommodating space 21, and each battery module 30 is separated by the separated battery accommodating space 21. When any battery module 30 gets thermally out of control, it will not affect other The battery module 30 is used to improve the power safety of the battery pack 10 . In addition, in an embodiment of the present application, as shown in FIGS. 1-76 , the battery tray 20 includes a base plate 23 and a structural beam 22 disposed on the base plate 23 . The structural beam 22 includes a side beam structure 25 , which includes at least two pallet transverse edge beams 221 and at least two pallet longitudinal edge beams 222 . The pallet transverse beam 221 and the pallet longitudinal beam 222 are connected in sequence to form a frame structure. The frame-shaped structure is connected to the base plate 23 to form a battery tray 20 . Among them, the structural beam 22 is adapted to separate the battery tray 20 into a battery accommodating space 21 and an electrical accommodating space 28 . Specifically, an electrical storage cavity 28 is defined in the pallet transverse beam 221 and/or the pallet longitudinal beam 222 , and a battery storage space 21 formed by the enclosure of the pallet transverse beam 221 , the pallet longitudinal beam 222 , and the bottom plate 23 . The above-mentioned design of the battery accommodating space 21 and the electrical accommodating space 28 can improve the integration rate in the battery pack and improve the volume utilization rate and energy density of the battery pack. Further, the structural beam 22 further comprises a pallet cross beam 223 and/or a pallet cross beam 224 . The pallet beam 223 and/or the pallet beam 224 are located in the space formed by the pallet beam 221 , the pallet beam 222 , and the base plate 23 and divide the space into a plurality of battery accommodating spaces 21 . In another embodiment of the present application, the battery tray 20 is the same structure as the above-mentioned embodiment, with the difference being that the structural beam 22 further comprises a pallet cross beam 223 and/or a pallet cross beam 224 . The pallet beam 223 and/or the pallet beam 224 may separate the space formed by the pallet beam 221 , the pallet beam 222 , and the bottom plate 23 into a battery accommodating space 21 and an electrical accommodating space 28 . Among them, the battery accommodating space 21 is used to place the battery module, and the electrical accommodating space 28 is used to place electrical components such as the distribution box 40a and the BMS. Further, the battery pack 10 further includes a distribution box 40a which is placed in the electrical storage space 28 , wherein the distribution box 40a is arranged separately from the battery module. When the battery module 30 located in the battery storage space 21 occurs, the thermal runaway occurs. In this case, the power distribution box 40a placed in the electrical storage space 28 will not be affected, so as to ensure that the power distribution box 40a can work normally and will not be affected by the battery module 30 to improve the power safety of the battery pack 10. Optionally, each battery module includes a plurality of cells 101 arranged insulatingly on the battery tray 20 . Optionally, an insulating glue is provided between adjacent cells 101; and/or a first insulating layer 201 is provided between structural beam 22 and the cell 101; and/or a second insulating layer is provided in the distribution box 40a. ; and/or the battery pack 10 further includes a cold plate 60 , and a third insulating layer is provided between the cold plate 60 and the battery cell 101 . As shown in Figures 47-56, a first insulating layer 201 is provided on the inner wall of the battery tray 20, and a plurality of battery cells 101 are arranged in the battery tray 20, and a pair of adjacent battery cells 101 are arranged between at least two adjacent battery cells 101. Heat insulation. The battery cell connection 207 is adapted to electrically connect different electrical components. The insulating glue 206 covers a portion of the surface of at least one battery cell connection 207 . For example, in the example of FIGS. 47-50 , a plurality of battery cells 101 are arranged in the battery tray 20 in sequence along the length direction of the battery tray 20 . A heat insulating member is provided between two adjacent cells 101 to prevent heat transfer between two adjacent cells 101 from being transferred to the adjacent cells 101 after heat loss. This further causes the entire fire of the battery pack 10, which improves the safety of the battery pack 10. The inner wall of the battery tray 20 can be understood as a wall on the side of the battery tray 20 facing the battery accommodating space 21 in the battery pack 10 , for example, when the battery pack 10 has a battery accommodating space 21 for accommodating the battery cell 101 and/or for When accommodating the electrical accommodation space 28 of the distribution box 40a, the inner wall includes a wall that defines the battery accommodation space 21 and/or the wall that defines the electrical accommodation space 28 of the battery tray 20 defines the electrical accommodation space 28 . By providing a first insulating layer 201 on the inner wall of the battery tray 20 towards the battery cell 101, the insulating property of the battery tray 20 is improved, and the entire arcing and ignition of the battery pack 10 can be further avoided, and the safety of the use of the battery pack 10 is further improved . For example, in the example of FIGS. 54-56 , at least part of the battery cell connection 207 is wrapped with an insulating glue 206 , for example, the insulating glue 206 may be wrapped only in a high voltage area of ​​the battery pack 10 at the connection with the battery cell 101 ; Alternatively, the insulating glue 206 may be coated on the outer peripheral surface of the battery cell connection 207 . As a supplement to the first insulating layer 201 , the insulating glue 206 can further improve the insulating performance and thermal insulation performance of the battery tray 20 and further improve the safety of the use of the battery pack 10 . It should be noted that the electrical components may include a battery cell 101 , a battery module 30 having a plurality of battery cells 101 , a power distribution box 40 a , a battery management system (BMS), and the like. Different electrical components electrically connected to the battery cell connection 207 may be the battery cell 101 and the battery cell 101 , the battery cell 101 and the battery module 30 , the battery module 30 and the power distribution box 40 a , the battery module 30 and the BMS, etc. It should be noted that since the battery cell connection 207 needs to leave a contact position for electrical connection with the | 1. A battery pack (10), in, The battery pack (10) comprises a battery tray (20), and the battery tray (20) is provided with a structural beam (22) which is adapted to separate the battery tray (20) from the battery. The battery storage space (21) and the electrical storage space (28), the battery storage space (21) and the electrical storage space (28) are arranged isolated from each other, and the battery storage space (21) contains a battery module (30) , the electrical storage space (28) contains a distribution box (40a). 2. The battery pack (10) according to claim 1, in, Each of the battery modules (30) includes a plurality of battery cells (101) arranged insulating on the battery tray (20). 3. The battery pack (10) according to claim 2, in, An insulating glue (206) is provided between adjacent said battery cells (101); and/or a first insulating layer (201) is provided between said structural beam (22) and said battery cells (101); and /or a second insulating layer is provided in the distribution box (40a); and/or the battery pack (10) further includes a cold plate (60), the cold plate (60) and the battery cell (101) ) is provided between the third insulating layer. 4. The battery pack (10) according to claim 3, in, The upper and/or the lower surfaces of the cold plate (60) are both planar. 5. The battery pack (10) according to claim 3 or 4, in, The cold plate (60) includes: The flow path plate (601) has two sides in the thickness direction of the flow path plate (601) which are respectively the first side plate (602) and the second side plate (604), and the first side plate (602) has The projection (603), the projection (603) and the second side plate (604) jointly define an outlet channel (605); A sealing plate (606) disposed on a side of the runner plate (601) close to the first side plate (602); and A support member (608) is supported between the runner plate (601) and the sealing plate (606). 6. The battery pack (10) according to claim 5, in, The flow path plate (601) includes a flow path region and a non-flow path region, the non-flow path region is arranged around the flow path region on the outer peripheral side of the flow path plate (601), and the flow path region is arranged There is a flow channel (605), and the non-flow channel (605) is not provided in the non-flow channel; the support (608) is a frame-shaped structure, and the support (608) is arranged in the non-flow channel region. 7. The battery pack (10) according to any one of claims 1 to 6, in, The battery module (30) comprises at least one set of first battery modules and second battery modules; The power distribution box (40a) includes a first power distribution box (40) and a second power distribution box (41); The first power distribution box (40) is connected in series between the first battery module and the second battery module, the second power distribution box (41) is used to output electrical energy to the outside, and the second power distribution box The box (41) is connected to the first power distribution box (40); The first power distribution box (40) is used to respond to a signal of the second power distribution box (41) to connect or disconnect the first battery module and the second battery module. 8. The battery pack (10) according to claim 7, in, The first power distribution box (40) includes a first switching module (403), the first switching module (403) is connected in series between the first battery module and the second battery module and with the The second power distribution box (41) is connected in communication, and the first switching module (403) is used to respond to a signal of the second power distribution box (41) to connect or disconnect the first battery module and the Second battery module. 9. The battery pack (10) according to claim 7 or 8, in, The first power distribution box (40) further includes a second switching module (404), the second switching module (404) is connected in series between the first battery module and the second battery module, and the The two-switch module (404) is adapted to be disconnected after the preset parameter reaches the threshold. 10. The battery pack (10) according to any one of claims 1 to 9, in, The battery pack (10) further comprises a battery wiring harness; The structural beam (22) has a receiving groove (2244) on one side away from the battery tray (20), and the open side of the receiving groove (2244) is arranged away from the battery tray (20), and the battery wiring harness is Accommodated in the accommodating groove (2244) and insulated from the structural beam (22). 11. The battery pack (10) according to claim 10, in, The battery pack (10) further includes a containment member, the battery wiring harness is contained in the containment member, the containment member is contained in the containment groove (2244), and the containment member is a groove-shaped member, The open side of the accommodating member is facing in the same direction as the open side of the accommodating groove (2244). 12. The battery pack (10) according to any one of claims 1 to 11, in, The battery pack (10) has a plurality of the battery modules (30), and two of the battery modules (30) or the battery modules (30) and the power distribution box (40a) are connected by busbars. The busbar includes a first connecting portion (304a1), a first bending portion (304a2), a third transition portion (304a3), a second bending portion (304a4) and a second connecting portion (304a5 arranged in sequence ), the first bending portion (304a2) has several metal sheets arranged in sequence in the thickness direction of the first bending portion (304a2), and the second bending portion (304a4) has a second bending portion (304a4) has a second bending portion (304a4) has a second bending portion (304a4) along the first Several metal sheets arranged in sequence in the thickness direction of the two-bending portion (304a4), wherein the first connecting portion (304a1) and the first bending portion (304a2) are located in the third transition portion (304a3) One end of the first direction, the second bent portion (304a4) and the second connecting portion (304a5) are located at one end of the second direction of the third transition portion (304a3), and the first direction and the second Cross directions. 13. The battery pack (10) according to claim 12, in, The battery pack (10) further comprises a sealing cover sealing the battery tray (20), and the battery tray (20) is provided with a supporting member; The battery pack (10) further comprises an adapter (303), and the two busbars are connected by an adapter (303), wherein one of the busbars is connected to the adapter (303). The connection of the other busbar and the adapter (303) is located on one side of the support member facing the sealing cover. 14. The battery pack (10) according to claim 13, in, One of the two busbars is a first connector (321) and the other busbar is a second connector (322); The first connecting member (321) is provided with a first positioning hole (3211); The second connecting member (322) is provided with a second positioning hole (3321); The adapter (303) is provided with a first boss (3031) and a second boss (3032); The first boss (3031) corresponds to the shape of the first positioning hole (3211), and the second boss (3032) corresponds to the shape of the second positioning hole (3321). 15. The battery pack (10) according to claim 14, in, In a state where the first connector (321), the second connector (322) are connected to the adapter (303), the first connector (321) and the second connector (303), the first connector (321) and the second connector (321) are connected to the second connector (303), the first connector (321) and the second connector (321) are connected to the second connector (303). (322) There is no overlapping part in the height direction. 16. The battery pack (10) according to any one of claims 1 to 15, in, The structural beam (22) includes a pallet cross beam (223) and a pallet longitudinal beam (224), the pallet cross beam (223) is provided with a third bayonet (2231), and the pallet longitudinal beam (224) is provided with a fourth The third bayonet (2231) of the tray cross beam (223) is jammed with the fourth bayonet (2241) of the tray cross beam (224) to jamm the battery The space inside the package (10) separates a plurality of said battery accommodating spaces (21). 17. The battery pack (10) according to claim 16, in, The structural beam (22) includes a pallet longitudinal edge beam (222), the pallet transverse beam (223) has a first exhaust cavity, the pallet longitudinal edge beam (222) has a second exhaust cavity, and the The first exhaust cavity is in communication with the second exhaust cavity, the battery accommodation space (21) inside the battery tray (20) is in communication with the first exhaust cavity, and the second row is in communication with the second row The air cavity is in communication with the space outside the battery tray (20). 18. The battery pack (10) according to any one of claims 1 to 17, in, The structural beam (22) separates the battery tray (20) from a plurality of the battery accommodating spaces (21). 19. The battery pack (10) according to claim 18, in, The battery tray (20) further comprises an insulating assembly (22302), the structural beam (22) comprises a pallet cross beam (223) and/or a pallet cross beam (224), wherein the pallet cross beam (223) and/or The pallet longitudinal beam (224) is provided with an opening, and the insulating assembly (22302) is provided on the pallet transverse beam (223) and/or the pallet longitudinal beam (224) and seals the opening, and the insulating assembly (22302) is used to electrically connect electrical components within two adjacent electrical accommodating spaces (28) and/or the battery accommodating spaces (21). 20. A seat support installation structure, in, include: Seat support (70); as well as 10. The battery pack (10) according to any one of claims 1 to 19; The seat support (70) is connected to the battery pack (10). 21. The seat support mounting structure according to claim 20, in, The battery pack (10) further comprises a cold plate (60), the seat support (70) is arranged above the cold plate (60) of the battery pack (10), and the seat support (70) The cold plate (60) is suitable for connection by structural glue. 22. A car, in, The vehicle is mounted with a battery pack (10) according to any one of claims 1 to 19, or a seat support mounting structure according to any one of claims 20 to 21. | BYD COMPANY LIMITED
5 | WO2025025626A1 | Non-Entry PCT-NP (In time limit)） | BYD CO LTD | Battery isolation | 2024-03-21 | 2025-02-06 | Battery pack and vehicle | A battery pack and a vehicle. The battery pack comprises: a first battery group (10), a second battery group (20), a first case body (50), and a second case body (60). The first case body (50) and the second case body (60) are stacked, the first case body (50) has a first cavity (30), the first battery group (10) is accommodated in the first cavity (30), the second case body (60) has a second cavity (40), and the second battery group (20) is accommodated in the second cavity (40). | A battery pack and vehicle Cross-references to related applications This application claims priority to the Chinese patent application with application number 202322066185.3 and titled "A Battery Pack and Vehicle", filed on August 2, 2023, and the entire contents of which are incorporated by reference in this application. Technical field The present application relates to the field of battery energy technology, and in particular to a battery pack and a vehicle. Background technology In the prior art, in order to make the battery pack have a larger capacity, improve the battery life of the electric vehicle, and save the space occupied by the battery pack, two battery packs are usually set up in the battery pack and the two battery packs are stacked. set up. However, in the process of studying the prior art, the inventors found that it is difficult to achieve better air-tight isolation between two battery packs arranged in stacks. If one of the battery packs is out of control and sprays high-temperature and harmful gases or electrolytes, it is easy to spread to the other battery pack and cause damage to it, resulting in complete failure of the battery pack or even explosion, which is poor in safety. Contents of invention The present application is intended to solve at least one of the technical problems present in the prior art. To this end, an object of the present application is to propose a battery pack that uses the first cavity of the first casing for providing a receiving space for the first battery pack and uses the second cavity of the second casing. The body is used to provide accommodating space for the second battery pack so that the first battery pack and the second battery pack are separated in different spaces, and a better airtight isolation of the first battery pack and the second battery pack can be achieved. The present application further proposes a vehicle with the above-mentioned battery pack. The battery pack according to the present application includes: a first battery pack, a second battery pack, a first box and a second box; the first box and the second box are arranged laminated, and the first box is provided, and the first box is There is a first cavity, the first battery pack is accommodated in the first cavity, the second housing has a second cavity, and the second battery pack is accommodated in the second cavity. According to the battery pack of the present application, a first cavity of the first casing is used to provide a receiving space for the first battery pack, and a second cavity of the second casing is used to provide a receiving space for the second battery pack, Since the first and second boxes are arranged laminated, the first cavity and the second cavity are arranged separately so that the first battery pack and the second battery pack are separated in different spaces, the first battery pack and the first battery pack can be separated and the The second battery pack achieves better airtight isolation. When one of the battery packs is out of control and sprays high-temperature and harmful gases or electrolytes, it will not cause damage to the other battery pack, reducing the safety hazards of complete failure of the battery pack or even explosion, and improving the safety performance of the battery pack. The vehicle according to the present application includes the above-mentioned battery pack, so the vehicle is safe to use. Additional aspects and advantages of the present application will be given in part in the following description, which will become apparent from the following description, or be learned through the practice of the present application. Attached description of the drawings Fig. 1 is one of the partial structural diagrams of a battery pack described in the embodiment of the present application; Fig. 2 is a schematic diagram of part structure of a battery pack described in the embodiment of the present application; Fig. 3 is a structural diagram of the first cavity of a battery pack according to an embodiment of the present application; Fig. 4 is a schematic structural diagram of a second cavity of a battery pack according to an embodiment of the present application. Reference numerals: 10. First battery pack; 20. Second battery pack; 30. First cavity; 40. Second cavity; 50. First box; 60. Second box; 51. First outer wall; 52. First bottom surface; 61, second outer wall; 62, second bottom surface; 70, fastener; 63, connection end; 53, connection column; 64, through hole; 54, opening. Specific implementation methods The embodiments of the present application are described in detail below, examples of which are shown in the accompanying drawings, wherein the same or similar reference numerals denote the same or similar elements or elements having the same or similar functions throughout. The embodiments described below by reference to the accompanying drawings are exemplary and are for the purpose of explaining the application only and are not to be understood as limiting the application. Referring to FIGS. 1 to 4 , a structural diagram of a battery pack according to an embodiment of the present application is shown, which may specifically include: a first battery pack 10 , a second battery pack 20 , a first box 50 , and a second box 60 ; The first box 50 and the second box 60 are arranged layered, the first box 50 has a first cavity 30 , the first battery pack 10 is accommodated in the first cavity 30 , and the second box 60 has a second cavity 40 . , the second battery pack 20 is accommodated in the second cavity 40 . In the embodiment of the present application, the first cavity 30 of the first casing 50 is used to provide accommodating space for the first battery pack 10 , and the second cavity 40 of the second casing 60 is used to serve as a second battery The group 20 provides a receiving space, and the first cavity 30 and the second cavity 40 are arranged in a layered manner, so that the first battery pack 10 and the second battery pack 20 are separated in In different spaces, better airtight isolation between the first battery pack 10 and the second battery pack 20 can be achieved. When one of the battery packs is out of control and sprays high-temperature and harmful gases or electrolytes, it will not cause damage to the other battery pack, reducing the safety hazards of complete failure of the battery pack or even explosion, and improving the safety performance of the battery pack. In the embodiment of the present application, the first box 50 and the second box 60 may be stacked and distributed in the vertical direction, so that the first cavity 30 and the second cavity 40 may be stacked and distributed in the vertical direction, so that the first cavity 30 and the second cavity 40 may be stacked and distributed in the vertical direction, so that the first cavity 30 and the second cavity 40 may be stacked and distributed in the vertical direction, so that the first cavity 30 and the second cavity 40 may be Battery pack 10 and second electric The pool pack 20 can be arranged layered, so that the battery pack has a larger capacity, improves the battery life of the electric vehicle, and saves the space occupied by the battery pack. In the embodiment of the present application, the first battery pack 10 may be composed of at least one battery cell monomer, and the second battery pack 20 may also be composed of at least one battery cell monomer, and the adjacent two battery cell monomers are electrically connected. . Examples of the battery cell monomer may be a lithium ion cell, a polymer lithium battery cell, a lithium iron phosphate cell, and the like. The specific type of battery cell monomer may not be limited in the embodiment of the present application. Example, in the embodiment of the present application, the first box 50 and the second box 60 may be die-casted so that the first box 50 and the second box 60 have better structural strength. The size of the first box 50 may be larger than the size of the second box 60 so that the second box 60 may be relatively stable connected to the first box 50, and that the first box 50 may be provided to the second box 60. The sealing surface makes the second box 60 have a better sealing effect. In addition, the size of the first box 50 may also be equal to the size of the second box 60. The embodiment of the present application may not limit this. In the embodiment of the present application, the first box 50 includes a first outer wall 51 and a first bottom surface 52 connected to the first outer wall 51 , and the first outer wall 51 and the first bottom surface 52 are surrounded to form a first cavity 30 . In some embodiments, the first outer wall 51 is the entire side wall of the first box 50 , and the first outer wall 51 is wound around the outer periphery of the first bottom surface 52 . In this way, the first battery pack 10 can be connected to the first bottom surface 52 , that is, through the first bottom surface 52 , it can be surrounded by the four sides of the first battery pack 10 through the first outer wall 51 , thereby The first outer wall 51 and the first bottom surface 52 are surrounded to form a first cavity 30 that accommodates the first battery pack 10 . Example, in the embodiment of the present application, the cross-sectional shape of the first outer wall 51 may be rectangular, square, or circular, etc., and may be arranged according to actual needs. The embodiment of the present application may not make a specific shape of the first outer wall 51. limited. In the embodiment of the present application, the second box body 60 includes a second outer wall 61 and a second bottom surface 62 connected to the second outer wall 61 , the second outer wall 61 is connected to the first bottom surface 52 , the second outer wall 61 and the second bottom surface 62 . The second cavity 40 is enclosed. In some embodiments, the second outer wall 61 is the entire side wall of the second box 60 , and the second outer wall 61 is wound around the outer periphery of the second bottom surface 62 . In this way, the second battery pack 20 can be connected to the second bottom surface 62, that is, through the second bottom surface 62, it can be surrounded by the four sides of the second battery pack 20 through the second outer wall 61, thereby The second outer wall 61 and the second bottom surface 62 are surrounded to form a second cavity 40 that accommodates the second battery pack 20 . Furthermore, the second outer wall 61 is connected to the first bottom surface 52 so that the first bottom surface 52 of the first box 50 forms a closed space, the second outer wall 61 and the second bottom surface 62, thereby achieving better performance for the second battery pack 20. Airtight isolation. Example, in the embodiment of the present application, the cross-sectional shape of the second outer wall 61 may be rectangular, square, or circular, etc., and may be arranged according to actual needs. The embodiment of the present application may not make the specific shape of the second outer wall 61. limited. In some alternative embodiments of the present application, the battery pack further includes a fastener 70 connected to the second outer wall 61 and the first bottom surface 52 respectively to connect the second housing 60 to the first housing. 50. In this way, the fastener 70 can be connected to the first box 50 through the connection to the second outer wall 61 and the first bottom surface 52 so that the second box 60 can be firmly connected to the first box 50 and the second box 50 and the second box 52 , so that the first box 50 and the second box 52 , so that the first box 50 and the second box 52 are connected to the second box 62 , so that the second box 60 60 has good connection reliability. Optionally, in the embodiment of the present application, the second outer wall 61 is provided with a connecting end 63 and the first bottom surface 52 is provided with a connecting post 53; the fastener 70 is arranged through the connecting end 63 and is embedded in the connecting post 53. In this way, the fastener 70 is provided with a connecting position through the connection end 63 to avoid damage to the complete structure of the outer wall. In some embodiments, the connecting post 53 protrudes from the first bottom surface 52 and may be a common BOSS post, and may provide a mounting site for the first box 50. Thus, the fastener 70 is arranged through the connection end 63 and embedded in the connection post 53 to achieve a stable connection between the first box 50 and the second box 60 . In the embodiment of the present application, the connecting post 53 is provided with an installation groove, and the fastener 70 is embedded in the installation groove. In this way, the fastener 70 is provided with an insertion space through the mounting groove, thereby improving the connection reliability between the fastener 70 and the connecting post 53 . In some alternative embodiments of the present application, the groove wall of the mounting groove is provided with a threaded structure, at least part of the fastener 70 is threaded to the threaded structure. In this way, the connection stability between the fastener 70 and the connecting post 53 is further improved by the threaded structure, so that the fastener 70 may easily slip and become unstable in the mounting groove. Optionally, in the embodiment of the present application, the connecting end 63 extends away from the outer surface of the second outer wall 61 , and the connecting post 53 extends toward the connecting end 63 . In this way, the connecting end 63 protrudes out of the second outer wall 61 , preventing it from interfering with the second outer wall 61 , and also facilitates the fastener 70 to penetrate the connecting end 63 . Furthermore, the connecting post 53 extends toward the connecting end 63, so that the connecting post 53 and the connecting end 63 can be in the same vertical position, so that the alignment is facilitated, so that the fastener 70 can be penetrated at the connecting end 63 and embedded in the connection. Column 53. In the embodiment of the present application, the connecting end 63 is provided with a through hole 64 , and the fastener 70 is penetrated into the through hole 64 , and the axis of the through hole 64 coincides with the axis of the connecting post 53 . By providing a through hole 64 at the connection end 63, the fastener 70 is convenient to easily pass through the connection end 63, and the axis of the through hole 64 can be arranged coincidentally with the axis of the connection post 53, so that the connection end 63 and the connection post 53 are easy to achieve alignment The bit setting is not easy to cause offsets to affect fixed reliability. Example, in the embodiment of the present application, the number of connection ends 63 may include a plurality of connection ends 63 disposed at the second outer wall 61 at intervals. Accordingly, the number of connecting posts 53 and the number of fasteners 70 may include a plurality, in some embodiments, one fastener 70 is correspondingly arranged at one connecting end 63 and embedded at one connecting post 53 . The embodiment of the present application does not limit the specific number of the connection end 63 , the connection post 53 , and the fastener 70 . In the embodiment of the present application, the fastener 70 is, by example, one of a bolt, a stud or a screw. It can be arranged according to actual needs, and the specific type of fastener 70 in the embodiment of the present application may not be limited. In some alternative embodiments of the present application, the battery pack further comprises a busbar disposed through the first bottom surface 52, And are electrically connected to the first battery pack 10 and the second battery pack 20 respectively. In this way, a relatively stable electrical connection between the first battery pack 10 and the second battery pack 20 is achieved through the busbar. Optionally, in the embodiment of the present application, the first bottom surface 52 is provided with an opening 54, and the bus flows through the opening 54. In this way, the busbar is conveniently arranged on the first bottom surface 52 through the opening 54 , thereby improving the convenience of operation. Example, in the embodiment of the present application, the shape of the opening 54 may be rectangular or square, or trapezoidal, and may be arranged according to the shape of the busbar. The specific shape of the opening 54 may not be limited in the embodiment of the present application. . In the embodiment of the present application, for example, the number of openings 54 may be set to 1, 2, or 3, etc., and the plurality of openings 54 may be arranged adjacently, or may be arranged symmetrically, and so on. Correspondingly, the number of busbars may also be set to 1, 2, or 3, etc., and one busbar is arranged in a hole 54 accordingly. The embodiment of the present application does not limit the specific number of arrangements of the openings 54 and the busbar, and the specific arrangement positions of the openings 54 . In some alternative embodiments of the present application, the battery pack further includes a seal disposed on the outer periphery of the opening 54 to seal the opening 54 . In this way, the opening 54 through which the busbar passes is sealed by the sealing member, so that a better sealing effect is achieved between the first battery pack 10 and the second battery pack 20, and further improves the first battery pack 10 and the second battery pack 10 and the second battery pack 20, thereby achieving a better sealing effect between the first battery pack 10 and the second battery pack 20, thereby further improving the The airtight insulation of group 20. Example, in the embodiment of the present application, the sealing member is one of a sealant or a sealing cotton. For example, adhesive glue or foam, rubber or silicone, etc. can be used, which has a good sealing effect and is widely used and easy to obtain. The specific type of sealing member in this application may not be limited. Optionally, the battery pack further includes a top cover connected to a side of the first box 50 away from the second box 60 . In this way, the first box 50 is closed by the top cover, so that the top cover and the first box 50 form a closed space to achieve better airtight isolation performance for the first battery pack 10 . Optionally, in the embodiment of the present application, the battery pack further comprises a power distribution module arranged in at least one of the first cavity 30 and the second cavity 40 . That is, the power distribution module may be arranged in the first cavity 30, the second cavity 40, and may be arranged in the first cavity 30 and the second cavity 40 respectively, so as to be flexible according to actual needs. Settings. The specific setting location of the power distribution module in this application embodiment may not be limited. The embodiment of the present application also proposes a vehicle, a battery pack included in the vehicle. In some embodiments, the vehicle is an electric vehicle, and the vehicle is provided with at least part of its power source through a battery pack. By way of example, a vehicle may include a small car, a medium car model, a sedan model, a truck, a trailer, a CDV (Car Derived Van, a van based on a sedan platform), an MPV (multi-Purpose Vehicles), a SUV (Sport Utility Vehicles, sport-type multipurpose vehicle, etc. The embodiment of this application may not limit the specific type of vehicle, and the vehicle according to the application is safer to use. In the description of the specification, descriptions referring to the terms "one embodiment", "some embodiments", "illustration embodiments", "example", "specific example", or "some examples", etc. are meant to be in conjunction with the implementation Specific features, structures, materials, or features described by examples or examples are included in at least one embodiment or example of the present application. In this specification, the schematic representation of the above terms does not necessarily refer to the same embodiments or examples. Furthermore, the specific features, structures, materials or characteristics described may be combined in suitable ways in any one or more embodiments or examples. Although the embodiments of the present application have been shown and described, those skilled in the art will appreciate that various changes, modifications, substitutions and variations of these embodiments may be made without departing from the principles and purposes of the present application, The scope of the present application is defined by the claims and their equivalents. | 1. A battery pack, It is characterized in that The battery pack includes: a first battery pack (10), a second battery pack (20), a first box (50), and a second box (60); The first box (50) and the second box (60) are arranged laminated, the first box (50) has a first cavity (30), and the first battery pack (10) accommodates In the first cavity (30), the second housing (60) has a second cavity (40), and the second battery pack (20) is accommodated in the second cavity (40). 2. The battery pack according to claim 1, It is characterized in that The first box (50) includes a first outer wall (51) and a first bottom surface (52) connected to the first outer wall (51), the first outer wall (51) and the first bottom surface ( 52) encloses to form the first cavity (30). 3. The battery pack according to claim 2, It is characterized in that The second box (60) includes a second outer wall (61) and a second bottom surface (62) connected to the second outer wall (61), and the second outer wall (61) is connected to the first bottom surface (52), the second outer wall (61) and the second bottom surface (62) enclose to form the second cavity (40). 4. The battery pack according to claim 3, It is characterized in that The battery pack further includes a fastener (70) connected to the second outer wall (61) and the first bottom surface (52) respectively to the second housing body (60) is connected to the first box (50). 5. The battery pack according to claim 4, It is characterized in that The second outer wall (61) is provided with a connecting end (63), and the first bottom surface (52) is provided with a connecting post (53); The fastener (70) is arranged through the connecting end (63) and is embedded in the connecting post (53). 6. The battery pack of claim 5, It is characterized in that The connecting post (53) is provided with an installation groove, and the fastener (70) is embedded in the installation groove. 7. The battery pack of claim 6, It is characterized in that The groove wall of the mounting groove is provided with a threaded structure, and at least part of the fastener (70) is threadedly connected to the threaded structure. 8. The battery pack of claim 7, It is characterized in that The connecting end (63) extends away from the outer surface of the second outer wall (61), and the connecting post (53) extends toward the connecting end (63). 9. The battery pack of claim 5, It is characterized in that The connecting end (63) is provided with a through hole (64), and the fastener (70) is penetrated into the through hole (64), and the axis of the through hole (64) is connected with the connecting post (53 ) The axis coincides. 10. The battery pack of claim 5, It is characterized in that The fastener (70) is one of bolts, studs or screws. 11. The battery pack of claim 2, It is characterized in that The battery pack further includes a busbar, the busbar is disposed through the first bottom surface (52) and is electrically connected to the first battery pack (10) and the second battery pack (20) respectively. 12. The battery pack of claim 11, It is characterized in that The first bottom surface (52) is provided with an opening (54), and the bus flows are discharged through the opening (54). 13. The battery pack of claim 12, It is characterized in that The battery pack further includes a seal arranged on the outer periphery of the opening (54) to seal the opening (54). 14. The battery pack of claim 13, It is characterized in that The sealing member is one of sealant or sealing cotton. 15. The battery pack of claim 1, It is characterized in that The battery pack further includes a top cover connected to a side of the first case (50) away from the second case (60). 16. The battery pack of claim 1, It is characterized in that The battery pack further includes a power distribution module arranged in at least one of the first cavity (30) and the second cavity (40). 17. A vehicle, It is characterized in that The vehicle comprises a battery pack according to any of claims 1-16. | BYD COMPANY LIMITED
6 | WO2025020860A1 | Non-Entry PCT-NP (In time limit)） | BYD CO LTD | Cell component details | 2024-06-28 | 2025-01-30 | Battery tray, battery pack, and vehicle | A battery tray, a battery pack, and a vehicle. The battery tray comprises a base plate (1), a side beam structure (2), and at least one first separator (7), wherein the first separator (7) is located in a mounting cavity and divides the mounting cavity into at least two accommodating cavities (5) for placing battery modules (3); a separator body (71) of the first separator (7) is connected to the side beam structure (2), the separator body (71) being provided with a notch, and an insulating assembly (72) of the first separator (7) being used for sealing the notch; and at least one of the side beam structure (2) and first separator (7) corresponding to each accommodating cavity (5) is provided with a first exhaust port and an exhaust channel (21) which is in communication with the first exhaust port. | Battery tray, battery pack and vehicle Cross reference for related applications The application number submitted on July 26, 2023 is 202321988416.x, named "battery tray, battery pack, and vehicle", and all of them are combined in this application by reference. Technical field This application involves the field of battery packs, especially a battery tray, battery pack and vehicle. Background technology In existing technologies, the battery pack is usually packaged by multiple cells in the battery tray. Among them, high -temperature gas will be discharged after the battery cell heat is out of control. The high -temperature gas is discharged into the bag through the assembly gap between the battery and the tray and then discharged. However, because the direction of high temperature gas is not fixed, it is difficult to drain high temperature gas to a specific location, which can easily cause it to accumulate in the battery pack, which causes the battery pack to short -circuit arcs, and it can easily cause the battery bag to rupture Essence Invention content This application aims to solve at least one of the technical problems in existing technology. To this end, one of the purpose of this application is to propose a battery tray that can be exhausted in time to use it in time to use safety. This application further proposes a battery pack with the above battery tray. This application further proposes a vehicle with the above battery packs. According to the battery tray applied for this, the bottom plate is used to support the battery module; the border beam structure, the border beam structure is set on the circumference of the bottom plate and forms a installation cavity together with the bottom plate; And at least one first part of the part, the first part of the part is located in the installation cavity and connects to the border beam structure, and separates the installation cavity to at least two to place the capacity cavity of the battery module. ; The first part of the parts includes the partition body and the insulation component, which is connected to the border beam structure, which has a gap in the septum part. The connection component that is connected to the battery module is passed; each of which the border beam structure corresponding to the cavity and at least one in the first part of the first part of the part is set up with The exhaust channel connecting the air inlet, which is used to import the gas in the cavity into the exhaust channel. According to the battery tray applying this application, the border beam structure is set up with the first part of the parts. The first part of the parts include the separatist part of the separator connected to the beam structure, and The bottom plate is separated into multiple capacitance cavities, and each capacity cavity can achieve exhaust Out of control, battery module The generated high -temperature gas can enter the exhaust channel through the first exhaust port and discharge through the second exhaust port, so that the high -temperature gas will not gather inside the battery tray, which improves the exhaust effect of the battery tray. As the first is the first, due to the first place The blocking and thermal insulation effect of the one -point partition can beolate the heat isolation and heat in the high temperature gas to reduce the heat diffusion, so as to avoid the influence of the battery module in other accommodation cavity. Causes secondary damage or affects other battery modules. In some examples of this application, the battery tray also includes the top plate, which is connected to the border beam structure and the first part of the parts of the border beams to make the cavity form a sealing cavity. In some examples of this application, the insulation component settings have a avoidance area. The avoidance area is used to connect components to connect to the battery module through and suitable for the connection component to block in the avoidance area. In some examples of this application, the insulation component includes the first insulation and the second insulation part, which is set on the part of the partition part of the part, In terms of insulation; there is a first -avoiding area between the first insulation parts and the second insulation parts. In some examples of this application, the insulation component also includes limited parts, which has a second avoidance area on the second insulation parts, which is set on the second insulation parts and used for Limit the connection components in the second avoidance area. In some examples of this application, a sealing glue is set in the first insulation parts, which is used to fill the gap between the connected components and the first insulation parts in the first avoidance area and the first insulation parts in the first avoided area. Essence In some examples of this application, a sealing glue is set in the second insulation parts, which is used to fill the gap between the connected components and the second insulation parts in the second avoidance area and the second insulation parts in the second avoidance area. Essence In some examples of this application, the insulation component includes the first insulation and the second insulation part, which is set on the part of the partition part of the part, In the insulation items; wherein the first insulation parts and at least one of the second insulation parts are set to have a avoidance area. In some examples of this application, the first exhaust port is set with a one -way valve, which is used to import the gas in the accommodation cavity into the exhaust channel. In some examples of this application, the battery tray also includes the second part of the parts, which is set with the cross -section of the second part with the second part of the part. According to the battery packs applied for this, the battery tray, including the battery module and the above -mentioned battery pallets, are set in the capable cavity. Since the battery pack setting this application has a battery tray with the above embodiments, the battery pack is safe. According to the vehicle applied in this application, including the above battery packs, the vehicle is better safety. The additional aspects and advantages of this application will be given part of the description below, and the part will be clear from the description below Explain, or understand through the practice of this application. Attachment description Figure 1 is one of the structural diagrams of the battery tray provided by the application embodiment; FIG. 2 is the second schematic diagram of the battery tray provided by the application embodiment; FIG. 3 is the third schematic diagram of the battery tray provided by the application embodiment; Figure 4 is the magnification of part A in Figure 1; Figure 5 The structural diagram of the first part of the component provided by the application embodiment; FIG. 6 is the fourth structure diagram of the battery tray provided by the application embodiment; FIG. 7 is the structural diagram of the battery tray provided by the application embodiment. Attachment icon description: 1. The bottom plate; 2. The border beam structure; 21, exhaust channel; 22, the first side beam; 23, the second side beam; 3. battery Module; 4. Unidirectional valve; 5. Condition cavity; 6. Explosion -proceed valve; 7. The first part of the parts; 71, the separators; 72, insulation component; 721, first insulation parts; 722, second insulation parts; 7221, Tong Kong; 723, First Avoiding Area; 724, Second Avoiding Area; 725, Limited Metropolitan; 8. Second partition. Specific implementation method The following examples are described in detail. The examples of the embodiments are shown in the attached figure. Among them, the same or similar labels from beginning to end indicate the same or similar components or components with the same or similar functions. The examples described by the attached figure below are examples, which are only used to explain this application, and cannot be understood as restrictions on this application. Refer to Figure 1-Figure 7, this application provides a battery tray, including: bottom board 1, bottom board 1 to support the battery module 3; The bottom plate 1 is combined to form a installation cavity together; and at least one first part of the part 7, the first part of the parts 7 is located in the installation cavity and connected to the border beam structure 2, and the installation cavity is separated to at least two battery modules. 3 The accommodation cavity 5; the first part of the parts 7 includes the separator 71 and the insulation component 72, the separatist part of the parts 71 is connected to the border beam structure 2, the partition body 71 has a gap, the insulation component 72 is used to block the gap and use it for it The connection component for connecting to the battery module is passed; each of the border beam structure 2 corresponding to each capacity cavity 5 and at least one of the first part of the part 7 is set with the first exhaust port and the exhaust connecting to the first exhaust port Channel 21, the first exhaust port is used to import the gas within the cavity 5 into the exhaust channel 21. In addition, the insulation component blocking the gap settings of the septum parts so that the gas can only exhaust only the first exhaust, thereby speeding up the exhaust in the battery pack and improve the battery pack exhaust effect. Refer to Figure 1, the battery tray includes the bottom plate 1. The border beam structure 2 and the at least one first part of 7. Refer to Figure 1, the bottom board 1 is set at the bottom of the battery tray, and the bottom board 1 is used to support the battery module 3. The border beam structure 2 is set on the week of the bottom board 1. The border beam structure 2, for example, is set at the edge position of the bottom plate 1, and the border beam structure 2 is ring -shaped as a whole. The border beam structure 2 and the bottom plate 1 form a installation cavity together. The bottom plate 1 is squeezed out of metal materials such as aluminum profiles, and the bottom plate 1 and the border beam structure 2 are welded together by a peripheral arc welding or laser welding. The border beam structure 2 is for example, for example, rectangular, circular and other shapes. This application is not limited to the specific shape of the border beam structure 2. As long as the border beam structure 2 and the bottom plate 1 combined with the enclosure to form a capacity cavity. Referring to Figure 1-Figure 2, there are at least one setting of the first part of the 7. When there are multiple parts of the first part of the section 7, multiple first parts 7 are set in parallel settings. The first part of the part 7 is set in the capacity cavity, and the first part of the partition 7 is fixed with the border beam structure 2. The first part of the parts 7 is used to separate the installation cavity to at least two tolerant cavity 5, and each capacity cavity 5 is used to place the battery module 3. In some embodiments, the first part of the parts 7 includes the separators 71 and the insulation component 72. Refer to Figure 1-Figure 2, the partition body 71 is close to the end of the border beam structure 2 and the border beam structure 2 is fixed, and the partition body 71 is connected to the bottom plate 1 near the bottom plate 1. Of course, the side of the partition body 71 can also be fixed with the bottom plate 1 by welding and bonding. There is a gap in the separation body 71, and the insulation component 72 is set in the gap position of the partition body 71. Insulation component 72 is used to block the gap and pass the connection component to the battery module. In other words, the position of the insulation component 72 is blocked by the gap position of the septum body 71, so that it is difficult for the gases in the capacity cavity of the first part of the septum 7 to 71 between the connection position between the separators 71 and the insulation component 72. Control. In addition, the connection component passes through the insulation component 72 to realize the connection with the battery module 3. In an embodiment of this application, the partition body 71 uses metal materials such as steel processing, which is conducive to improving the structural strength of the partition body 71. Insulation component 72 is processed for such as rubber material, which is conducive to realizing insulation protection at the battery module 3 electric connection position. It is also conducive to reducing the self -weight of the separation device, thereby reducing the self -weight of the battery tray, and realizing the lightweight battery pack after assembly. In addition, the insulation component 72 is made of rubber material, which is also conducive to improving the sealing effect between the separatist body 71 and the insulation component 72. Referring to Figure 4, there is a battery module 3 within each capacity cavity 5. The battery module on both sides of the first part of the section 7 is connected through the connection component. Connecting components such as connecting the pillars of the battery module 3. Connecting components such as conductive metal materials such as copper, aluminum, iron, nickel, copper alloy, aluminum alloy, etc. Insulation component 72 is used for connection components for connecting with battery modules. It should be noted that the connection component can be set between the battery module and the battery module, and of course, it can also be set between the battery module and the distribution box. At least one of the border beam structure 2 corresponding to each capacity cavity 5 and at least one of the first part of the parts 7 are set up with the first exhaust port and the exhaust channel 21 connected to the first exhaust port. Import gas in the capacity cavity 5 into exhaust Channel 21. In other words, each capacity cavity 5 corresponds to at least one first row. In addition, in other embodiments in this application, at least one of the Bianliang Structure 2 and the First Section 7 can also have a second exhaust port. The second exhaust port is used for connecting with the exhaust channel and will be The exhaust channel 21 is excreted. In an embodiment of this application, referring to Figure 1-Figure 3, the internal exhaust channel 21 is formed inside the border beam structure 2, and the side beam structure 2 is set to the side of the first part of the part 7 with the first row of air. The first exhaust port will be connected with the exhaust channel 21. The first exhaust port is used to import the gas within the cavity 5 into the exhaust channel 21. In some embodiments, the border beam structure can also be set to have a second exhaust port from the side of the first part of the section 7, and the second exhaust port is used to discharge the gas within the exhaust channel 21. In an embodiment of this application, there is an exhaust passage 21 in the internal part of the first part of the part 7, and the first part of the section 7 is set towards the side of the capacity cavity 5. The side of the cavity 5 is set with a second exhaust port connected to the outside. The first exhaust port is used to import the gas within the cavity 5 into the exhaust channel 21. The second exhaust port is used to discharge the gas within the exhaust channel 21. In an embodiment of this application, there is a connected exhaust passage in the internal formation of the first part of the parts 7 and the border beam structure 2. At least one of the first part of the partition 7 and the border beam structure 2 faces the first row of exhaust ports towards one side of the accommodation cavity 5, and there is a second exhaust port that is connected to the external cavity 5. Essence The first exhaust port is used to import the gas within the cavity 5 into the exhaust channel 21. The second exhaust port is used to discharge the gas within the exhaust channel 21. In this application, the border beam structure 2 is set up with the first part of the parts 7, of which the first part of the parts 7 includes the separation part body 71 connected to the border beam structure 2 and Component 72, which is separated from the bottom board to multiple capacity cavity 5. And each capacity cavity 5 can achieve exhaust through the first exhaust mouth, second exhaust port and exhaust channel 21 with it. In this application, once a battery module in a certain cavity has a heat out of control, the high -temperature gas generated by the battery module can enter the exhaust channel 21 through the first exhaust port and discharge through the second exhaust port, so that the high temperature gas It will not gather inside the battery tray, which improves the exhaust effect of the battery tray. In addition, due to the blocking and thermal insulation effect of the first part of the parts 7, it can beolate the heat isolation and heat the heat to reduce the heat diffusion, so as to avoid the influence of the battery module in other accommodation cavity 5, which can be effectively avoided This high -temperature gas causes secondary damage to the battery module or affects other battery modules. In the embodiments of this application, the top plate, the top plate and the border beam structure 2 and the first part of the section 7 are sealing, so that the capacity cavity 5 forms a sealing cavity. The battery tray also includes the top plate, the top plate and the bottom plate 1 are relatively set, and the border beam structure 2 and the first part of the parts 7 are set between the top board and the bottom plate 1. The top plate covers the accommodation cavity 5. The top plate and the border beam structure 2 and the first part of the parts 7 are far from the seal connection of one side of the bottom plate 1. Sealing connections, such as welding, adhesion, etc. In order to make the cavity 5 form a sealing cavity. Cover the cavity 5 by setting the top board to form a sealing cavity. Once the battery module within a certain cavity 5 occurs, the gas generated by the battery module can directly enter the exhaust channel 21 through the first exhaust port corresponding to the corresponding settings in the cavity, and then discharge from the second exhaust port. It further improved the exhaust effect. In addition, in the process of exhaust, each capacity cavity 5 is independent, and the exhaust process within the capacity cavity 5 where the thermal output battery module occurs will not affect other battery modules within other capacity cavity 5, thereby increasing the battery module 3 3 Safety. In the embodiment of this application, the insulation component is set to have a avoidance area. The avoidance area is used to use the connection component to connect to the battery module to pass and suitable for the connection component to be sealed in the avoidance area. As shown in Figure 4, the insulation components are processed by rubber material. There is a avoidance area on the insulation component. Avoiding area, such as the battery cells set in the battery module. Avoiding zone running through insulation components. Avoiding areas are used for connection components that are connected to the battery module. At least part of the connection component is located in the avoidance area, and the ends of the connector extend to both sides of the insulation component 72, respectively, and use the battery module 3 on both sides of the insulation component 72. The avoidance area is also suitable for sealing the connection component in the avoidance area, and then seal the gap between the connection components and the avoidance area. As a result, the overall sealing of the insulation component 72, that is, further improves the sealing of the capacity cavity 5, thereby improving the exhaust effect of the battery tray. Insulation components, such as setting as one. Of course, there are two or multiple insulation components. Avoiding area such as setting as one. Of course, there are two or multiple avoided areas. It should be noted that in this application, the insulation component and the number of avoidance areas do not need to correspond. In other words, when the insulation component is set to one, the avoidance area can be set to one or two or more. In some embodiments, the size of the avoidance area is adjusted according to the size of the connection component to reduce the gap between the connection component when the connection component is located in the avoidance area, thereby improving the sealing effect of the capacity of the capacity of 5. In the embodiments of this application, the insulation component 72 includes the first insulation parts 721 and the second insulating part 722, the first insulation parts 721 is set on the partition body 71, and the second insulation 722 is set on the first insulation 721; of which The first insulation parts 721 and the second insulation 722 are set up with the first avoiding area 723. Refer to Figure 4-Figure 5, insulation component 72 includes the first insulation parts 721 and the second insulating part of the stack settings. For example, the connection is fixed through the card connection. The second insulation parts 722 is set on the side of the first insulation parts 721 away from the side of the partition body 71, that is, the second insulation 722 is set to the top of the first insulation items 721, as shown in Figure 4. In some embodiments, the second insulation parts 722 and the first insulation 721 are connected through the card. Refer to Figure 5, first insulation parts 721 close to the second insulation part There is a convex block on one side of the 722. On the second insulation parts 722, there is a card slot that is matched with the convex card card to achieve the card connection of the first insulation 721 and the card connection of the second insulation 722. Please continue to refer to Figure 4. There is a first avoiding area 723 between the first insulation parts 721 and the second insulation 722. Of course, the avoidance area can only be formed on the first insulation parts 721, and the avoidance area can also be formed only on the second insulation 722. The avoidance area can also be formed at the same time on the first insulation 721 and the second insulation 722. In this application, by setting the insulation component 72 to include the first insulation 721 and the second insulation 722, it is also set to be set up in the insulation component 72. The battery module after connecting the component is then placed on the first insulation 721, and then the second insulating part is installed 722. The installation convenience of insulation component 72 is improved, which reduces the difficulty of processing components and simultaneous processing, and improves processing efficiency. In this application, the connection components such as conductive metal materials such as copper, aluminum, iron, nickel, copper alloy, aluminum alloy, etc. This application is set up through the first insulation parts 721 and the second insulation component 72, and forms a avoidance area between the first insulation 721 and the second insulation 722 Connecting components for partitioned insulation protection, which is conducive to setting the shape of the avoidance zone according to the specific shape of the connection component to reduce the gap between the connection component in the avoided area, thereby improving the sealing effect of the capacity of the capacity of the cavity 5, thereby improving the exhaust effect effect Essence In the embodiment of this application, the insulation component 72 also includes the limit parts 725, the second insulation 722 has the second avoiding area 724, the limit part 725 is set to the second insulation parts 722, and it is used to avoid the second to avoid concession. The connection components within the area 724 are limited. Refer to Figure 4-Figure 5, the second insulation parts 722 Far away from the side of the first insulation 721, there is a second avoiding area 724 and the limited parts 725, the second avoiding area 724 away from the open part of the first insulation parts 721 Essence In some embodiments, the limit parts 725 cover the second avoiding area 724, and the limit part 725 is fixed with the second insulation parts 722, and 725 limit parts are connected to the second insulation of 722 through the buckle structure. Figure 6 shown. The second avoiding area 724 has a connected component such as a wire with a battery module 3 connection. The limit component 725 is used to limit the connection component in the second avoiding area 724 to the second avoiding zone 724. As shown in Figure 7. In this application, setting limit parts 725 on one side of the second insulation parts 722 away from the side of the first insulation 721, and the limited parts 725 with the second avoidance area 724 to achieve the connection component within 724 in the second avoidance area 724 Met the limit and further improve the limit effect and insulation effect of the insulation component 72. In the embodiment of this application, the first insulation parts 721 are set with sealing glue. The sealing glue is used to fill the gap between the connection component and the first insulation parts 721 in the first avoiding area; Fill in the second avoid The gap between connecting components and second insulation parts in the area. In other words, at least one in the first avoidance area and the second avoidance area has a sealing glue. The setting of the sealing is set according to actual needs. Refer to Figure 4-Figure 5. In an embodiment of this application, the second insulation 722 is set to above the first insulation parts 721. The first insulation parts 721 and the second insulation parts are provided with sealing glue within 722. Specifically, the second insulation 722 is set to have at least one pore 7221, and the hole 7221 runs through the second insulation 722, so that the first insulation 721 below the second insulation parts 721 is connected to the outside world. There is a sealing glue in the Tongkou 7221. The sealant seal the bonding of the first insulation parts 721 with the second insulating parts 722, and seal the gap between the connected component and the gap in the avoided area. As a result, the overall sealing of the insulation component 72, that is, further improves the sealing of the capacity cavity 5, thereby improving the exhaust effect of the battery tray. Preferably, one side of the first insulation parts 721 near the second insulation parts 722 is set with a tolerant groove. The capacity slot is set with the Tongkou 7221. As shown in Figure 5, the capacity slot is used to accommodate sealing, further seal connection components and components and Avoiding the gap in the area improves the sealing of the accommodation 5. In this application, a sealing is set up in the first insulation parts 721 and the second insulation 722, which is conducive to the gap between the sealing connection component and the avoidance area, thereby increasing the sealing of the battery tray content. The inside exhaust is independent of each other, and the airflow is discharged from the preset route from the position of the preset route to the exhaust channel 21 to improve the exhaust effect of the battery tray. In the embodiments of this application, the insulation component 72 includes the first insulation parts 721 and the second insulating part 722, the first insulation parts 721 is set on the partition body 71, and the second insulation 722 is set on the first insulation 721; of which At least one of the first insulation parts 721 and the second insulation 722 has a avoidance area. In an embodiment in this application, the avoidance area includes 723 first avoiding area and 724 in the second avoidance area. The first avoiding area 723 and the second avoidance area 724 accommodate the flow row and wires, respectively. In some embodiments, the first avoiding area 723, for example, for the flow of the connection battery module 3, the second avoiding area 724, for example, for a wire that connects the battery module 3 to pass through. Of course, it can also be set to pass the wire 723 for the first avoiding area for connecting the battery module 3. The second avoid area 724 is used to connect the flow of battery module 3. This application does not make specific limits. In addition, this application is not limited to the settings of the first avoiding area 723 and the second avoidance area 724. The second avoiding area 724, for example, set up on the side of the second insulation parts 722 away from the side of the first insulation 721, specifically: In a embodiment, as shown in Figure 4, the first avoiding area 723 is formed on the side of the first insulation parts 721 near the second insulation 722; In one embodiment, the first avoided area 723 is formed on the first insulation 721 and the second insulation 722, and between the first insulation 721 and the second insulation 722; In an embodiment, the first avoiding area 723 is formed on the side of the second insulation 722 close to the side of the first insulation 721. It should be noted that the insulation component 72 can also include more amounts of insulation items, such as the third insulation part, the fourth insulation part, the number of inspiration parts in the insulation component 72 is Select according to the actual structure. When the battery tray provided in this application is 72 when installing the insulation component 72, first install the first insulation part 721 on the separatist body 71, and then connect the flowing bronze row between the adjacent battery module 3 Area 723. Then install the second insulation 722 on the first insulation items 721. The second insulation 722 is limited to the flowing copper row in the first avoiding area 723. After that, the wires between the adjacent battery module 3 are placed in the second avoiding area 724, and the positioning is located through the limit part of 725. Finally, inject sealing in the Pass 7221 of the second insulation 722, seal the area between the first insulation 721 and the second insulation 722. In the embodiment of this application, the first exhaust port is set with unidirectional valve 4, and the one -way valve 4 is used to import the gas within the cavity 5 into the exhaust channel 21. In this application, the exhaust channel 21 is set inside the border beam structure 2. Each capacity cavity 5 corresponds to at least one first exhaustion. Each first exhaust port has one -way valve 4. The unidirectional valve is used to import the gas within the cavity 5 into the exhaust channel 21. By setting a unidirectional valve 4, the high -temperature gas or electrolyte steam generated during the battery cell heat out of control will only be discharged from the exhaust channel 21 within the capacity cavity 5, and the gas within the exhaust channel 21 will not flow back to the tolerance Within the cavity 5, the exhaust smoothness of the battery tray when the battery cell heat is out of control, and reduces the possibility of a fire explosion due to poor exhaust and air exhaust. In some embodiments, there is an explosion -proof valve 6 on the second exhaust port. Make the gas within the exhaust channel 21 from the position of the explosion -proof valve 6, and the setting of the explosion -proof valve 6 improves the safety of the battery tray during use. Refer to Figure 1 and Figure 2, there are explosion -proof valve 6 on the border beam structure 2, and explosion -proof valve 6 is set at the position of the second exhaust port. Specifically, the explosion -proof valve 6 can be set on the first side beam 22, or it can be set on the second side beam 23. It can also be set on the first side beam 22 and the second side beam 23. It can also be set on the first part of the partition 7. Here, this application is not limited to the number of explosion -proceed valve 6. In some embodiments, the explosion -proof valve 6 and one -way valve 4 are set on the first side beam 22 and the se | 1. A battery tray, It is characterized by, include: The bottom plate (1), the bottom plate (1) is used to support the battery module (3); The border beam structure (2), the edge beam structure (2) is set in the Zhou side of the bottom plate (1) and combined with the bottom plate (1) to form a installation cavity; And at least one first part of the part (7), the first part of the part (7) is located in the installation cavity and connects to the border beam structure (2), and separates the installation cavity to at least two uses to use at least two. The capacity cavity of the battery module (3) is placed (5); The first part of the part (7) includes the partition body (71) and the insulation component (72), which is connected to the border beam structure (2), which is connected to There is a gap, the insulation component (72) is used to block the gap and use it to connect the connection component to the battery module; Each described cavity (5) corresponding to the border beam structure (2) and at least one of the first part of the part (7) set the first exhaust port and The exhaust channel (21) of the mouth is connected to the first exhaust port to import the gas in the accommodation cavity (5) into the exhaust channel (21). 2. The battery tray according to claim 1, It is characterized by, It also includes the top board, which is connected to the tie with the border beam structure (2) and the first part of the part (7) to make the cap (5) form a sealing cavity. 3. Battery tray according to claim 1 or 2, It is characterized by, There is a avoidance area for the setting component of the inside component, which is used by the connection component used to connect with the battery module to pass and suitable for the connection component to block in the avoidance area. 4. Battery tray according to claim 3, It is characterized by, The insulation component (72) includes the first insulation parts (721) and the second insulation (722), which is set on the part of the part of the partition (721) Pieces (722) are set on the first insulation parts (721); The first insulation part (721) and the second insulation (722) are set up with the first avoiding area (723). 5. Battery tray according to claim 4, It is characterized by, The insulation component (72) also includes limit parts (725), which is provided with a second avoidance area (724) on the second insulation part (722), which is set to The insulation parts (722) are used to limit the connection components in the second avoidance area (724). 6. Battery tray according to claim 5, It is characterized by, The first insulation part (721) is set with sealing glue, which is used to fill in the connection component of the connection component (721) and the first insulation part of the first insulation (721) in what the first avoided area (721). gap. 7. Battery pallet according to claims 5 or 6, It is characterized by, The second insulation part (722) is set with sealing glue, which is used to fill in the connection component in the second avoidance area (724) between the second avoidance area (724) gap. 8. Battery pallet according to claim 3, It is characterized by, The insulation component (72) includes the first insulation parts (721) and the second insulation (722), which is set on the part of the part of the partition (721) Pieces (722) are set on the first insulation parts (721); At least one of the first insulation parts (721) and at least one in the second insulation parts (722) is set to have a avoidance area. 9. Battery pallet according to any of the claim 1-8, It is characterized by, The first exhaust port is set with one -way valve (4), which is used to import the gas in the induced cavity (5) into the exhaust channel (21). 10. Battery pallet according to any of the claim 1-9, It is characterized by, It also includes the second part of the parts (8), which is settled with the part of the first part (7) with the second part (8). 11. A battery bag, It is characterized by, Including battery module (3) and claim 1-10 battery tray, the battery module (3) is set in the capacity cavity (5). 12. A vehicle, It is characterized by, Including a battery packet in claim 11. | BYD COMPANY LIMITED
7 | WO2025020525A1 | Non-Entry PCT-NP (In time limit)） | BYD CO LTD | Cell component details | 2024-02-27 | 2025-01-30 | Electrical connection structure, connection assembly, battery pack and automobile | An electrical connection structure, a connection assembly (1000), a battery pack, and an automobile. The electrical connection structure comprises: a first connecting member (200), a second connecting member (300), and an adapter (400); the first connecting member (200) is provided with a first positioning hole (201), and the second connecting member (300) is provided with a second positioning hole (301); the adapter (400) is provided with a first boss (401) and a second boss (402), the first boss (401) corresponding to the first positioning hole (201) in shape, and the second boss (402) corresponding to the second positioning hole (301) in shape. | Electric connection structure, connection component, battery pack and car Cross reference for related applications The application number submitted by this application request on July 26, 2023 is 202321995997.X, and the priority of China's patent application with "connection components, battery packs and electric equipment" and the application submitted on July 26, 2023 The priority of China's patent application with 202321995173.2, and named "Electric Connection Structure, Battery Pack and Car", all of which are combined in this application by reference. Technical field This application involves the field of new energy technology, especially a electrical connection structure, connection components, battery packs and cars. Background technology In existing technologies, when a pair of electrical parts need to be connected together, each electrical parts need to be connected to a connector, and the two connectors are connected together. When you need to connect to the electrical parts, you need to double times when you need to connect to the electrical parts. The number of connections causes too much component and the connection structure is complicated. Invention content This application aims to solve at least one of the technical problems in existing technology. To this end, one of the purpose of this application is to propose a electrical connection structure, which has a small number of parts and simple structure. This application further proposes a connection component with the above -mentioned electrical connection structure. This application further proposes a battery pack with the above -mentioned electrical connection structure or connection component. This application further proposes a car with the above -mentioned electrical connection structure, connection component or battery pack. According to the electrical connection structure of this application, the first connector is opened with the first bit hole; the second connector is opened with a second positioning hole; The first convex and the second convex is set on the transfer of the connection; the first convex device corresponds to the shape of the first bit hole, which corresponds to the shape of the second positioning hole. The electrical connection structure applied for this application effectively reduced the number of parts and reduced the complexity of the connection. The connection component applied for this application is used between connecting between the sampling cable and the battery cell, and includes: the electrical connection structure, which is the electrical connection structure above. Electric connection, the connection parts are connected to the part; the power connector is used to connect to the connection part and the sampling wire bundle, which is set with a solid holding part with the one end of the connected part of the connected part. The solid department is used to maintain the relative position of the connection parts and the connection part. The connection components applied for this application are conducive to the expansion of the welding process between the follow -up of the follower and the connector to improve the installation efficiency. According to the battery packets applied for the above -mentioned electrical connection structure or connection component, it is understandable that the battery pack applied for this application can also simplify the installation process and improve the installation efficiency because the above -mentioned electrical connection structure or connection component is used. According to the vehicle applied in this application, including the above -mentioned electrical connection structure, connection component or battery pack. It is understood that the electrical equipment used in this application can also simplify the installation process and improve the installation process and improve the installation process due to the use of the above -mentioned electrical connection structure, connection component or battery pack. efficiency. The additional aspects and advantages of this application will be given part of the description below, and the part will be obvious from the description below, or it will be learned through the practice of this application. Attachment description Figure 1 is the three -dimensional diagram of the first connection of the embodiment of this application. Figure 2 is the main view of the first connection of the embodiment of this application. Figure 3 is the upper view of the first connection of the embodiment of this application. Figure 4 is the three -dimensional diagram of the second connector of the embodiment of this application. Figure 5 is the rear view of the second connector of the embodiment of this application. FIG. 6 is a view of the second connector of the embodiment of this application. FIG. 7 is a three -dimensional diagram of the rotor of the embodiment of this application. Figure 8 is the explosion of the electrical connection structure of the embodiment of this application. Figure 9 is the explosion of the battery bag of the embodiment of this application. Figure 10 is the three -dimensional diagram of the sampling bus of the embodiment of this application. Figure 11 is the three -dimensional diagram of the low -voltage line tank of the embodiment of this application. FIG. 12 is a local amplification diagram of the battery packet of the embodiment of this application, which mainly shows the electrical connection structure. FIG. 13 is a partial amplification diagram of the battery packet in the other position of the embodiment of this application. FIG. 14 is a schematic diagram of the battery pack provided by the applied case in this embodiment; Figure 15 is a diagram of the local plane structure at the A in FIG. 14; FIG. 16 is a schematic diagram of the plane structure of the connection component provided by an embodiment; FIG. 17 is a schematic diagram of the plane structure of the connection component provided by another embodiment; FIG. 18 is a schematic diagram of the plane structure of the transit parts provided by an embodiment; Figure 19 shows the plane structure diagram of the electrical connector provided by an embodiment; Figure 20 is a schematic diagram of the connection component provided by the connection component provided by another embodiment; FIG. 21 is a schematic diagram of the plane structure of the transit parts provided by another embodiment; FIG. 22 is a graphic structure diagram of the transit structure provided by another embodiment; FIG. 23 is a schematic diagram of the electrical connector provided by another embodiment. Attachment icon: 100, battery pack; 101, horizontal beam; 102, vertical beam; 103, battery accommodation space; 104, pallet longitudinal beam; 105. Integration grooves; 106, high -voltage exhaust line; 107, high voltage line slot; 108, low -voltage line beam; 1081, sampling line; 1082, sampling parts; 1083, fast plug -in connection; 109, low -voltage line slot; 1091, opening opening ; 110, the tray beam; 111, front distribution box; 112, rear power distribution box; 113, battery module; 1131, sample transit line plug; 500, battery pack; 501, pallet; 5011, bottom plate; 5012, side wall; 502, battery cell; 5021, polar core; 5022, Housing; 5023, Extreme Pillar; 503, Sampling Unit; 5031, Sample Wiring Beam; 5032, receiver; 504, battery module; 1000. Connection component; 30. Electric connection part; 200. First connection; 201 and first -fixed holes; 202, first position; 203, first transition department; 204, first Bending; 205, first wiring department; 206, first edge; 300, second connector; 301, second positioning hole; 302, second positioning department; 303, second transition department; 304, second Bending parts; 305, second wiring portion; 306, second edge; 400, turn to connect; 11, connect; 111, second connection surface; 12, bulging; 121, top surface; 122, outer surface; 13, Grooves; 131, bottom surface; 132, inner surface; 14, convex block; 15, card slot; 16, chamfer; 17, position column; 401, first convex platform; 402, second convex chiefs Items 20. Electric connectors; 21. Connecting films; 22, solid holding department; 22A, first solid holding department; 22B, second solid holding department; 221, The first connecting surface; 222, hollow area; 223, convex; 23, pre -curved folding section; 24, wiring hole; 25. Positioning department; 251, positioning hole. Specific implementation method The following examples are described in detail. The examples of the embodiments are shown in the attached figure. Among them, the same or similar labels from beginning to end indicate the same or similar components or components with the same or similar functions. The examples described by the attached figure below are examples, which are only used to explain this application, and cannot be understood as restrictions on this application. In the next description, "vertical" towards the length of the car, and "horizontal" towards the width direction representing the car. Refer to Figure 1 to Figure 8, Figure 11. The electrical connection structure of this embodiment includes: the first connector 200, the second connector 300, and the transition 400. The first connector is opened with the first bonus 201, the second connector 300 has the second positioning hole 301, and the first convex platform 401 and the second conversion 402 are set on the transfer of the connection 400. The shape of the first convex platform 401 corresponds to the first bit 201 hole, and the second bump 402 corresponds to the shape of the second positioning hole 301. That is, if the shape of the first convex platform 401 is circular, the shape of the first bonus 201 is also round. If the shape of the first convex platform 401 is a triangle, the shape of the first bit 201 is also a triangle. The corresponding form of 402 and the second positioning hole 301 is similar to the above. From Figure 11, it is more clear that when the power connection is required, the first bump 401 is inserted into the first bit hole 201. In this way, the position of the first connector 200 and the second connector 300 is fixed. After using this power connection structure, if you need to increase the connection point, you only need to increase the number of convex tables on the connection 400. , Reduce the number of parts. When the first electrical parts and the second electrical parts need to be connected to the third electrical parts At this time, only three connectors of the first connector, the second connector and the connection connector are required, and there is no need to set a pair of connectors, second electrical parts and first electrical parts and first electrical parts, second electrical parts and first electrical parts. A pair of connectors have a total of four connectors between the three electrical parts, so it effectively reduces the number of parts and reduces the complexity of the connection. This useful effect will be further described in detail in combination with specific examples below. In some embodiments, the construct of the first connector 200 and the second connector 300 is the electrical connection 30. Among some embodiments, the structure of the first convex Taiwan 401 and the second bump 402 is the convex column 18. Refer to Figure 8 and Figure 12. In the state of the first connector 200, the second connector 300 and the connection 400 connection, the first connector 200 and the second connector 300 do not have a overlapping part in the Z direction. This The advantage of the species structure is that in the subsequent welding process, the two connectors will not block each other due to overlapping. If the welding defect between the first connector 200 and the transit 400, or the second connector 300 300 Welding defects between the transit 400, the welding defect can be discovered in time. It can be seen from Figure 1 to 3 that the first connector 200 includes the first position 202, and the first position has the first position of the Pole 201. Taiwan 401 is a waist -shaped convex. The shape of the waist shape is easy to observe the direction of assembly, so as to achieve a dumbfounding design. It can be seen from Figure 2 to 6 that the second connection 300 includes the second positioning department 302, the second positioning department 302 is opened with a second positioning hole 301, and the second positioning hole 301 is a lumbar hole. Correspondingly, the second convex is convex. Taiwan 402 is a waist -shaped convex. The shape of the waist shape is easy to observe the direction of assembly, so as to achieve a dumbfounding design. Refer to Figure 7, the long -axis L1 of the first convex platform 401 is set up with the long -axis L3 of the transfer 400, that is, the L1 and the L3 are not parallel and do not rearrange. When the connector is 200, it is easy to observe the assembly angle, so as to achieve a dumbfound design. Similarly, the long axis L2 of the Second Malid 402 can also be set with the long -axis L3 of the rotor 400. It is also convenient for the installation personnel to observe the assembly angle when assembling the second connector of 300, so as Realize dumbfounding design. Refer to Figure 8 and Figure 12. In the state of the first connection of the first connector 200, the second connector 300 and the connection 400 connection, the area of ​​the first position 202 and the area 302 of the second positioning department, less than the transition connection The area of ​​400 pieces. In other words, on the plane where the first convex platform 401 and the second bump 402 are located, the first position 202 and the second positioning department 302 does not fully cover the transfer of the transfer 400. To the connection reliability of the first connector 200, the second connector 300 and the rotor 400, it can also be a avoidance space for other parts, such as sample sample 1082, such as the connection with the transfer 400. Refer to Figure 1 to Figure 3. The first connector 200 also includes the first transition department 203. Not parallel and not reunited. Refer to Figure 4 to Figure 6. The second connector 300 also includes the second transition department 303. Not parallel and not reunited. Refer to Figure 8. In the state of the first connector 200, the second connector 300 and the rotor 400 connection, the first transition department 203 and the second transition department 303 are located on both sides of the rotor 400. After the first bump 401 inserts the first position hole 201, the second bump 402 inserts the second positioning hole 301, the first transition department 203 and the second transition department 303 are located on both sides of the rotor 400. The transitional ministry 203 and the second transition department 303 can assist the positioning of the first connector 200 and the second connector 300, and can use the squeeze of the two transitional parts to the two transitions. Connect 300 is fitted in a suitable position with the rotor 400 to avoid subsequent problems such as virtual welding and cracking welding. It can be seen from Figure 1 to 3 that the first connector 200 also includes: the first bend 204 with the angle settings of the first position 202 and the first transition department 203; The first wiring department 205. The first wiring department 205 and the first transition department 203 interval settings. This interval settings can be formed by stamping by parts or welding. It can be seen from Figure 4 to Figure 6 that the second connector 200 also includes: the second curve discount 304 with the angle settings with the third positioning department 302 and the second transition department 303; The second wiring department 305. The second wiring department 305 and the second transition department 303 interval settings. This interval settings can be formed by stamping by parts or welding. It can be seen from Figure 8 that after the first connector 200 and the second connector 300 are connected to the rotor 400, the first wiring part 205 is parallel to the second wiring department 305, and is located on both sides of the rotor 400. The first wiring department 205 is farther away from the transfer of 400 than the transfer of the transition from the first transition department, and the second wiring department 305 is farther away from the transfer of 400 more than the transfer of the connection. The advantage of this structure is that it is not only conducive to the connection between the two connectors and the surrounding wire beam, but also the connection point of the two connectors and the surrounding wire beam as much as possible. Stay away, reduce the risks such as arcs and short connections. It can be seen from Figure 1 that the first bit hole 201 is a waist -shaped hole, and the first position 202 has the first edge 206 parallel to parallel (ie, the direction direction direction of the point line in Figure 1). It can be seen from Figure 4 that the second positioning hole 301 is a waist -shaped hole, and the second positioning department 302 has the second edge 306 parallel to the length direction (ie, the direction of the point line in the middle point in Figure 4). It can be seen from Figure 12 that after the first connector 200 and the second connector 300 connected to the rotor 400, there is an interval between the first edge 206 and the second edge 306. This structure makes the two connectors staggered but not connected, which is convenient for subsequent welding processes to observe whether the two connectors have been separated and dropped with the connecting parts 400. In order to improve the intensity of connection, the first bump 401 inserts the first position hole 201, and the second bump 402 inserts the second positioning hole 301. Connect to the edge welding connection of the first bit 201; between the second connector 300 and the rotary connection 400, and the edge welding connection along the edge of the second ballad 402 and the second positioning hole 301. Based on the battery packet designed in this application, the battery pack 500 in some embodiments can also be constructed, and the battery pack 100 in other embodiments can be constructed. Here, please refer to Figures 14 and Figure 15, FIG. 14 is a plane structure schematic diagram of the battery pack 500 provided in this application example; Figure 15 is a diagram of the local plane structure in Figure 14. As shown in Figures 14 and Figure 15, this application provides a battery pack 500, and the battery pack 500 includes the tray 501, the battery cell 502, the sampling unit 503, and the connection component 1000. Here, the pallet 501 includes the bottom plate 5011 and the side wall 5012. 1000. The number of batteries 502 is multiple, and multiple battery 502 intervals are ranked on the bottom 5011. Each of the battery cell 502 connects or connects each other. Each battery 502 includes polar core 5021, shell 5022 and polar pillars 5023. The shell 5022 is used to accommodate and protect the polar core 5021. The pole 5023 is located at a end of the polar core 5021 and passes through the shell 5022 to connect to the polar core 5021. It can be understood that when the external current passs through the polar pillar 5023 to the polar core 5021, the polar core 5021 is coordinated with the electrolyte (not indicated in the figure) to store the electrical energy in the shell to achieve the charging function of the battery 502; when the external outside When the circuit (not indicated in the figure) controls the power cell 502 to release the power outward, the pole 5023 will be exported by the energy stored in the shell in the form of a current to achieve the discharge function of the battery 502. The connection component 1000 is fixed on the bottom plate 5011, and connected to the electrical of 5023 with the battery 502 to collect the electrical signal of the battery 502. The sampling unit 503 includes the sampling line beam 5031 and the receiver 5032, the receiver 5032 is located at the outer edge of the bottom 5011, and the sampling line 5031 is connected between the receiver 5032 and the connection component 1000 Device 5032. The receiver 5032 is to analyze, store and exchange the receiving electrical signal, storage, and exchange with external devices in order to monitor the status of each battery 502 in real time and avoid adverse phenomena such as over -charging, over -loading, and high temperature. It is understood that in other embodiments, the battery pack 500 also includes the cover (not signaled in the figure). The cover plate is relatively set with the bottom plate 5011, and it cooperates with the side wall 5012 and the bottom plate 5011 to form a closed containment space. Please cooperate with the graphic schematic diagram of the connection component 1000 provided by the application component 1000 provided by the application example shown in Figure 16, and the plane structure diagram of the connection component 1000 provided by the other embodiments of this application. According to the connection component 1000 applied in this application, it is used between connected to the sampling cable 5031 and the battery core 502, and includes: the electrical connection structure, the electrical connection structure is the above Connection, connection 400 with connection parts 11; electric connecting parts 20, for connecting connection parts 11 and sampling cable 5031, electrical connecting parts with connecting parts with connecting parts with a solid holding department. The relative position of connecting parts 20 and connection 11. As shown in Figure 14 to Figure 17, the connection component 1000 in this application includes a rotor 400 and an electric connector 20. The transfer 400 includes the relative ends, and one end is electrically connected to the chilo 5023 of the battery 502 (see Figure 15), and the other end has the connection part 11. Electric connectors 20 include connecting films 21 and solid -holding department 22, the number of solid holdings 22 is two, and the two solid -holding departments 22 are ranked on both sides of the connected film 21. Electric connecting parts 20 is located at the end of the connection part 11 at the connection part 400, and the solid holding department 22 is used to maintain the relative position between the electric connector 20 and the connection 11. It can be understood that the connection component 1000 in this application is set on the connection part 11 on the connection 400, and at the same time, it should be matched and set the solid control department 22 on the electric connector 20, so that the solid holding department 22 is fixed with the connection department 11, so that the transfer can be limited to the transfer of the transfer. The relative position between the connector 400 and the electric connector 20 to prevent the rotor 400 from turbuking 20 relative to the electrical connector, which is conducive to the welding process between the subsequent connection 400 and the electric connector 20 to improve the installation efficiency. It should be noted that the number and location of the solid department 22 in the above embodiments are only used as examples, that is, in other embodiments of this application, the number of solid holdings 22 is not limited to two. One or other quantities. same The Shigu Department 22 can be included in the relative two sides of the connected film 21, but also can be set on any side of the connected film 21. This application is not particularly limited to this. Please cooperate with Figure 18 and 19; FIG. 18 is a plane structure diagram of the transit 400 provided by an embodiment of an embodiment. Essence As shown in Figure 14 to 19, in one embodiment, the solid holding department 22 includes the first connection 221, and the connection department 11 includes the second connector 111. The first connection 221 and the second connector 111 are off. It can be understood that the matching settings set the first connector 221 and the second connector 111, and make the first connector 221 and the second connector 111. For relative positions, it can prevent subsequent electric connection 20 to 400 rotation of the connection parts when the connector is 400. Installation efficiency of Electric Connect 20. For example, the two solid control department 22 can be the first solid holding department 22A and the second solid holding department 22B. When the electric connector 20 is swinging on the side of the first solid department 22A compared to the connection department 11, The second connector 111 on one side of the connection 221 and one side 11 is held to prevent the electric connecting part from swinging. In the same way, when the Electric Connect 20 is swinging on one side of the 22B of the 22B of the 22B of the 22B, the first connector 221 of the second solid holding department 221 and the second connector 111 on the other side 111 To prevent the electric connector from 20 swinging. The first connector 221 of the two solid -holding department 22 is jointly cooperated with the second connector 111 of the connection department 11, which can prevent the electrical connector 20 from rotating the rotor 400 compared to the rotor. It can be, as shown in Figure 17 to 19, in one embodiment, the connection part 11 includes the raised 12, and the connecting film 21 of the electrical connector 20 fits the top surface 121 of the bulging 12. The solid department 22 extends along the direction of the connection 21 close to 400 to 400 and is fixed with the outer surface 122 of the convex 12, and then the electric connector 20 is fixed to the rotor 400. Here, the solid -holding department 22 can be countered with the outer surface 122 of the convex 12 to achieve a fixed connection. The solid holding department 22 can also be stuck to the outer surface 122 of the convex 12 to achieve a fixed connection. It should be noted that at this time, the outer surface 122 of the convex 12 is also the second connection surface 111 of the connected department 11, while the surface of the solid department 22 is close to the bulging 12 is the first connector 221. 在一种实施例中,电连接件20包括预弯折段23,预弯折段23连接于连接片21的侧壁和固持部22之间,且预弯折段23的截面呈弧形。 It can be understood that in this embodiment, the pre -bending segment 23 of the connected wall 5012 and the Connection Department 22 of the connected film 21 as the transition structure, and set the section of the pre -bending segment 23 to Reduce stress concentration and reduce the risk of fracture at the side wall 5012 of the connected film 21 with the solid department 22 connection. Electric connecting parts also include wiring holes 24, wiring holes 24 at the end of the electric connector 20 away from the end of the connector 400, and at the side of the connector 21 from the side 400 side 400, the wiring hole 24 is connected to the sampling cable 5031, so as to be the will The collection signal is transmitted to the receiver 5032 (see Figure 15). In one embodiment, the shape of the convex 12 is square, and the side wall of the protruding 12 that is fitted with the square is fixed to the protruding 12. Please cooperate with Figure 20 and Figure 21. Here, Figure 20 is a plane structure schematic diagram of the connection component 1000 provided by this application for another embodiment; FIG Graphic structure diagram. As shown in Figure 20 and Figure 21, in one embodiment, the connection 11 includes grooves 13, and connecting pieces 21 with electrical connector 20 fit the bottom surface 131 of the groove 13. The solid department 22 extends along the direction of the connection 21 departure of the transit 400 and is held to the inner surface 132 of the groove 13, and then the electric connector 20 is fixed to the rotor 400. It should be explained that at this time, the inner surface 132 of the groove 13 is the second connection surface 111 of the connected department 11, and the surface of the solid holding department 22 close to the groove 13 is the first connector 221. Electric connecting parts also include wiring holes 24, wiring holes 24 at the end of the electric connector 20 away from the end of the connector 400, and at the side of the connector 21 from the side 400 side 400, the wiring hole 24 is connected to the sampling cable 5031, so as to be the will The collection signal is transmitted to the receiver 5032 (see Figure 15). In one embodiment, the shape of the groove 13 is square, and the inner wall of the groove of the groove 13 in the grooves of the solid holding department 22 is fixed to the groove 13. In the embodiments shown in FIG. 17, the Hostel 22 is elastic. It can be understood that by setting up the solid holding department 22 with elasticity, using the variant recovery capacity of the Elastic Solid Holding Department 22, in order to facilitate the installation of connecting parts 400 and electric connecting parts 20. hold. In one embodiment, the smallest distance between the two solid holdings 22 is less than the width size of the raised 12, and the two sides of the two solid -holding department 22 hold the bump 12 are 20. It can be understood that in this embodiment, there is a convex 12 based on the setting of the rotor 400, and because the solid holding department 22 itself is elastic, the minimum distance between the two solid holdings 22 is smaller than the width size of the bulging 12, and at the same time, at the same time Hold the two sides of the bump 12 of the two solid holdings 22 to use the elastic deformation function of the solid holding department 22 The solid department 22 is automatically compressed with the outer surface 122 of the convex 12, thereby fixing the electric connector 20. In the embodiments shown in FIG. 20, the width size between the two solid -holding department 22 is greater than the width of the groove 13. It can be understood that in this embodiment, the groove 13 is set up based on the transfer of the connection 400, and because the solid holding department 22 itself is elastic, the maximum distance between the two solid -holding departments 22 is greater than the width size of the groove 13. At the same time, at the same time Make the two solid -holding department 22 resist the inner surface 132 of the groove 13 to use the elastic deformation function of the solid holding department 22 to make the inner surface 132 of the solid holding department 22 and the inner surface 132 of the groove 132 Essence Please see back to Figure 17 to 19. In one embodiment, the transfer 400 includes a convex block 14 and the number of convex block 14 is two. The two convex are 14 points on the outer surface 122 on both sides of the convex 12, and each convex 14 faces the corresponding solid holding department 22 out of the corresponding one. Each solid -holding department 22 includes a hollow area 222, and the position and quantity of 222 in the hollow area are matched with the position and quantity of the convex block 14. Each convex 14 extension and resists a hollow area 222. Please see back to Figure 19 to 20. In one embodiment, the transfer 400 includes a convex block 14 and the number of convex block 14 is two. 132, each convex 14 faces the corresponding solid -holding department 22 out of 22. Each solid -holding department 22 includes a hollow area 222, and the position and quantity of 222 in the hollow area are matched with the position and quantity of the convex block 14. Each convex 14 extension and resists a hollow area 222. In the above embodiment, set up convex block 14 on the outer surface 122 of the convex 12 or on the inner surface 132 of the groove 13, and at the same time, at the Location of the Corresponding convex 14 of the Hostel 22, set the hollow area 222, and make the convex block 14 14 Extend and resist 222 in the hollow area to avoid moving in the direction of the electric connector 20 towards the direction of far away from the transfer of 400, which can further limit the relative position of the connection 400 and the connector. As shown in Figure 22 and Figure 23, in one embodiment, the transfer 400 includes card slot 15, and | 1. A electrical connection structure, It is characterized by, include: The first connector (200), the first connector (200) is opened with the first bits (201); Second connection (300), the second connection (300) is opened with a second positioning hole (301); Transfer (400), the first convex platform (401) and the second conversion (402) are set on the transfer of the connection (400); The first convex platform (401) corresponds to the shape of the first bit hole (201), which corresponds to the shape of the second convex (402) and the shape of the second positioning hole (301). 2. Electric connection structure according to claim 1, It is characterized by, In the state of the first connector (200), the second connector (300) and the connection (400) connection, the first connector (200) and the second connector (300) There is no overlapping part in the Z direction. 3. Electric connection structure according to claim 1, It is characterized by, The first connector (200) includes the first position (202), which is opened on the first position (202). Lumbar holes, the first convex platform (401) is the waist -shaped convex; The second connector (300) includes the second positioning department (302), which is opened on the second positioning department (302). Lumbar -shaped holes, the second convex (402) is a waist -shaped convex. 4. Electric connection structure according to claim 3, It is characterized by, The long -axis of the first convex platform (401) is set with the long -axis of the transfer (400); The long -axis of the second convex (402) is set with an angle settings with the long axis of the transfer (400). 5. Electric connection structure according to claim 3, It is characterized by, In the state of the first connector (200), the second connector (300) and the connection (400) connection, the first position of the first position (202) and the second positioning department The area of ​​(302) is less than the area of ​​the transfer (400). 6. Electric connection structure according to claim 3, It is characterized by, The first connector (200) also includes the first transition department (203), which is settled by the first transition department (203) and the first position (202); 所述第二连接件(300)还包括第二过渡部(303),所述第二过渡部(303)与所述第二定位部(302)成角度地设置。 7.根据权利要求6所述的电连接结构, It is characterized by, In the state of the first connector (200), the second connector (300) and the connection (400) connection, the first transition department (203) and the second transition department (303)分别位于所述转接件(400)的两侧。 8.根据权利要求6所述的电连接结构, It is characterized by, 所述第一连接件(200)还包括第一接线部(205),所述第一接线部(205)与所述第一过渡部(203)间隔设置; The second connector (300) also includes the second wiring department (305), which is settled by the second transition department (305) and the second transition department (303). 9. Electric connection structure according to claim 8, It is characterized by, In the state of the first connector (200), the second connector (300) and the connection (400) connection, the first wiring department (205) (203) Far away from the transit (400), and the second wiring department (305) is more far away from the transfer of the transit (400) than the second transition department (303). 10.根据权利要求3所述的电连接结构, It is characterized by, The first edge of the first position (202) has the first edge (206) that is parallel to the length direction (206) with the length direction of the first position (201). 301) The second edge (206) of the length direction of the length of the length, in the state of the first connector (200), the second connector (300) and the connection (400) connection, There is an interval between the first edge (206) and the second edge (206). 11. A connection component (1000), used between connecting sampling line beam (5031) and battery cell (502), It is characterized by, The connection component (1000) includes: The electrical connection structure, the electrical connection structure is the electrical connection structure according to any of the claim 1-10. The transfer of the transfer (400) has a connection part (11); Electric connection (20), used to connect the connection part (11) and the sampling cable beam (5031), the electrical connector (20) and the connection part of the connection part (11) are set. The solid department is used to maintain the relative position of the electrical connector (20) and the connection part (11). 12. Connect component according to claim 11 (1000), It is characterized by, The electrical connector (20) includes two solids (22) and the connection tablets (21) connected to the two -described department (22). Connect (11) connection. 13. Connection component according to claim 12 (1000), It is characterized by, The Foundation Department (22) includes the first connection (221), which includes the connection part (11) includes the second connector (111), ) Resistance. 14. Connected components (1000) according to claim 13 (1000), It is characterized by, The connection part (11) includes the protrusions (12), and the two sides of the two sides of the solid department (22) are fixed by the two sides of the raised (12); or The connection part (11) includes the groove (13), and the two solids (22) are opposed to the inner surface (132) of the inner surface (132) of the groove (13). 15. Connect component according to claim 14 (1000), It is characterized by, The solid department (22) is elastic. 16. Connection component according to claim 15 (1000), It is characterized by, The electrical connector (20) includes the pre -curved folding section (23), which is connected between the pre -bending section (23) between the connection sheet (21) and the solid holding department (22). 17. Connected components (1000) according to claim 16 (1000), It is characterized by, The connection part (11) includes raised (12), and the minimum distance between the solid holding department (22) is smaller than the width size of the protruding (12); or, the connection part (11) Including grooves (13), and the maximum distance between the two solids (22) is greater than the width size of the groove (13). 18. Connectary components (1000) according to claim 14 (1000), It is characterized by, The transit (400) includes the convex block (14), which is set (122) or inner surface (132) of the convex block (14) on the surface (122) or the inner surface of the groove (13). ), The convex block (14) extended to the solid department (22); The solid department (22) includes a hollow area (222), which corresponds to the position of the position of the lump (14) in the position of the hollow area (222). Hold the hollow area (222) to limit the relative position of the transit (400) and the electric connector (20). 19. Connect component according to claim 18 (1000), It is characterized by, The hollow area (222) of the two described Hostels (22) is overlapped or interval between one of the projection parts on the surface. 20. Connection component according to claim 14 (1000), It is characterized by, The transit (400) includes the card slot (15), the card slot (15) on the outer surface (122) or the inner surface (132) of the raised (12) or the groove (13) (132) ), The card slot (15) facing the inner surface (132) of the inner surface (13) of the protruding (12) or the groove (13); The solid department (22) includes the lump (223), which corresponds to the position of the lump (223). Hold the card slot (15) described to limit the relative position of the transposition connection (400) and the electric connector (20). 21. The connection component according to claim 20 (1000), It is characterized by, The projection part of the Solid Terrace (223) of the CIDS (22) is overlapped or interval between one of the projection parts on the surface of the Solid Holdings (22). 22. The connection component (1000) in any of the claim 14-21 (1000), It is characterized by, The protruding (12) or the groove (13) is provided with a backward angle (16), which is located (16) on the top surface (121) or the groove of the raised (12) or the groove (12) (13) The groove of the groove (16) is used to guide the solid department (22) to extend the convex (12) or the groove (13). 23. Connected components (1000) according to claim 22, It is characterized by, The shape of the protruding (12) is square, which is fixed to the protruding side wall (5012) that fits the protruding (12) of the square (12) in the square. The shape of the groove (13) is a square, which is fixed to the inner wall of the groove (13) in the inner wall of the groove (13) that fits in the square. 24. The connection component (1000) in any of the claim 12-21, It is characterized by, The surface of the connector (21) departs the surface of the transfer (400) is set with a positioning department (25), which is used for the positioning department (25) to (400) The positioning function is implemented during welding. 25. The connection component according to the claim 24 (1000), It is characterized by, The positioning department (25) includes the positioning hole (251), which has a positioning column (17) in the surface of the connection (400) and the connection sheet (21), which (17) and the positioning column (17) and and the positioning column (17) and and the The position and shape matching settings of the positioning hole (251), which is used to extend the positioning hole (251) to limit the transit (400) and the electric connector (400) and the electric connector ( 20) relative position. 26. Connected components (1000) according to claim 25 (1000), It is characterized by, The shape of the positioning hole (251) is round and corresponds to the shape of the positioning column (17). 27. Any connection component (1000) in any of the claim 12-21, It is characterized by, The connection component (1000) also includes the electrical connection part (30), which is fixed to the transit (400) and used to the electrical connection with the battery (502) electrical connection. 28. The connection component according to the claim 27 (1000), It is characterized by, The transfer of the transfer (400) also includes the convex column (18), which is settled by the convex column (18) with the interval of the connection part (11). 30) Cooperate with fixation. 29. A battery pack, It is characterized by, include: The connection component (1000) of the electrical connection structure or such as the claim 1-10 in one item 1-10 (1000) in any of the claim 11-28. 30. Battery pack according to claim 29, It is characterized by, Also include: At least two battery modules (113); Battery beam; In at least two battery modules (113), one of the battery modules (113) connects to the first connector (200), and the other is The connection of the piece (300), the battery beam is connected to the transfer (400) connection. 31. The battery pack according to the claim 30, It is characterized by, The battery pack also includes: The battery tray, the battery tray has a structural beam, the structural beam has a capacity groove (105), and the battery line beam is accommodated in the containment groove (105) and the structure beam is insulated with the structure beam. 32. The battery pack according to claim 31, It is characterized by, The battery lines include the sampling bus, which has the sampling bus (1082), which is connected to the transit (400) connection with the transit (400). 33. Battery package according to claim 32, It is characterized by, It also includes a low -voltage line tank (109), which is accommodated in the low -voltage line tank (109), and the low -voltage line tank (109) is accommodated in the containment groove (105). 34. Battery pack according to claim 29, It is characterized by, Also include: Core (502) and sampling cable (5031); Among them The connection component (1000) is connected between the sampling cable (5031) and the battery (502). 35. The battery pack according to the claim 34, It is characterized by, The battery pack includes at least two battery modules (504), and each battery module (504) consists of multiple battery cells (502) series or parallel. Between the connection components (1000) and the sampling of the sampling cable (5031). 36. A car, It is characterized by, The vehicle adopts the electrical connection structure of any of the claim 1-10, or adopts the connection component (1000) in any of the claim 11-28, or the installation of the claim 29-35 29-35 A battery packet in any item. | BYD COMPANY LIMITED
8 | WO2025015910A1 | Non-Entry PCT-NP (In time limit)） | BYD CO LTD | Cell component details | 2024-02-19 | 2025-01-23 | Battery module, battery pack and power device | A power device. The power device comprises a battery pack, and the battery pack comprises a battery module. The battery module comprises a battery cell case, battery cells and flexible structures; an accommodating cavity is formed in the battery cell case; there are multiple battery cells; the multiple battery cells are installed in the accommodating cavity; at least one end of each battery cell is fixedly connected to the battery cell case; each battery cell comprises a battery cell body, a first tab and a second tab; the battery cell bodies of every two adjacent battery cells are separated by means of a protective cover; flexible structures are arranged between each protective cover and the battery cell bodies of the battery cells separated by the protective cover, and the flexible structures are suitable for abutting against the protective cover and the battery cell bodies separated by the protective cover. | Battery modules, battery packs and power equipment Cross-references to related applications This application claims priority to the Chinese patent application with the filing date of July 18, 2023, the application number is 202321892880.9, and the patent application name is "Battery Modules, Battery Packs and Power Equipment", the entire content of which is incorporated into this application by reference. middle. Technical field This application relates to the field of battery technology, specifically, to a battery module, battery pack and power equipment. Background technology The battery module includes a battery cell casing and a plurality of battery cells. An accommodation cavity is formed in the battery cell casing, and the plurality of battery cells are arranged in the accommodation cavity. In related technology, there is a gap between the bottom of the battery cell and the battery cell casing. Glue is poured to fix the battery core in the accommodation cavity. The two adjacent battery cores are supported by a protective cover, but when vibrating Under working conditions, the gap between the protective cover and the battery core changes, the protective cover and the battery core are prone to collision, or the plastic film on the surface of the battery core is easily fatigued due to the shaking of the electrolyte inside the battery core, which will cause the packaging of the battery core to deteriorate. The plastic film is damaged, which in turn causes the electrolyte inside the battery core to leak, affecting the safety of use. Contents of the invention The present application aims to solve one of the above-mentioned technical problems in the prior art, at least to a certain extent. To this end, this application proposes a battery module, which is beneficial to reducing the risk of battery cell damage. This application also proposes a battery pack with the above-mentioned battery module. This application also proposes a power equipment having the above battery pack. The battery module according to the embodiment of the present application includes: a battery cell casing, a battery core and a flexible structure. An accommodation cavity is formed in the battery cell casing. There are a plurality of battery cells, and the plurality of battery cells are installed on In the accommodation cavity, at least one end of the battery core is fixedly connected to the battery core housing. Each battery core includes a battery core body, a first pole and a second pole. The first pole The lug and the second lug are both connected with the battery core itself. The body is connected, the first tab of one of the two adjacent battery cores is connected to the second tab of the other battery core, and the battery core body of the two adjacent battery cores is connected by The protective cover is separated; the flexible structure is provided between the protective cover and the battery core body of the battery core separated by the protective cover, and the flexible structure is adapted to stop the protective cover and the battery core body separated by the protective cover. The battery core body is separated by the protective cover. According to the battery module according to the embodiment of the present application, by providing a flexible structure between the protective cover and the cell body of the cell separated by the protective cover, it is possible to increase the number of points between the protective cover and the cell body separated by the protective cover. Flexible constraints, thereby reducing or Eliminating the shaking displacement of the battery core during vibration will help reduce the risk of damage to the battery core. At the same time, the protective cover and the battery core will not collide due to the isolation of the flexible structure, which will also help reduce the risk of damage to the battery core. According to some embodiments of the present application, the flexible structure is adhered to the protective cover and/or the battery core body separated by the protective cover. According to some embodiments of the present application, the battery core body includes a pole core and a plastic coating film. The plastic coating film includes a plastic coating film body and a plastic coating film extension section. The plastic coating film body covers the pole core. , the plastic coating film extension section is connected to the plastic coating film body, and the first pole tab and the second pole tab are suitable to be connected to the plastic coating film extension section, and the flexible structure is suitable for stopping against the protective cover and the plastic coating body separated by the protective cover. According to some embodiments of the present application, the flexible structure is adhered to the outer extension section of the plastic coating film. According to some embodiments of the present application, the flexible structure is one or more combinations of foam structure, rubber structure, and silicone structure. According to some embodiments of the present application, the battery core housing includes a first plate and a second plate that are arranged oppositely. The first plate is provided with a first glue filling hole, and the second plate is provided with a second glue filling hole. Glue filling holes, the first glue filling hole and the second glue filling hole are both connected to the accommodation cavity; A first glue filling area is formed between one end of the battery core and the first plate, the first glue filling area is connected to the first glue filling hole, and the other end of the battery core is connected to the second glue filling area. A second glue filling area is formed between the plates, and the second glue filling area is connected with the second glue filling hole. According to some embodiments of the present application, a first glue filling observation hole is provided on the first board, and the first glue filling observation hole is connected with the first glue filling area; and/or, the second board A second glue filling observation hole is provided on the top, and the second glue filling observation hole is connected with the second glue filling area. According to some embodiments of the present application, the first glue filling hole, the second glue filling hole, the first glue filling observation hole and the second glue filling observation hole are all provided with blocking pieces, so The sealing piece is used to seal the corresponding hole. According to some embodiments of the present application, a plurality of the battery cores are divided into multiple battery core groups, and the multiple battery core groups are arranged sequentially along the first direction, and two adjacent battery core groups are connected by corresponding The protective cover is separated by the protective cover, and the flexible structure is arranged between the protective cover and the battery core group separated by the protective cover. According to some embodiments of the present application, each of the battery core groups is aligned with at least one of the first glue filling holes and at least one of the second glue filling holes. According to some embodiments of the present application, the first board is located in the second direction of the second board, and in the third direction, a plurality of the battery cores are divided into multiple rows, and the battery cores in two adjacent rows are are separated by partitions, and each row of battery cores is aligned with at least one of the first glue filling holes and at least one of the second glue filling holes, wherein the first direction, the second direction , the third direction is perpendicular to each other. According to some embodiments of the present application, the battery module further includes a die-cut protective film located on the The accommodating cavity covers the battery core, the die-cut protective film is provided with an avoidance gap, the first glue filling hole, the second glue filling hole, the first glue filling observation hole and The projection of the second glue-filling observation hole on the die-cut protective film is located in the corresponding avoidance gap. According to some embodiments of the present application, the battery module further includes a protective sheet attached to a corner structure on the outer surface of the battery core, and the corner structure includes two non-coplanar planes. An edge formed by the intersection and/or a sharp angle formed by the intersection of three non-coplanar planes. According to some embodiments of the present application, the battery module further includes a collection line, the collection line at least partially extends into the accommodation cavity, and the battery core is connected to the collection line. A battery pack according to another embodiment of the present application includes a tray, a heat exchange plate, a bottom guard plate, a cover plate and the above-mentioned battery module; the heat exchange plate is installed on the tray, and the heat exchange plate has an exchanger inside. Thermal channel, an installation cavity is formed above the heat exchange plate; the bottom guard plate is located below the heat exchange plate, and the The bottom guard plate is installed on the tray; the battery module is located in the installation cavity, and the battery module is in direct contact with the heat exchange plate, or there is a gap between the battery module and the heat exchange plate. There is a thermal conductive structure; the cover plate is installed on the tray, and the battery module is located between the heat exchange plate and the cover plate. According to the battery pack according to the embodiment of the present application, by providing a flexible structure between the protective cover and the cell body of the cell separated by the protective cover, the flexibility of the protective cover and the cell body separated by the protective cover can be increased restrain, thereby reducing or eliminating vibrating processes The rocking displacement of the battery core body is beneficial to reducing the risk of structural fatigue wear and even direct wear on the surface of the battery core body. At the same time, the protective cover and the battery core body will not collide due to the isolation of the flexible structure, which is also beneficial to reducing the risk of battery core body damage. Risk of damage to the body. According to some embodiments of the present application, a plurality of the battery modules are arranged in multiple rows and columns, and the battery pack further includes a plurality of pressure plates located between the battery modules and the cover. The pressure plate is connected to the tray, and the battery modules in the same row or column are connected to the corresponding pressure plate. According to some embodiments of the present application, the battery pack further includes an electrical component, the electrical component is installed on the tray and is located at one end of the battery module in the first direction, and the battery module is in the first direction. The other end in one direction and both sides of the battery module in the third direction Both are provided with side insulation layers and insulating brackets. The battery module is provided with end insulation layers at both ends in the first direction. The side insulation layers, the insulation brackets and the end insulation layers are all Located in the installation cavity, a top insulation layer is provided between the cover plate and the battery module. A power device according to another embodiment of the present application includes the above-mentioned battery pack. According to the power equipment according to the embodiment of the present application, the battery pack of the battery pack has a flexible structure between the protective cover and the cell body of the cell separated by the protective cover, so that the protective cover and the cell separated by the protective cover can be protected. The body adds flexible constraints, thereby reducing or eliminating the shaking displacement of the cell body during vibration, which is beneficial to reducing the risk of structural fatigue wear and even direct wear on the surface of the cell body. At the same time, the protective cover and the cell body are isolated due to the flexible structure. There will be no collision, and there will be It is helpful to reduce the risk of damage to the battery core body. Additional aspects and advantages of the application will be set forth in part in the description which follows, and in part will be obvious from the description, or may be learned by practice of the application. Description of drawings Figure 1 is a schematic diagram of a battery module according to an embodiment of the present application; Figure 2 is a three-dimensional schematic diagram of a single battery cell; Figure 3 is a schematic cross-sectional view of the plastic film, the first pole, and the second pole; Figure 4 is a schematic diagram of the positions of the flexible structure, protective cover, and battery core; Figure 5 is a three-dimensional schematic view of the battery housing from one perspective; Figure 6 is a three-dimensional schematic view of the battery case from another perspective; Figure 7 is a schematic diagram of a battery pack according to an embodiment of the present application; Figure 8 is a schematic diagram of a power equipment according to an embodiment of the present application. Reference signs: Power equipment 1000, battery pack 100, battery module 10, cell housing 1, first plate 11, first glue filling hole 111, The first glue filling observation hole 112, the second plate 12, the second glue filling hole 121, the second glue filling observation hole 122, the third plate 13, the fourth plate 14, the accommodation cavity 15, the battery core 2, the first battery Core group 21, second battery group 22, third battery group 23, Fourth cell group 24, cell body 25, plastic coating film 251, plastic coating film body 2511, plastic coating film extension section 2512, bending portion 2513, first pole tab 26, second pole tab 27, sealing piece 3. Protective cover 4. First protective cover 41. Second protective cover 42, third protective cover 43, fourth protective cover 44, protective spacer 45, connection fixture 46, partition 51, die-cut protective film 52, avoidance gap 521, collection line 53, first rubber block 61 , the second rubber block 62, the third rubber block 63. The fourth rubber block 64, the fifth rubber block 65, the sixth rubber block 66, the seventh rubber block 67, the eighth rubber block 68, the first protective sheet 71, the second protective sheet 72, the third protective sheet 73, The fourth protective piece 74, the fifth protective piece 75, the flexible structure 8; Tray 20, lifting lugs 201, heat exchange plate 30, water inlet pipe 301, water outlet pipe 302, bottom guard 40, cover plate 50, pressure plate 60. Electrical components 70, insulating bracket 801, side insulation layer 802, end insulation layer 803, top insulation layer 804, and installation cavity 90. Detailed implementation The embodiments of the present application are described in detail below. Examples of the embodiments are shown in the accompanying drawings, wherein the same or similar reference numerals throughout represent the same or similar elements or elements with the same or similar functions. The embodiments described below with reference to the drawings are exemplary and are intended to explain the present application, but should not be construed as limiting the present application. In the description of this application, it should be understood that the terms "longitudinal", "transverse", "length", "width", "thickness", "Up", "Down", "Front", "Back", "Left", "Right", "Vertical", "Horizontal", "Top", "Bottom", "Inside", "Outside" and other instructions The orientation or positional relationship is based on the orientation or positional relationship shown in the drawings, which is only for the convenience of describing the present application and simplifying the description, and does not indicate or imply that the device or element referred to must have a specific orientation or be configured in a specific orientation. and operation, and therefore cannot be construed as a limitation on this application. In this application, unless otherwise clearly stated and limited, the terms "installation", "connection", "connection", "fixing" and other terms should be understood in a broad sense. For example, it can be a fixed connection or a detachable connection. , or integrated; it can be mechanical connection, electrical connection or mutual communication; it can be directly connected, or it can be indirectly connected through an intermediate medium, it can be the internal connection of two elements or the interaction between two elements. For those of ordinary skill in the art, the specific meanings of the above terms in this application can be understood according to specific circumstances. The battery module 10, the battery pack 100 with the battery module 10, and the power equipment 1000 with the battery pack 100 according to the embodiment of the present application will be described in detail below with reference to FIGS. 1-8. Referring to FIGS. 1 to 6 , a battery module 10 according to an embodiment of the present application may include a battery cell housing 1 , a battery cell 2 and a flexible structure 8 . 1, an accommodating cavity 15 is formed in the battery case 1, and there are a plurality of battery cells 2. The plurality of battery cells 2 are installed in the accommodating cavity 15, and at least one end of the battery core 2 is fixedly connected to the accommodating cavity 15. The battery core housing 1, for example, the bottom of the battery core 2 is adhesively fixed to the battery core housing 1, and for example, the top and bottom of the battery core 2 are both adhesively fixed to the battery core housing 1. As shown in FIGS. 1 to 4 , each battery core 2 includes a battery core body 25 , a first pole tab 26 and a second pole tab 27 . The first pole tab 26 and the second pole tab 27 are both in contact with the battery core body 25 . connection, the first tab 26 of one of the two adjacent battery cores 2 is connected to the second tab 27 of the other battery core, and the battery core bodies 25 of the two adjacent battery cores 2 are protected by Cover 4 separated. The flexible structure 8 is disposed between the protective cover 4 and the cell body 25 of the cell 2 separated by the protective cover 4 , and the flexible structure 8 is adapted to stop the protective cover 4 and the cell body 2 separated by the protective cover 4 Ontology 25. The flexible structure 8 has a certain degree of flexibility and can undergo moderate deformation. The flexible structure 8 stops with the protective cover 4 and the cell body 25 in both the first direction (F1/F2) and the third direction (F5/F6), so that Reducing or eliminating the shaking displacement caused by the battery body 25 under vibration conditions can also reduce the fatigue on the surface of the battery body 25 . Referring to Figures 2 and 3, the first tab 26 and the second tab 27 are separated from the two ends of the battery core body 25, so that the first tab 26 of one battery core can be easily connected with the second tab 27 of another battery core. 27 connected. In the related technology, two adjacent cells are supported by a protective cover, and only glue is filled between the bottom of the cell and the cell shell. There is no contact restriction between the cell and the protective cover. Under vibration conditions, Under the condition, the gap between the protective cover and the battery core changes, the protective cover and the battery core are prone to collision, or the plastic film on the surface of the battery core is easily fatigued due to the shaking of the electrolyte inside the battery core, which will cause the plastic film coating of the battery core to Damage may cause the electrolyte inside the battery core to leak, affecting the safety of use. According to the battery module 10 of the embodiment of the present application, by disposing the flexible structure 8 between the protective cover 4 and the battery cell body 25 of the battery cell 2 separated by the protective cover 4, the protective cover 4 and the battery module 10 separated by the protective cover 4 can be connected. 4 separated battery core bodies 25 increase flexibility constraints, Thereby reducing or eliminating the shaking displacement of the battery core 2 during the vibration process, reducing the risk of structural fatigue wear or even direct wear on the surface of the battery core body 25 , and at the same time, the protective cover 4 and the battery core 2 will not collide due to the isolation of the flexible structure 8 , which is conducive to reducing the risk of damage to the battery core 2. In some embodiments of the present application, the flexible structure 8 is adhered to the protective cover 4 and/or the cell body 25 separated by the protective cover 4 . Specifically, for a single flexible structure 8, the flexible structure 8 can be pasted only on the protective cover 4, or only on the cell body 25 separated by the protective cover 4, or it can be the same flexible structure. Half of 8 is pasted on the protective cover 4, and the other half is pasted on the cell body 25 separated by the protective cover 4. Optionally, as shown in FIG. 4 , there can be multiple flexible structures 8 , and the multiple flexible structures 8 can be combined in various ways. For example, all the flexible structures 8 can be pasted on the protective cover 4 , or they can be All the flexible structures 8 are pasted on the battery core body 25 separated by the protective cover 4 . Alternatively, part of the flexible structures 8 can be pasted on the protective cover 4 , and the other part of the flexible structures 8 can be pasted on the battery core body 25 separated by the protective cover 4 . On the opened cell body 25. In some embodiments of the present application, as shown in Figures 2-4, the battery core body 25 includes a pole core and a plastic coating film 251. The plastic coating film 251 includes a coating film body 2511 and a plastic coating film extension section 2512. The plastic film body 2511 covers the pole core, the plastic film extension section 2512 is connected to the plastic film body 2511, and the first pole tab 26 and the second pole tab 27 are suitable to be connected to the plastic film extension section 2512, and the flexible junction The structure 8 is adapted to stop the protective cover 4 and the plastic film body 2511 of the battery core separated by the protective cover 4. In this way, the flexible structure 8 can add flexible constraints to the protective cover 4 and the plastic film body 2511. Similarly, soft The flexible structure 8 is also suitable for stopping the protective cover 4 and the plastic film extension section 2512 of the battery core separated by the protective cover 4. In this way, the flexible structure 8 can add flexible constraints to the protective cover 4 and the plastic film extension section 2512. . Therefore, the flexible structure 8 can reduce or eliminate the shaking displacement of the battery core 2 during vibration. Even if the electrolyte inside the battery core 2 shakes, most of the impact force on the plastic film body 2511 caused by the shaking will be absorbed by the flexible structure 8 Absorption reduces the fatigue risk of the plastic coating film body 2511 and the plastic coating film extension section 2512, and the bending portion 2513 of the plastic coating 511 is not easily damaged. Optionally, the plastic coating film 251 is an aluminum plastic film, which is low in cost. The protective cover 4 is a plastic part, which can support the battery core 2 without causing interference to the electrical connection between the battery cores. When the battery pack 100 including the above-mentioned battery module 10 is used with a power device (taking a vehicle as an example), the road excitation will be transmitted to the vehicle body and thus to the battery pack 100. When the battery pack 100 vibrates, the internal cells 2, especially the pack, will vibrate. The pole core area wrapped by the plastic film 251 has a certain amount of displacement in all directions due to its large mass, and there is a gap between the battery core body 25 and the protective cover 4. If there is a gap area, the plastic-coated film extension section 2512 will produce a small displacement as the pole core area wrapped by the plastic-coated film 251 moves. In the long run, the structure of the plastic-coated film extension section 2512 and the bent portion 2513 of the plastic-coated film body 2511 will be caused. Fatigue wear and even direct wear may lead to leakage of electrolyte, which may cause short circuit, arcing or even fire in the battery pack 100 . By arranging the flexible structure 8 between the protective cover 4 and the cell body 25 separated by the protective cover 4, flexible constraints can be added to the protective cover 4 and the cell body 25 separated by the protective cover 4, thereby reducing or Eliminate the shaking displacement of the battery core 2 during the vibration process, reduce the structural fatigue and wear at the extension section 2512 of the plastic film and the bending portion 2513 of the plastic film body 2511 and even directly At the same time, the protective cover 4 and the plastic coating film body 2511 and the plastic coating film extension section 2512 will not collide due to the isolation of the flexible structure 8, which is beneficial to reducing the risk of damage to the plastic coating film 251. The flexible structure 8 stops with the protective cover 4 and the bent portion 2513 of the plastic film body 2511 in the first direction (F1/F2), and the flexible structure 8 stops with the protective cover 4 and the plastic film body 2511 in the third direction (F5/F6). The film extension section 2512 stops, thereby reducing or eliminating the plastic film 251 on the surface of the pole core in the battery pack 10 0 The shaking displacement caused by the vibration of the vehicle is used to reduce the fatigue of the plastic coating film 251 and the degree of fatigue wear of the plastic coating film 251, thereby reducing or avoiding the risk of electrolyte leakage caused by the wear of the plastic coating film 251, and ultimately achieve The purpose is to effectively improve the durability, reliability and safety of the battery pack 100. In some embodiments of the present application, with reference to Figures 3-4, the flexible structure 8 is pasted on the outer extension section 2512 of the plastic coating film. In this way, the flexible structure 8 is far away from the pole core. As a result, the battery module 10 generates The influence of heat on the adhesiveness of the back of the flexible structure 8 is small, and the flexible structure 8 is not easy to fall off. In some embodiments of the present application, the flexible structure 8 is one or more combinations of foam structure, rubber structure, and silicone structure. For example, in the example of Figure 3, the flexible structures 8 are all foam structures. Of course, in other optional embodiments, some of the flexible structures 8 are foam structures and others are rubber structures, or some of the flexible structures 8 are foam structures and others are silicone structures, or, Some of the flexible structures 8 are foam structures, some are rubber structures, and others are silicone structures. According to the battery module 10 of the embodiment of the present application, there is no need to change the structural design of the main components. A flexible structure 8 (such as foam) that can be moderately deformed is added to the joint between the battery core 2 and the protective cover 4 in the battery module 10. , the design and manufacturing difficulty are relatively low, and the mass production line equipment and process changes are small. The flexible structure 8 can effectively suppress the displacement and fatigue of the plastic coating film 251, alleviate or avoid the problems of low durability and reliability of the battery pack 100 caused by fatigue wear or leakage of the plastic coating film 251, as well as safety issues such as liquid leakage, short circuit and arcing. In some embodiments of the present application, the battery case 1 includes a first plate 11 and a second plate 12. The first plate 11 and the second plate 12 are arranged oppositely. The first plate 11 is provided with a first glue hole 111. , the second plate 12 is provided with a second glue filling hole 121 , and both the first glue filling hole 111 and the second glue filling hole 121 are connected with the accommodation cavity 15 . Glue can be filled into the accommodation cavity 15 through the first glue filling hole 111 and the second glue filling hole 121 . In the description of this application, the terms "first" and "second" are used for descriptive purposes only, and cannot be understood as indicating or implying relative importance or implicitly indicating the number of indicated technical features. Therefore, features defined as "first" and "second" may explicitly or implicitly include one or more of these features. In the description of this application, "plurality" means at least two, such as two, three, etc., unless otherwise expressly and specifically limited. A first glue filling area is formed between one end (for example, the top end) of the battery core 2 and the first plate 11. The first glue filling area is connected to the first glue filling hole 111, and the other end (such as the bottom end) of the battery core 2 is connected to the first glue filling area. A second glue filling area is formed between the two plates 12, and the second glue filling area is connected with the second glue filling hole 121. When glue is poured into the accommodation cavity 15 through the first glue filling hole 111, the colloid enters the first glue filling area. After the colloid in the first glue filling area solidifies, the battery core 2 and the first plate 11 are bonded and fixed. To the accommodation cavity through the second glue hole 121 When filling glue in 15, the colloid enters the second glue filling area. After the colloid in the second glue filling area solidifies, the battery core 2 and the second plate 12 are bonded and fixed. In this way, both ends of the battery core 2 are glued and fixed to the battery case 1. The battery core 2 is installed more firmly inside the battery case and the battery core 2 is less likely to shake, which is beneficial to improving the stability of the battery module 10 itself. First-order natural frequency. Referring to Figures 5 and 6, the battery case 1 also includes a third plate 13 and a fourth plate 14. The third plate 13 and the fourth plate 14 are arranged oppositely, and one end of the third plate 13 and the fourth plate 14 One end of is connected to the first plate 11, the other end of the third plate 13, the other end of the fourth plate 14 are connected to the second plate 12, the first plate 11, the third plate 13, the second plate 12 and The fourth plate 14 surrounds the accommodation cavity 15 . The single cell 2 is constructed as a flat structure, the cell shell 1 is constructed as a long strip structure, and the size of the battery module 10 in the first direction (F1/F2) is much larger than that in the second direction (F3/F4). and in the third direction (F5/F6) At the same time, the size of the battery module 10 in the third direction (F5/F6) is smaller than the size of the battery module 10 in the second direction (F3/F4), making the battery module 10 overall thinner. 10 is formed into a blade module. In this way, the third board 13 and the fourth board 14 are large surfaces, and the first board 11 and the second board 12 are narrow surfaces. After the narrow surfaces on both sides of the battery module | 1. A battery module (10), in, include: Battery core housing (1), an accommodation cavity (15) is formed in the battery core housing (1); A plurality of battery cores (2) are installed in the accommodation cavity (15), and at least one end of the battery core (2) is fixedly connected to the battery core housing (1) ), each battery core (2) includes a battery core body (25), a first tab (26) and a second tab (27). The first tab (26) and the The second tabs (27) are all connected to the battery core body (25), and the first tab (26) of one of the two adjacent battery cores (2) is connected to the other one. The second tabs (27) of the battery cores (2) are connected, and the battery core bodies (25) of two adjacent battery cores (2) are separated by a protective cover (4); and Flexible structure (8), the flexible structure (8) is provided between the protective cover (4) and the battery core body (25) of the battery core (2) separated by the protective cover (4) , and the flexible structure (8) is suitable for stopping the protective cover (4) and the battery core body (25) separated by the protective cover (4). 2. The battery module (10) according to claim 1, in, The flexible structure (8) is adhered to the protective cover (4) and/or the battery core body (25) separated by the protective cover (4). 3. The battery module (10) according to claim 1 or 2, in, The battery core body (25) includes: pole core; and Plastic coating film (251). The plastic coating film (251) includes a plastic coating film body (2511) and a plastic coating film extension section (2512). The plastic coating film body (2511) covers the pole core, so The plastic coating film extension section (2512) and the plastic coating film body (2511 ) are connected, and the first pole tab (26) and the second pole tab (27) are adapted to be connected to the plastic coating film extension section (2512), and the flexible structure (8) is adapted to stop the The protective cover (4) is separated from the plastic coating film body (2511) by the protective cover (4). 4. The battery module (10) according to claim 3, in, The flexible structure (8) is pasted on the outer extension section (2512) of the plastic coating film. 5. The battery module (10) according to any one of claims 1-4, in, The flexible structure (8) is one or more combinations of foam structure, rubber structure, and silicone structure. 6. The battery module (10) according to any one of claims 1-5, in, The battery core housing (1) includes a first plate (11) and a second plate (12) arranged oppositely. The first plate (11) is provided with a first glue filling hole (111). A second glue filling hole (121) is provided on the second plate (12), and both the first glue filling hole (111) and the second glue filling hole (121) are connected with the accommodation cavity (15); A first glue filling area is formed between one end of the battery core (2) and the first plate (11), and the first glue filling area is connected with the first glue filling hole (111). A second filling is formed between the other end of the core (2) and the second plate (12). Glue area, the second glue filling area is connected with the second glue filling hole (121). 7. The battery module (10) according to claim 6, in, A first glue filling observation hole (112) is provided on the first plate (11), and the first glue filling observation hole (112) is connected to the first glue filling area; and/or, The second plate (12) is provided with a second glue filling observation hole (122), and the second glue filling observation hole (122) is connected with the second glue filling area. 8. The battery module (10) according to claim 7, in, The first glue filling hole (111), the second glue filling hole (121), the first glue filling observation hole (112) and the second glue filling observation hole (122) are all provided with seals. Blocking piece (3), the blocking piece (3) is used to cover the corresponding hole. 9. The battery module (10) according to any one of claims 6-8, in, A plurality of the battery cores (2) are divided into a plurality of battery core groups. The plurality of battery core groups are arranged sequentially along the first direction. Two adjacent battery core groups are separated by corresponding protective covers. (4) Separation, the flexible structure (8) is provided between the protective cover (4) and the battery core group separated by the protective cover (4). 10. The battery module (10) according to claim 9, in, Each battery core group is aligned with at least one first glue filling hole (111) and at least one second glue filling hole (121). 11. The battery module (10) according to claim 9 or 10, in, The first plate (11) is located in the second direction of the second plate (12). In the third direction, a plurality of the battery cores (2) are divided into multiple rows, and the battery cores in two adjacent rows are (2) are separated by partitions (51), and each row of battery cores (2) is connected to at least one of the first glue filling holes (111) and at least one of the second glue filling holes (121). ) are aligned, wherein the first direction, the second direction, and the third direction are perpendicular to each other. 12. The battery module (10) according to claim 7 or 8, in, The battery module (10) also includes a die-cut protective film (52) located in the accommodation cavity (15) and covering the battery core (2). The die-cut protective film (52) is provided with an avoidance gap (521), and the first The glue filling hole (111), the second glue filling hole (121), the first glue filling observation hole (112) and the second glue filling observation hole (122) are located on the die cutting protective film (52). ) is located within the corresponding avoidance gap (521). 13. The battery module (10) according to any one of claims 1-12, in, The battery module (10) also includes a protective sheet, which is attached to the corner structure of the outer surface of the battery core (2). The corner structure includes two non-coplanar planes intersecting to form a The sharp angle formed by the intersection of three non-coplanar planes. 14. The battery module (10) according to any one of claims 1-13, in, The battery module (10) also includes a collection line (53). The collection line (53) at least partially extends into the accommodation cavity (15), and the battery core (2) is connected to the collection line. Connect with line (53). 15. A battery pack (100), in, include: pallet(20); Heat exchange plate (30), the heat exchange plate (30) is installed on the tray (20), the heat exchange plate (30) has a heat exchange channel, and an installation is formed above the heat exchange plate (30). cavity(90); Bottom guard plate (40), the bottom guard plate (40) is located below the heat exchange plate (30), and the bottom guard plate (40) is installed on the tray (20); The battery module (10) according to any one of claims 1-14, the battery module (10) is located in the installation cavity (90), the battery module (10) and the The heat exchange plate (30) is in direct contact, or a thermal conductive structure is provided between the battery module (10) and the heat exchange plate (30); Cover plate (50), the cover plate (50) is installed on the tray (20), and the battery module (10) is located between the heat exchange plate (30) and the cover plate (50). 16. The battery pack (100) according to claim 15, in, A plurality of the battery modules (10) are arranged in multiple rows and columns. The battery pack (100) also includes a plurality of pressure plates (60). The pressure plates (60) are located between the battery modules (10) and the Between the cover plates (50), the pressure plate (60) is connected to the tray (20), and the battery modules (10) in the same row or column are connected to the corresponding pressure plate (60). . 17. The battery pack (100) according to claim 15 or 16, in, The battery pack (100) also includes an electrical component (70), which is installed on the tray (20) and located at one end of the battery module (10) in the first direction. The other end of the battery module (10) in the first direction and both sides of the battery module (10) in the third direction are provided with side insulation layers (802) and insulating supports. Frame (801), the battery module (10) is provided with end insulation layers (803) at both ends in the first direction, the side insulation layer (802), the insulation bracket (801) and the The end insulation layers (803) are located in the installation cavity (90), and a top insulation layer (804) is provided between the cover plate (50) and the battery module (10). 18. A power equipment (1000), in, Comprised of the battery pack (100) according to any one of claims 15-17. | BYD COMPANY LIMITED
9 | WO2025011523A1 | Non-Entry PCT-NP (In time limit)） | BYD CO LTD | Non-linear optics | 2024-07-08 | 2025-01-16 | Reflecting device, manufacturing method for reflecting device, and vehicle | A reflecting device, comprising a first transparent substrate, a transparent conductive layer, a second transparent substrate, a reflecting layer, a sealant, and a dimming composition. The reflecting layer faces the transparent conductive layer; the dimming composition is provided between the reflecting layer and the transparent conductive layer, the sealant is connected between the first transparent substrate and the second transparent substrate, and a cavity is defined by the sealant, the transparent conductive layer, and the reflecting layer; the dimming composition is provided in the cavity, and the sealant comprises filling particles having a dielectric constant greater than or equal to 20. | Reflective device, reflective device manufacturing method and vehicle This application is required to be submitted to the China Patent Office on August 24, 2023. The Chinese patent application with the application number 202311075764.2 and the invention name "Reflective Device, Reflective Device Manufacturing Method and Vehicle" is submitted to the China Patent Office on September 27, 2023. , Chinese patent application with application number 202311270928.7 and invention name "Color-changing glass and vehicle" Please submit a Chinese patent application to the China Patent Office on September 19, 2023 with the application number 202311218509.9 and the invention name "Anode Electrochromic Material, Electrochromic Composition and Electrochromic Device", in September 2023 Submitted to the China Patent Office on the 19th, the application number is 202311216097.5, and the invention is titled "Anode electrochromic material, electrochromic material" The Chinese patent application for "Chromic Compositions and Electrochromic Devices" was submitted to the China Patent Office on July 11, 2023. The application number is 202310851114.6, and the invention name is "A phenazine compound containing a bridged ring structure and its application The Chinese patent application "Electrochromic Devices and Applications" was submitted to the China Patent Office on September 27, 2023, and the application number is: 2023 11267781.6. The Chinese patent application titled "Carbazole Compounds and Compositions and Preparation Methods and Applications and Electrochromic Devices" was submitted to the Chinese Patent Office on August 31, 2023. The application number is: 202311136253.7. Invention Priority entitled "Light Intensity Modulation Devices and Their Applications," the entire contents of which are incorporated by reference into this application. Technical field The present application relates to the technical field of reflectors, and in particular, to a reflective device, a manufacturing method of the reflective device, and a vehicle. Background technology A reflector is an optical element with a smooth surface and the ability to reflect light. In order to adapt the reflector to more application scenarios, some reflectors can adjust the reflectivity. Reflectivity automatic adjustment mirrors are mainly made of organic small molecule compositions. Under the action of voltage, the organic small molecules between the transparent conductive layer and the reflective layer undergo electrochemical oxidation-reduction reactions, change the molecular structure, absorb visible light, and thereby adjust the device. reflectivity. At present, the breakdown voltage between the transparent conductive layer and the reflective layer is low, which easily makes the dimming performance of the reflector unstable. Contents of the invention The technical problem to be solved by the embodiments of the present application is to provide a reflective device, a reflective device manufacturing method and a vehicle with controllable reflectivity and high stability. In a first aspect, this application provides a reflective device, which includes: A first transparent substrate includes a first surface and a second surface opposite to each other; A transparent conductive layer located on the second surface; a second transparent substrate including opposite third and fourth surfaces; A reflective layer located on the third surface, the reflective layer facing the transparent conductive layer; Sealing colloid, the sealing colloid is connected between the first transparent substrate and the second transparent substrate, the sealing colloid, the transparent conductive layer, and the reflective layer form a cavity; the sealing colloid includes a dielectric Filling particles with a constant greater than or equal to 20; A light-modulating composition is provided in the cavity. Combined with the first aspect, in a possible implementation, the dielectric constant of the filling particles is 25-150. In conjunction with the first aspect, in a possible implementation, the filling particles include at least one of lead titanate, barium titanate, lanthanum titanate, titanium oxide, and zirconium oxide. With reference to the first aspect, in a possible implementation manner, the sealant is provided hollow along the thickness direction, and two end surfaces of the sealant along the thickness direction are respectively connected to the transparent conductive layer and the reflective layer. In conjunction with the first aspect, in a possible implementation, the sealant includes a first sealant and a second sealant, and the first sealant The sealant and the second sealant are enclosed to form the sealant. In conjunction with the first aspect, in a possible implementation, the shape of the filling particles is any one of a cuboid, a cube, a sphere, and a cylinder. In conjunction with the first aspect, in a possible implementation, the first transparent substrate includes one of glass, acrylic, and polyvinyl chloride, and the second transparent substrate includes one of glass, acrylic, and polyvinyl chloride. A kind of visible light transmittance of both the first transparent substrate and the second transparent substrate is greater than or equal to 80%. In conjunction with the first aspect, in a possible implementation, the transparent conductive layer satisfies at least one of the following conditions: the transparent conductive layer includes at least one of ITO, CTO, ZnO, and InO; the transparent conductive layer The thickness is 50nm-500nm; and the visible light transmittance of the transparent conductive layer is greater than or equal to 80%. In conjunction with the first aspect, in a possible implementation, the reflective layer meets at least one of the following conditions: the reflective layer includes one of silver, silver alloy, aluminum, aluminum alloy, chromium and chromium alloy; The thickness of the reflective layer is 10nm-500nm; and the reflectivity of the reflective layer is greater than or equal to 70%. In conjunction with the first aspect, in a possible implementation, the reflective device further includes a transition layer, the transition layer is provided between the reflective layer and the third surface, the transition layer includes SiO, TiO ,Nb 2 O 5 ,Al 2 O 3 at least one of them. In conjunction with the first aspect, in a possible implementation, the reflective device further includes a first electrode sheet and a second electrode sheet, the first electrode sheet is electrically connected to the transparent conductive layer, and the second electrode The sheet is electrically connected to the reflective layer. In conjunction with the first aspect, in a possible implementation, the surface of the transparent conductive layer facing the first transparent substrate includes a contact area that is in contact with the second surface and is recessed in a direction away from the second surface. a recessed area, the recessed area surrounds the contact area, the recessed area is spaced apart from the second surface, a decorative layer is disposed between the recessed area and the second surface, and the reflection of the decorative layer The rate is greater than or equal to 50%. In a second aspect, this application provides a method for manufacturing a reflective device, including: Provide a first transparent substrate, the first transparent substrate includes a first surface and a second surface arranged oppositely, and a transparent conductive layer is provided on the second surface; Provide a second transparent substrate, the second transparent substrate includes a third surface and a fourth surface arranged oppositely, and a reflective layer is provided on the third surface; Make the transparent conductive layer face the reflective layer, and space the transparent conductive layer from the reflective layer; A sealing colloid is formed between the first transparent substrate and the second transparent substrate. The sealing colloid, the transparent conductive layer, and the reflective layer form a cavity, and light modulation is poured into the cavity. Composition; the sealing colloid includes filling particles with a dielectric constant greater than or equal to 20. In conjunction with the second aspect, in a possible implementation, providing a reflective layer on the third surface includes: Provide a transition layer on the third surface; A reflective layer is provided on a surface of the transition layer away from the second transparent substrate. In conjunction with the second aspect, in a possible implementation, the sealant includes a first sealant and a second sealant, and a seal is formed between the first transparent substrate and the second transparent substrate. Colloid, the sealing colloid, the transparent conductive layer, and the reflective layer form a cavity, and a dimming composition is poured into the cavity, including: A first sealant is provided between the first transparent substrate and the second transparent substrate, the first sealant connects the first transparent substrate and the second transparent substrate, and the The first sealant, the transparent conductive layer, and the reflective layer surround a cavity with an opening; Pour a dimming composition into the cavity through the opening; A second sealant is provided between the first transparent substrate and the second transparent substrate to block the opening, and the second sealant connects the first transparent substrate and the second transparent substrate. substrate. In a third aspect, the present application discloses a vehicle, which includes the reflective device as described in the first aspect. In this application, the sealant connects the first transparent substrate and the second transparent substrate, the sealant has filling particles, and the dielectric of the filling particles is The constant is greater than or equal to 20, which can increase the breakdown voltage of the electric field formed by the reflective layer and the transparent conductive layer, thereby improving the electrochemical stability of the filling particles under the action of the electric field, improving the reflection reliability of the reflective device, and extending the use of the reflective device. life. Description of the drawings In order to more clearly explain the technical solutions in the embodiments of the present application or the background technology, the drawings required to be used in the embodiments or the background technology of the present application will be described below. Figure 1 is a cross-sectional view of a mirror device provided by some embodiments of the present application; Figure 2 is a top view of an emitter mirror device provided by some embodiments of the present application with the first transparent substrate and transparent conductive layer removed; Figure 3 is a cross-sectional view of a transparent conductive layer provided by some embodiments of the present application; Figure 4 is a schematic flow chart of a method for manufacturing a mirror device provided by some embodiments of the present application; Figure 5 is a simple structural block diagram of a vehicle provided by some embodiments of the present application; Figure 6 is a schematic structural diagram of the color-changing glass provided in some embodiments of the present application; Figure 7 is a schematic top cross-sectional view of the color-changing glass provided in some embodiments of the present application; Figure 8 is another structural schematic diagram of the color-changing glass provided in some embodiments of the present application; Figure 9 is another structural schematic diagram of the color-changing glass provided in some embodiments of the present application; Figure 10 is a schematic cross-sectional structural diagram of the color-changing glass provided in some embodiments of the present application; Figure 11 is another schematic cross-sectional structural diagram of the color-changing glass provided in some embodiments of the present application; Figure 12 is another schematic cross-sectional structural diagram of the color-changing glass provided in some embodiments of the present application; Figure 13 is a schematic structural diagram of an electrochromic device in some embodiments of the present application; Figure 14 is a schematic structural diagram of an electrochromic device in some embodiments of the present application; Figure 15 is a schematic structural diagram of an electrochromic device in some embodiments; Figure 16 is a cross-sectional view of a light intensity adjustment device according to an embodiment of the present application; Figure 17 is a bottom view of a light intensity adjustment device according to an embodiment of the present application. As shown in Figure 17, at least one of the first conductor 5d and the second conductor 8d is formed in the device with an L-shaped structure; Figure 18 is a bottom view of a light intensity adjustment device according to another embodiment of the present application. As shown in Figure 18, the first conductor 5d and the second conductor 8d are formed in the device in an L-shaped structure; Figure 19 is a top view of a prior art I-type device, in which the first I-shaped conductive layer 5d and the second I-shaped conductive layer 8d are formed in the device with an I-shaped structure; Figure 20 is an E-E cross-sectional view of the I-type device in the prior art; Figure 21 is an F-F cross-sectional view of a conventional I-type device. Explanation of reference symbols: 1. Reflective device; 10. First transparent substrate; 11. First surface; 12. Second surface; 20. Transparent conductive layer; 21. Contact area; 22. Recessed area; 30. Second transparent substrate; 31. Third surface; 32. Fourth surface; 40. Reflective layer; 50. Dimming composition; 60. Transition layer; 70. Sealing colloid; 71. First sealant; 72. Second sealant; 80. Decorative layer; 90. The first electrode piece; 100. Second electrode sheet; 2. Vehicles; S101-S106, steps; 100a, color-changing glass; 11a, first glass substrate; 12a, second glass substrate; 20a, color-changing component; 21a, color changing layer; 221a, first conductive layer; 222a, second conductive layer; 231a, diffusion ring; 241a, first protective layer; 242a, third Two protective layers; 232a, second diffusion ring; 31a, first base layer; 32a, second base layer; 100a', color-changing glass; 11a', first glass substrate; 12a', second glass substrate; 20a', color changing components; 100b, electrochromic device; 10b, first substrate; 20b, first electrode; 11b, second substrate; 21b, second electrode; 30b, electrode Color-causing layer; 40b, sealing member; 100c, electrochromic device; 10c, first substrate; 20c, first electrode; 11c, second substrate; 21c, second electrode; 30c, electrochromic device Color-changing layer; 40c, airtight component; 1d, first base layer; Ad, first conductive layer; 13d, functional layer; Bd, second conductive layer; 12d, second base layer; 5d, first conductive layer Electric body; 2d, first base layer; 3d, first conductive layer; 10d, third conductive layer; 11d, second base layer; 8d, second conductor; 7d, sealing glue layer; 6d, insulating layer; 4d, first protective layer; 9d, second protective layer; 10d, third conductive layer; 1n, first base material; 2n, first conductive surface; 3n, cavity; 4n, second conductive surface; 5n, second base material; 6n, sealing glue; 7n, sealing frame glue. Detailed implementation A reflector is an optical element with a smooth surface and the ability to reflect light. It is a very important item in life and science, such as the most common mirror used for grooming and the rear view of a car to observe the driving status of the vehicle behind it. Mirrors, reflecting telescopes, etc. are all reflecting mirrors. In order to adapt the reflector to more application scenarios, some reflectors can adjust the reflectivity. Reflectivity automatic adjustment mirrors are mainly made of organic small molecule compositions. Under the action of voltage, the organic small molecules between the transparent conductive layer and the reflective layer undergo electrochemical oxidation-reduction reactions, change the molecular structure, absorb visible light, and thereby adjust the device. reflectivity. At present, the breakdown voltage between the transparent conductive layer and the reflective layer is low, which easily makes the dimming performance of the reflector unstable. In order to make the purpose, technical solutions and advantages of the present application clearer, the present application will be described in detail below with reference to the accompanying drawings. The present application discloses a reflective device, a reflective device manufacturing method and a vehicle, wherein the vehicle includes a reflective device that can reflect incident light. For example, the reflective device can be a reflector, and the reflector can be used as a rearview mirror of the vehicle. It is convenient for the driver to observe the situation behind the car through the rearview mirror when driving the vehicle. Vehicles may be, but are not limited to, fuel vehicles, electric vehicles, motorcycles and electric mopeds. Referring to FIGS. 1-2 , the reflective device 1 includes a first transparent substrate 10 , a second transparent substrate 30 , a transparent conductive layer 20 , a reflective layer 40 , a sealant 70 and a light modulating composition 50 . The first transparent substrate 10 includes a first surface 11 and a second surface 12 arranged toward the back along the thickness direction. The first transparent substrate 10 includes at least one of glass, acrylic, and polyvinyl chloride. Visible light transmittance is greater than or equal to 80%. It should be noted that the visible light transmittance of the first transparent substrate 10 may have an error of 10%. For example, in practical applications, the visible light transmittance of the first transparent substrate 10 may have an error of 10%. The visible light transmittance of a transparent substrate 10 can be set to 72% and above. The specific thickness of the first transparent substrate 10 is not limited in this application. The first transparent substrate 10 has high visible light transmittance, so that most of the incident light can pass through the first transparent substrate 10 . The second transparent substrate 30 includes a third surface 31 and a fourth surface 32 disposed toward the back along the thickness direction. The second transparent substrate 30 includes at least one of glass, acrylic, and polyvinyl chloride, and the visible light transmittance of the second transparent substrate 30 is greater than or equal to 80%. It should be noted that the second The visible light transmittance of the transparent substrate 30 may have an error, wherein the visible light transmittance of the second transparent substrate 30 may have an error of 10%. For example, in practical applications, the visible light transmittance of the second transparent substrate 30 may have an error of 10%. Transmittance can be set to 72% and above. The specific thickness of the second transparent substrate 30 is not limited in this application. The transparent conductive layer 20 is provided on the second surface 12. The transparent conductive layer 20 includes at least one of ITO (indium tin oxide), CTO (cadmium tin oxide), ZnO (zinc oxide), and InO (indium oxide). It should be noted that yes The material of the transparent conductive layer 20 can be any one of ITO, CTO, ZnO, and InO. The material of the transparent conductive layer 20 can also be a combination of multiple materials of ITO, CTO, ZnO, and InO. The thickness of the transparent conductive layer 20 is 50 nm-500 nm, wherein the thickness of the transparent conductive layer 20 may have a 10% error. For example, the actual thickness of the transparent conductive layer 20 may be set to 45 nm-550 nm. The visible light transmittance of the transparent conductive layer 20 is greater than or equal to 80%, which can facilitate incident light to pass through the transparent conductive layer 20 . The visible light transmittance of the transparent conductive layer 20 may have an error of 10%. For example, in practical applications, the visible light transmittance of the transparent conductive layer 20 is set to 72% or above. The square resistance of the transparent conductive layer 20 is less than or equal to 30Ω. The square resistance of the transparent conductive layer 20 may have an error of 10%. In practical applications, the square resistance of the transparent conductive layer 20 may be less than or equal to 33Ω. The reflective layer 40 is provided on the third surface 31. It should be noted that the reflective layer 40 is provided on the third surface 31. The reflective layer 40 can be directly provided on the third surface 31, or the reflective layer 40 can be indirectly provided on the third surface 31. . The reflective layer 40 includes one of silver, silver alloy, aluminum, aluminum alloy, chromium and chromium alloy, wherein the thickness of the reflective layer 40 can be set to 10nm-500nm, and the thickness of the reflective layer 40 can have a thickness of 10%, for example , the actual thickness of the reflective layer 40 can be set to 9nm-550nm. The reflectivity of the reflective layer 40 is greater than or equal to 70%. Specifically, the reflectivity of the reflective layer 40 may have an error of 10%. For example, the actual reflectivity of the reflective layer 40 may be more than 63%, and the reflective layer 40 can be used to reflect incident Light. The high reflectivity of the reflective layer 40 can reflect most of the incident light irradiated on the reflective layer 40 . The square resistance of the reflective layer 40 is less than or equal to 10Ω. The square resistance of the reflective layer 40 may have an error of 10%. In practical applications, the square resistance of the reflective layer 40 may be less than or equal to 11Ω. In the embodiment provided in this application, the reflective layer 40 faces the transparent conductive layer 20, the reflective layer 40 is spaced apart from the transparent conductive layer 20, the transparent conductive layer 20 can be connected to the positive electrode of the power supply, and the reflective layer 40 can be electrically connected to the negative electrode of the power supply. . The transparent conductive layer 20 is connected to the positive electrode of the power supply, and the reflective layer 40 is connected to the negative electrode of the power supply, thereby forming an electric field. The sealant 70 is connected between the first transparent substrate 10 and the second transparent substrate 30 , and forms a cavity with the transparent conductive layer 20 and the reflective layer 40 . The cavity is used to accommodate the light modulating composition 50, and the light modulating composition is used to adjust the reflectivity of incident light. The sealing colloid 70 includes glue and filling particles. The glue can be thermosetting glue. The sealing colloid 70 can also be light-setting or thermosetting glue. Specifically, the glue includes but is not limited to phenolic, epoxy, polyaminophenol, unsaturated polyester, Heterocyclic polymers, unsaturated polyesters, polyacid acrylates, epoxy acrylates, polyurethane acrylates. The dielectric constant of glue can be 2-4. The dielectric constant of the filling particles is greater than or equal to 20, which can increase the breakdown voltage of the electric field formed by the reflective layer 40 and the transparent conductive layer 20, thereby improving the electrochemical stability of the dimming composition under the action of the electric field, and improving the performance of the reflective device. Reflection reliability extends the service life of reflective devices. It should be noted that the dielectric constant of the filling particles may have an error of 10%, and the actual dielectric constant of the filling particles may be 18 or above. The dielectric constant of the filling particles can be 25-150. The material of the filling particles can be one of lead titanate, barium titanate, lanthanum titanate, titanium oxide and zirconium oxide. The material of the filling particles can also be lead titanate. , barium titanate, lanthanum titanate, titanium oxide and zirconium oxide. In some embodiments, the sealing colloid is doped with filling particles of different dielectric constants, and the withstand voltage performance between the transparent conductive layer and the reflective layer in the reflective device is different. See the table below for details. In the table, when the sealing colloid is doped with filling particles with a dielectric constant of 26, a voltage of 7V is required between the transparent conductive layer and the reflective layer for breakdown. When the sealing colloid is doped with filling particles with a dielectric constant of 50, a voltage of 12V is required between the transparent conductive layer and the reflective layer for breakdown. When the sealing colloid is doped with filling particles with a dielectric constant of 1.56, only a voltage of 3V is required between the transparent conductive layer and the reflective layer to achieve breakdown. The shape of the filling particles can be any one of rectangular parallelepiped, cube, sphere, and cylinder. In the sealant 70 , the shapes of the filling particles can be the same, and the sealant 70 can also contain filling particles of different shapes at the same time. Fillers with regular particle shapes and uniform sizes can be used as supports to effectively ensure uniform thickness of the sealant, thereby ensuring uniform gaps between the first transparent substrate and the second transparent substrate, ensuring stable and uniform electric fields of the positive and negative plates of the device, and reflection The rate is uniform and stable. In the embodiment provided by this application, when the filling particles are spheres, the size of the filling particles is 30 μm-300 μm. The filling particles provided in the glue are uniform in size, which can make the sealing colloid 70 flat as a whole and improve the connection quality of the sealing colloid 70 . Stability of the first transparent substrate 10 and the second transparent substrate 30 . In the embodiment provided in this application, in a possible implementation, the transparent conductive layer 20 completely covers the second surface 12 , the transition layer 60 completely covers the third surface 31 , the reflective layer 40 completely covers the transition layer 60 , and the sealant 70 is connected between the transparent conductive layer 20 and the reflective layer 40 and surrounds a cavity. In the embodiment provided by this application, please refer to Figure 3, the surface of the transparent conductive layer 20 facing the first transparent substrate includes a contact area 21 that is in contact with the second surface and a recessed area 22 that is recessed in a direction away from the second surface 12, The recessed area 22 surrounds the contact area 21 and is spaced apart from the second surface 12. A decorative layer 80 is provided between the recessed area 22 and the second surface 12. The reflectivity of the decorative layer 80 is greater than or equal to 50%. The reflectivity of the decorative layer 80 is greater than or equal to 50%. The reflectivity of the decorative layer 80 may have an error of 10%. In practical applications, the reflectivity of the decorative layer 80 may be greater than or equal to 45%. On the one hand, the decorative layer 80 can improve the overall aesthetics of the reflective device; on the other hand, the decorative layer 80 can reduce the light incident on the light modulating composition 50 from escaping from the sealant 70 . In the embodiment provided in this application, the sealant 70 includes a first sealant 71 and a second sealant 72 , and the first sealant 71 and the second sealant 72 enclose the sealant 70 . In the embodiment provided in this application, the light modulating composition 50 is in contact with the transparent conductive layer 20 and the reflective layer 40. In other words, if the first transparent substrate 10 and the second transparent substrate 30 are arranged one above the other, the light modulating composition 50 Disposed on the third surface 31 of the second transparent substrate 30, the dimming composition 50 can support the first transparent substrate 10, thereby improving the stability of the overall structure of the reflective device. The dimming composition 50 has a cathode active material and an anode active material. Under the action of an electric field, the dimming composition 50 can undergo an electrochemical oxidation-reduction reaction, causing the molecular structure in the dimming composition 50 to transform, thereby improving the dimming. The light composition 50 absorbs incident light and reduces the reflectivity of the reflective device. For example, under the action of an electric field, the dimming composition 50 can change the absorption of incident light. If the dimming composition 50 increases its ability to absorb light under the action of an electric field, the reflectivity of the reflective device can be reduced from more than 60% to Below 15%. It should be noted that when specifically adjusting the reflectivity of the reflective device, the reflectivity of the reflective device can be controlled by adjusting the electric field intensity. In the embodiment provided in this application, the reflective device also includes a transition layer 60. The transition layer 60 is provided between the reflective layer 40 and the third surface 31. The transition layer 60 includes SiO (silicon monoxide), TiO (indium tin oxide) ,Nb 2 O 5 (niobium pentoxide), Al 2 O 3 (aluminum trioxide). It should be noted that the second transparent substrate 30 includes one of glass, acrylic, and polyvinyl chloride, and the reflective layer 40 includes one of silver, silver alloy, aluminum, aluminum alloy, chromium, and chromium alloy. The reflective layer 40 is directly disposed on the second transparent substrate 30 , which may easily make the connection between the reflective layer 40 and the second transparent substrate 30 unstable. The transition layer 60 includes SiO, TiO, Nb 2 O 5 ,Al 2 O 3 At least one of them, the transition layer 60 can be well adhered to the second transparent substrate 30 , and the reflective layer 40 can also be well attached to the transition layer 60 , through the third layer of the second transparent substrate 30 The transition layer 60 is disposed on the surface 31 , and the reflective layer 40 is disposed on the transition layer 60 , so that the reflective layer 40 can be more stably disposed on the second transparent substrate 30 . The thickness of the transition layer 60 may be 1 nm-300 nm, and a 10% error is allowed in the process of forming the transition layer 60. The thickness of the transition layer 60 may be 0.9 nm-330 nm. In the embodiment provided in this application, the reflective device further includes a first electrode sheet 90 and a second electrode sheet 100 . The first electrode sheet 90 is electrically connected to the transparent conductive layer 20 , and the second electrode sheet 100 is electrically connected to the reflective layer 40 . Disposing the first electrode sheet 90 and the second electrode sheet 100 on the reflective device can facilitate the electrical connection between the reflective device and the external power supply. Specifically, the first electrode sheet 90 is connected to the positive electrode of the external power supply, and the second electrode sheet 100 is connected to the positive electrode of the external power supply. The negative electrode is connected so that the transparent conductive layer 20 and the reflective layer 40 form an electric field. Please refer to Figure 4. This | 1. A reflective device (1), in, include: A first transparent substrate (10) includes an opposite first surface (11) and a second surface (12); A transparent conductive layer (20) provided on the second surface (12); The second transparent substrate (30) includes opposite third surfaces (31) and fourth surfaces (32); A reflective layer (40) is provided on the third surface (31), and the reflective layer (40) faces the transparent conductive layer (20); Sealing colloid (70), the sealing colloid (70) is connected between the first transparent substrate (10) and the second transparent substrate (30), the sealing colloid (70) and the transparent conductive layer (20) ), the reflective layer (40) surrounds a cavity; the sealing colloid (70) includes filling particles with a dielectric constant greater than or equal to 20; Light modulating composition (50), wherein the light modulating composition is provided in the cavity. 2. Reflective device (1) as claimed in claim 1, in, The dielectric constant of the filling particles is 25-150. 3. Reflective device (1) as claimed in claim 2, in, The filling particles include at least one of lead titanate, barium titanate, lanthanum titanate, titanium oxide and zirconium oxide. 4. The reflective device (1) according to any one of claims 1-3, in, The sealant (70) is hollow along the thickness direction, and the two end surfaces of the sealant along the thickness direction are respectively connected to the transparent conductive layer and the reflective layer. 5. The reflective device (1) as claimed in claim 1, in, The sealant (70) includes a first sealant (71) and a second sealant (72). The first sealant (71) and the second sealant (72) enclose the sealant (70). 70). 6. Reflective device (1) as claimed in claim 1 or 5, in, The shape of the filling particles is any one of cuboid, cube, sphere and cylinder. 7. The reflective device (1) as claimed in claim 1, in, The shape of the filling particles is spherical, and the diameter of the filling particles is 30 μm-300 μm. 8. The reflective device (1) as claimed in claim 1, in, The first transparent substrate (10) includes one of glass, acrylic, and polyvinyl chloride, and the second transparent substrate (30) includes one of glass, acrylic, and polyvinyl chloride. The visible light transmittances of the transparent substrate (10) and the second transparent substrate (30) are both greater than or equal to 80%. 9. The reflective device (1) as claimed in claim 1, in, The transparent conductive layer (20) meets at least one of the following conditions: The transparent conductive layer (20) includes at least one of ITO, CTO, ZnO, and InO; The thickness of the transparent conductive layer (20) is 50nm-500nm; And the visible light transmittance of the transparent conductive layer is greater than or equal to 80%. 10. Reflective device (1) as claimed in claim 1, in, The reflective layer (40) meets at least one of the following conditions: the reflective layer (40) includes one of silver, silver alloy, aluminum, aluminum alloy, chromium and chromium alloy; The thickness of the reflective layer (40) is 10nm-500nm; And the reflectivity of the reflective layer is greater than or equal to 70%. 11. Reflective device (1) as claimed in claim 10, in, The reflective device (1) also includes a transition layer (60) disposed between the reflective layer (40) and the third surface (31). The transition layer (60) Including SiO, TiO, Nb 2 O 5 ,Al 2 O 3 at least one of them. 12. Reflective device (1) as claimed in claim 1, in, The reflective device (1) also includes a first electrode sheet (90) and a second electrode sheet (100). The first electrode sheet (90) is electrically connected to the transparent conductive layer (20), and the second electrode sheet (100) is electrically connected to the transparent conductive layer (20). The electrode sheet (100) is electrically connected to the reflective layer (10). 13. Reflective device (1) as claimed in claim 1, in, The surface of the transparent conductive layer (20) facing the first transparent substrate (10) includes a contact area in contact with the second surface (12) and a depression recessed in a direction away from the second surface (12). area, the recessed area surrounds the contact area, the recessed area is spaced apart from the second surface (12), a decorative layer is provided between the recessed area and the second surface (12), the The reflectivity of the decorative layer is greater than or equal to 50%. 14. A method for manufacturing a reflective device, include: Provide a first transparent substrate, the first transparent substrate includes a first surface and a second surface arranged oppositely, and a transparent conductive layer is provided on the second surface (S101); Provide a second transparent substrate, the second transparent substrate includes a third surface and a fourth surface arranged oppositely, and a reflective layer is provided on the third surface (S102); Make the transparent conductive layer face the reflective layer, and space the transparent conductive layer and the reflective layer (S103); A sealing colloid is formed between the first transparent substrate and the second transparent substrate. The sealing colloid, the transparent conductive layer, and the reflective layer form a cavity (S104), and in the cavity The dimming composition is poured (S105); the sealing colloid includes filling particles with a dielectric constant greater than or equal to 20. 15. The method for manufacturing a reflective device according to claim 14, in, The provision of a reflective layer on the third surface includes: Provide a transition layer on the third surface; A reflective layer is provided on a surface of the transition layer away from the second transparent substrate. 16. The method for manufacturing a reflective device according to claim 14, in, The sealant includes a first sealant and a second sealant. The sealant is formed between the first transparent substrate and the second transparent substrate. The sealant interacts with the transparent conductive layer and the reflective layer. The layers surround a cavity, and the dimming composition is poured into the cavity, including: A first sealant is provided between the first transparent substrate and the second transparent substrate, the first sealant connects the first transparent substrate and the second transparent substrate, and the The first sealant, the transparent conductive layer, and the reflective layer surround a cavity with an opening; The dimming composition is poured into the cavity through the opening. 17. The method for manufacturing a reflective device according to claim 16, in, The reflective device manufacturing method also includes: A second sealant is provided between the first transparent substrate and the second transparent substrate to block the opening, and the second sealant connects the first transparent substrate and the second transparent substrate. Substrate (S106). 18. A vehicle (2) comprising the reflective device (1) according to any one of claims 1-13. | BYD COMPANY LIMITED
10 | WO2025011351A1 | Non-Entry PCT-NP (In time limit)） | BYD CO LTD | Organic chemistry¦Tenebresent compositions¦Non-linear optics | 2024-06-27 | 2025-01-16 | Phenazine compound containing bridged ring structure and use thereof, and electrochromic device and use thereof | A phenazine compound containing a bridged ring structure. The compound has a structure as shown in formula I. The phenazine compound containing a bridged ring structure is applied to an anodically color-changing material of an electrochromic device. | A phenazine compound containing a bridged ring structure and its application and an electrochromic device and its application The present invention requires the priority of the Chinese patent application submitted on July 11, 2023, with the application number 202310851114.6 and titled "A phenazine compound containing a bridged ring structure and its application and an electrochromic device and its application" , the entire contents of which are incorporated herein by reference. Technical field The invention relates to a phenazine compound containing a bridged ring structure and its application and an electrochromic device and its application. Background technology In the existing technology, light intensity is usually adjusted by attaching a polarizing film and a liquid crystal film to the glass, or by adding discoloration substances such as silver halide during glass manufacturing to adjust the light intensity. Although the above method can adjust the light intensity of the glass, its light intensity induction is uncontrollable, so it is inconvenient to use. With the continuous improvement of people's living standards, the comfort and functionality of electronic products such as sunroofs, rearview mirrors, windshields, and windows, eyeglass lenses, mobile phone screens, and mobile phone films are becoming more and more important. The requirements are also gradually increasing. As glass products are heavily involved in the design, the light intensity in the environment is getting stronger and stronger. Especially on sunny days or in special areas, the light intensity is extremely high, which seriously affects the safety and comfort of users. Contents of the invention The purpose of the present invention is to provide bridged ring phenazine compounds, which have good mutual solubility, fast response speed, uniform discoloration, and long cycle life, and are particularly suitable for use in anode discoloration materials. The study believes that electronically controlled color-changing glass is used to electronically adjust the optical properties (light transmittance, reflectivity or absorptivity) of the material in the cavity by setting up a cavity between the glasses in a certain wavelength range of visible light. Able to produce reversible changes. In terms of appearance, electrochromism shows reversible changes in color and transparency. When a voltage is applied to an electrochromic material, the visible light transmittance of the material decreases and the color deepens. This phenomenon is called "coloring". When the voltage is stopped, the visible light transmittance of the material decreases. Increase, this phenomenon is called "fading". The current anodic electrochromic materials are mainly based on ferrocene, phenazine, aniline, phenothiazine and other compounds and their derivatives, while the cathodic electrochromic materials are mainly based on viologen compounds. Anode electrochromic materials based on phenazine compounds are compatible with cathodic color-changing materials based on viologen compounds. The resulting electrochromic materials have problems such as poor mutual solubility, slow response speed, and short lifespan. Too slow response speed will reduce the user experience of electronic devices, and short lifespan is an important bottleneck restricting its development. The present invention discovers a new compound for the first time, which can be effectively used as an anode color-changing material; the structure of the compound is shown in Formula I: Since the N and N atoms in the phenazine are connected through a carbon alkyl group, the formation of the compound has a certain rigidity. structure, which enhances its solubility in solvents. And it has large angular tension and ring tension, which improves the stability of the compound in the solution, which is intuitively reflected in the extension of the life of the electrochromic device prepared by using this type of compound. According to a first aspect of the present invention, the present invention provides a phenazine compound containing a bridged ring structure, which compound has the structure shown in formula I: Among them, R 1 ,R 2 ,R 3 ,R 4 ,R 5 ,R 6 ,R 7 ,R 8 Independently selected from hydrogen, substituted or unsubstituted alkyl, substituted or unsubstituted alkenyl, substituted or unsubstituted alkynyl, substituted or unsubstituted alkenyl, substituted or unsubstituted alkynyl, substituted or Unsubstituted aryl group, take Substituted or unsubstituted aralkyl group, substituted or unsubstituted heterocyclic aryl group, substituted or unsubstituted alicyclic group, substituted or unsubstituted alkoxy group, halogen, cyano group, nitro group, carboxylate group, phosphine Acid group, isocyanato group; R 9 It is a substituted or unsubstituted alkyl group with 1-2 consecutive methylene structures. According to a second aspect of the present invention, the present invention provides the application of the phenazine compound containing a bridged ring structure of the present invention in an anode color-changing material of an electrochromic device. According to a third aspect of the present invention, the present invention provides an electrochromic device, which includes: A first base material, the first base material has a first conductive surface; a second base material, the second base material has a second conductive surface; The first conductive surface and the second conductive surface are combined through a seal to form a sealed cavity. The color-changing medium is arranged in the sealed cavity. The anode color-changing material in the color-changing medium contains the phenazine of the present invention. compounds. According to a fourth aspect of the present invention, the present invention provides the application of the electrochromic device of the present invention in the preparation of one or more of glass curtain walls, architectural glass windows, vehicle glass products, spectacle lenses, mobile phone screens, and mobile phone films. . In the phenazine compound with a bridged ring of the present invention, since the N atoms in the phenazine are connected through a carbon alkyl group, a certain rigid structure is formed, which enhances its solubility in the solvent. and And it has large angular tension and ring tension, which improves the stability of the compound in the solution, which is intuitively reflected in the extension of the life of the electrochromic device prepared by using this type of compound. The bridged ring phenazine compound of the present invention is used as an anode color-changing material and has good mutual solubility, fast response speed, uniform color change, and long cycle life. Description of drawings Figure 1 is a schematic structural diagram of an electrochromic device. Detailed implementation The endpoints of ranges and any values ​​disclosed herein are not limited to the precise range or value, but these ranges or values ​​are to be understood to include values ​​approaching such ranges or values. For numerical ranges, the endpoint values ​​of each range, the endpoint values ​​of each range and individual point values, and the individual point values ​​can be combined with each other to obtain one or more new numerical ranges. These values The scope shall be deemed to be specifically disclosed herein. The invention provides a phenazine compound containing a bridged ring structure, which compound has the structure shown in formula I: Among them, R 1 ,R 2 ,R 3 ,R 4 ,R 5 ,R 6 ,R 7 ,R 8 Independently selected from hydrogen, substituted or unsubstituted alkyl, substituted or unsubstituted alkenyl, substituted or unsubstituted alkynyl, substituted or unsubstituted alkenyl, substituted or unsubstituted alkynyl, substituted or Unsubstituted aryl group, substituted or unsubstituted aralkyl group, substituted or unsubstituted heterocyclic aryl group, substituted or unsubstituted alicyclic group, substituted or unsubstituted alkoxy group, Halogen, cyano, nitro, carboxylate, phosphonate, isocyanate, pyridyl, pyrrolyl, furyl, pyranyl, thienyl, quinolyl or indolyl; R 9 It is a substituted or unsubstituted alkyl group with 1-2 consecutive methylene structures. The phenazine compound with a bridged ring structure of the present invention is used as an anode color-changing material with good mutual solubility, fast response speed, uniform color change, and long cycle life. According to an embodiment of the present invention, the substituted or unsubstituted alkyl group is substituted or unsubstituted C 1 -C 14 of alkyl. Phenazine compounds with this bridged ring structure are used as anode color-changing materials with good mutual solubility, fast response speed, uniform color change, and long cycle life. According to an embodiment of the present invention, the substituted or unsubstituted alkenyl group is substituted or unsubstituted C 2 -C 14 of alkenyl. Phenazine compounds with this structure are used as anode color-changing materials with good mutual solubility, fast response speed, uniform color change, and long cycle life. According to an embodiment of the present invention, the substituted or unsubstituted aryl group is substituted or unsubstituted C 7 -C 14 of aryl groups. Phenazine compounds with this structure are used as anode color-changing materials with good mutual solubility, fast response speed, uniform color change, and long cycle life. According to an embodiment of the present invention, the substituted or unsubstituted aralkyl group is a substituted or unsubstituted C 8 -C 14 of aralkyl. According to an embodiment of the present invention, the substituted or unsubstituted heterocyclic aryl group is substituted or unsubstituted C 2 -C 14 of heterocyclic aryl groups. Phenazine compounds with this structure are used as anode color-changing materials with good mutual solubility, fast response speed, uniform color change, and long cycle life. According to an embodiment of the present invention, the substituted or unsubstituted alicyclic group is substituted or unsubstituted C 3 -C 14 alicyclic group. Phenazine compounds with this structure are used as anode color-changing materials with good mutual solubility, fast response speed, uniform color change, and long cycle life. According to an embodiment of the present invention, the substituted or unsubstituted alkoxy group is substituted or unsubstituted C 1 -C 14 of alkoxy. Phenazine compounds with this structure are used as anode color-changing materials with good mutual solubility, fast response speed, uniform color change, and long cycle life. According to a preferred embodiment of the invention, R 1 ,R 2 ,R 3 ,R 4 ,R 5 ,R 6 ,R 7 ,R 8 each alone Selected from alkyl, alkenyl, alkynyl, alkenyl, alkynylalkyl, monohydroxyalkyl, polyhydroxyalkyl, monoamine alkyl, polyamine alkyl, monosubstituted haloalkyl, polysubstituted haloalkyl base, monoalkoxyalkyl, polyalkoxyalkyl, phosphonium alkyl, silicone Alkyl, alkylcarboxylate, alkylphosphonate, alkylisocyanato, nitro, carboxylate, phosphonate, isocyanate, pyridyl, pyrrolyl, furyl, pyran base, thienyl, quinolyl or indolyl. Phenazine compounds with this structure are used as anode color-changing materials with good mutual solubility, fast response speed, uniform color change, and long cycle life. According to a preferred embodiment of the present invention, preferably, R 1 ,R 2 ,R 3 ,R 4 ,R 5 ,R 6 ,R 7 ,R 8 Each is independently selected from H, C 1 -C 10 alkyl, C 1 -C 3 Alkoxy group, nitro group, nitrile group, C 6 -C 10 Aryl, C 2 -C 10 Heterocyclic aryl. Phenazine compounds with this structure are used as anode color-changing materials with good mutual solubility, fast response speed, uniform color change, and long cycle life. According to a preferred embodiment of the invention, R 9 The alkyl group in Monoalkoxyalkyl, polyalkoxyalkyl, phosphonium alkyl, siloxyalkyl, alkylcarboxylate base, alkylphosphonate, alkylisocyanato, carboxylate, phosphonate, isocyanato, pyridyl, pyrrolyl, furyl, pyranyl, thienyl, quinolyl or indole Substituted alkyl groups include mono-substitution and poly-substitution. According to a preferred embodiment of the invention, preferably R 9are two unsubstituted methylene groups. Phenazine compounds with this structure are used as anode color-changing materials with good mutual solubility, fast response speed, uniform color change, and long cycle life. According to a preferred embodiment of the present invention, in the embodiments of the present invention, one or more of the following compounds represented by formula V, formula VI, formula VII, formula VIII, formula IX, formula X, and formula XI are used as examples. This description illustrates the advantages of the present invention, but does not limit the scope of the present invention. For the convenience of comparison, in the examples of the present invention, the compound represented by formula IV is used as an exemplary comparison to illustrate the advantages of the present invention; The present invention provides the application of the bridged ring phenazine compound of the present invention in anode color-changing materials of electrochromic devices. The present invention provides an electrochromic device (as shown in Figure 1). The electrochromic device 10 includes a first substrate 1 and a second substrate 5. The first substrate 1 has a first conductive surface 2; the second substrate The material 5 has a second conductive surface 4 . The first conductive surface 2 and the second conductive surface 4 are combined through the seal 6 to form a sealed cavity 3. The color-changing medium is arranged in the sealed cavity 3. The anode color-changing material in the color-changing medium contains the phenazine compound of the present invention. . The electrochromic device 10 with this structure has good stability and strong color-changing ability. In the present invention, a sealing member 6 can be used to connect the first conductive surface 2 and the second conductive surface 4 and form a sealed cavity 3 . As an example, the sealing member 6 may be formed of a frame sealant; the frame sealant may be disposed between the first conductive surface 2 and the second conductive surface 4 and arranged around the area used to form the sealing cavity 3 . Therefore, the sealing member 6 of this example may also be called a sealant layer. According to an embodiment of the present invention, in Figure 1: The first substrate 1 and the second substrate 5 are respectively a first transparent conductive substrate and a second transparent conductive substrate. The first conductive surface 2 and the second conductive surface 4 are each a transparent conductive layer, which can be composed of a base layer on the base material and a conductive layer on the base layer. The base layer is mainly aluminum oxide, titanium oxide, nickel oxide or niobium oxide, etc. Oxide composition, thickness 20- 100nm, the conductive layer can be at least one of tin oxide, zinc oxide, indium tin oxide, indium gallium zinc oxide composite, fluorine-doped tin oxide, aluminum-doped zinc oxide and fluorine-doped zinc oxide, with a thickness of 150-250nm, square The resistance is less than 25Ω. In the present invention, the conductive layer is in contact with the cavity 3; the cavity 3 is a cavity between two substrates and is filled with a color-changing solution composed of an anode color-changing material, a cathode color-changing material and a series of auxiliary agents. The thickness is, for example, 50-300μm. In the present invention, the glue width of the frame sealing glue (or the cross-sectional width of the sealing member 6) is, for example, 3-5 mm. In the present invention, there are no special requirements for the formula of the color-changing medium. All commonly used color-changing media can be used in the present invention. For the present invention, preferably, the color-changing medium includes a cathode color-changing material, the anode color-changing material, a solvent, and optional auxiliaries. . In the present invention, there are no special requirements for the type of cathode color-changing materials. Commonly used cathode color-changing materials can be used in the present invention. For the present invention, viologen compounds are preferred, and their structures are as shown in Formula II, Among them, R 10 ,R 11 Independently selected from substituted or unsubstituted alkyl, substituted or unsubstituted alkenyl, substituted or unsubstituted alkynyl, substituted or unsubstituted aralkyl, substituted or unsubstituted heterocyclic aryl, substituted or unsubstituted Substituted alicyclic group, substituted or unsubstituted alkoxy group, isocyanato group or carboxyl group; R 12 ,R 13 ,R 14 ,R 15 ,R 16 ,R 17 ,R 18 ,R 19 Independently selected from hydrogen, substituted or unsubstituted alkyl, substituted or unsubstituted aryl, substituted or unsubstituted aralkyl, substituted or unsubstituted alkyl Oxygen, halogen, cyano or nitro; R 20 Be a substituted or unsubstituted alkyl group, a substituted or unsubstituted alkenyl group, a substituted or unsubstituted alkynyl group, a substituted or unsubstituted aralkyl group, a substituted or unsubstituted heterocyclic aryl group, a substituted or unsubstituted aliphatic group Ring group; and at least one of them. According to a preferred embodiment of the present invention, preferably, R 10 ,R 11 Independently selected from alkyl, alkenyl, alkynyl, alkenyl, alkynylalkyl, mono or polyhydroxyalkyl, mono or polyamine alkyl, mono or polysubstituted haloalkyl, mono or polyalkoxyalkyl , phosphonium alkyl, siloxyalkyl , alkyl carboxylate, alkyl phosphonate, alkyl isocyanate, carboxylate, phosphonate, isocyanate, pyridyl, pyrrolyl, furyl, pyranyl, thienyl, quinolyl or indolyl . In the present invention, R 10 ,R 11 Can be the same or different. In one implementation of this application, R 10 ,R 11 It can be independently selected from, but is not limited to, alkyl, alkenyl, alkynyl, alkenyl, alkynyl, mono or polyhydroxyalkyl, mono or polyamine alkyl, mono or polysubstituted haloalkyl, mono or poly Alkoxyalkyl, phosphonium alkyl, silicone Alkyl, alkylcarboxylate, alkylphosphonate, alkylisocyanate, carboxylate, phosphonate, isocyanate, pyridyl, pyrrolyl, furyl, pyranyl, thienyl, quinolyl or Indolyl. In another embodiment of the present application, R 12 ,R 13 ,R 14 ,R 15 ,R 16 ,R 17 ,R 18 ,R 19 The number of carbon atoms is less than or equal to 18. R 20 The number of carbon atoms is less than or equal to 12. In yet another embodiment of the present application, X can be F, Cl, Br, I, BF 4 ,PF 6 ,SbF 6 ,AsF 6 ,ClO 4 ,SO 3 CF 3 ,N(CF 3 SO 2 ) 2 ,C(CF 3 SO 2 ) 3 ,N(SO 2 C 2 F 5 ) 2 , or BAr 4 , Ar is an aryl group or a fluorinated aryl group. In a specific implementation, X can be -BAr 4 , Ar is pentafluorophenyl. In another specific embodiment, X can be tetrafluoroborate. In yet another embodiment, X can be a bis(trifluoromethylsulfonyl)imide anion. Specifically, the cathode-changing material may include at least one of ethyl viologen ditetrafluoroborate and n-butyl viologen ditetrafluoroborate. In the embodiment of the present invention, the cathode color-changing material is a compound represented by formula III In the present invention, the solvent is used to dissolve and disperse the anode electrochromic material and the cathode color changing material to ensure the uniformity of the color change of the anode electrochromic material. The solvent can be any organic solvent among commercially available solvents, as long as it can dissolve or disperse the components in the color-changing medium and does not react with the components in the color-changing medium. In an embodiment of the present application, the solvent may include at least one of sulfones, amides, ethers, alcohols, nitriles, ketones and esters. Specifically, the solvent may include, but is not limited to, 3-methylsulfolane, dimethylsulfoxide, dimethylformamide, tetraglyme, ethoxyethanol, acetonitrile, glutaronitrile, and 3-hydroxypropionitrile. , 2-Methylglutaronitrile, 2-acetylbutyrolactone, cyclopentanone, β-propiolactone, γ-butyrolactone, γ-valerolactone, propylene carbonate, ethylene carbonate and propylene carbonate at least one of the esters. In a specific embodiment, the solvent may be propylene carbonate. In a specific embodiment of the present invention, the color-changing medium further includes auxiliary agents. By adding additives, it is helpful to further improve the performance of the color-changing medium. In one embodiment of the present invention, the auxiliary agent includes at least one of an anti-delamination agent, a UV stabilizer, a thickener and an electrolyte. This further improves stability and color-changing capabilities. In a specific embodiment of the invention, the auxiliary agent includes an anti-delamination agent. By adding an anti-stratification agent, it is helpful to avoid the delamination problem of the color-changing medium and ensure the uniform dispersion of each component, which is conducive to achieving a uniform discoloration effect and can also extend the service life of the color-changing medium. In a specific embodiment, the anti-delamination agent includes a polymer containing ester groups. Specifically, the polymer containing an ester group may, but is not limited to, include at least one of polyacrylate, polymethacrylate, and polyaromatic ester. In a specific embodiment, the anti-delamination agent may be polyethyl acrylate. In a specific embodiment, the content of the anti-delamination agent in the color-changing medium is 1wt%-6wt%. It can not only improve the anti-stratification ability of the bridged ring phenazine compounds, but at the same time will not affect the discoloration ability of the bridged ring phenazine compounds and cathode color-changing materials. Specifically, the content of the anti-delamination agent in the discoloration medium may be, but is not limited to, 1 wt%, 2 wt%, 3 wt%, 4 wt%, 5 wt% or 6 wt%, etc. In a specific embodiment, the content of the anti-delamination agent in the color-changing medium may be 4wt%-6wt%. This further improves stability and color-changing capabilities. In another embodiment, the adjuvant includes a UV stabilizer. By adding UV stabilizer, the light stability of the color-changing medium can be improved and the service life of the color-changing medium can be extended. Specifically, UV stabilizers may include, but are not limited to, 2-ethyl-2-cyano-3,3-diphenyl acrylate, acrylic acid (2-ethylhexyl)-2-cyano-3,3-di Phenyl ester, 2-(2'-hydroxy-4'-methylphenyl)benzotriazole, 3-[ 3-(2H-benzotriazol-2-yl)-5-(1,1-dimethylethyl)-4-hydroxyphenyl]pentyl propionate, 2,4-dihydroxybenzophenone , at least one of 2-hydroxy-4-methoxybenzophenone and 2-ethyl-2'-ethoxypropionanilide. In a specific embodiment, the UV stabilizer may be 2-(2'-hydroxy-4'-methylphenyl)benzotriazole. In one embodiment, the content of the UV stabilizer in the color-changing medium is 1 wt%-4 wt%. It can not only improve the stability and service life of the bridged phenazine compounds, but at the same time will not affect the color-changing ability of the bridged phenazine compounds and cathode color-changing materials. Specifically, the content of the UV stabilizer in the color-changing medium may be, but is not limited to, 1 wt%, 1.5 wt%, 2 wt%, 3 wt%, 3.5 wt% or 4 wt%, etc. In a specific embodiment, the content of the UV stabilizer in the color-changing medium may be 3wt%-4wt%. This further improves stability and color-changing capabilities. In yet another embodiment, the adjuvants include thickeners. The viscosity of the color-changing medium can be adjusted by adding a thickener, which is beneficial to the use of the color-changing medium in electrochromic devices. Specifically, the thickener can be a polymer, and the polymer can include, but is not limited to, polyamide, polyimide, polycarbonate, polymethacrylate, polyacrylate, polysilane, polysiloxane, and polyacetic acid. At least one of vinyl ester, polymethacrylonitrile, polyacrylonitrile, polyvinylphenol, polyvinyl alcohol and polyvinylidene halide. In a specific embodiment, the thickener may be polyvinylidene fluoride. In one embodiment, the content of the thickener in the color-changing medium is 0.05wt%-3wt%. This will not increase the viscosity of the color-changing medium too much and ensure the performance of the color-changing medium. Specifically, the content of the thickener in the color-changing medium can be, but is not limited to, 0.05wt%, 0.5wt%, 1wt%, 1.5wt%, 2wt%, 2.5wt% or 3wt%, etc. in a specific In the implementation mode, the content of the thickener in the color-changing medium may be 0.05wt%-1.5wt%. This further improves stability and color-changing capabilities. In yet another embodiment, the auxiliary agent includes an electrolyte. By adding electrolytes, the ionic conductivity of the color-changing medium can be increased, thereby increasing the color-changing response speed. Specifically, the electrolyte may include, but is not limited to, at least one of lithium triflate, lithium perchlorate, lithium tetrafluoroborate and lithium hexafluorophosphate. In a specific embodiment, the electrolyte may be lithium perchlorate. In one embodiment, the concentration of the electrolyte in the color-changing medium is 0.05 mol/L-0.5 mol/L, which is beneficial to significantly improving the ionic conductivity of the color-changing medium. Specifically, the concentration of the electrolyte in the color-changing medium may be, but is not limited to, 0.05 mol/L, 0.1 mol/L, 0.2 mol/L, 0.25 mol/L, 0.3 mol/L, 0.4 mol/L or 0.5 mol/L, etc. This further improves stability and color-changing capabilities. In a specific embodiment, the content of the electrolyte in the color-changing medium may be 0.05 mol/L-0.1 mol/L. In one embodiment of the present application, the color-changing medium includes 30 mmol/L-120 mmol/L of a bridged ring phenazine compound, 30 mmol/L-120 mmol/L of a cathode color-changing material, and a solvent. In another embodiment of the present application, the color-changing medium includes 65 mmol/L-85 mmol/L of a bridged ring phenazine compound, 80 mmol/L-120 mmol/L of a cathode color-changing material, and a solvent. In yet another embodiment of the present application, the color-changing medium includes 30mmol/L-120mmol/L bridged ring phenazine compounds, 30mmol/L-120mmol/L cathode color-changing material, and 1wt%-6wt% anti-delamination agent and solvents. In yet another embodiment of the present application, the color-changing medium includes 30mmol/L-120mmol/L bridged ring phenazine compounds, 30mmol/L-120mmol/L cathode color-changing material, 1wt%-4wt% UV stabilizer and Solvent. This further improves stability and color-changing capabilities. In yet another embodiment of the present application, the color-changing medium includes 30mmol/L-120mmol/L bridged ring phenazine compounds, 30mmol/L-120mmol/L cathode color-changing material, and 0.05wt%-3wt% thickener and solvents. In yet another embodiment of the present application, the color-changing medium includes a bridged ring phenazine compound of 30mmol/L-120mmol/L and a cathode of 30mmol/L-120mmol/L. Color-changing materials, 0.05mol/L-0.5mol/L electrolytes and solvents. This further improves stability and color-changing capabilities. In yet another embodiment of the present application, the color-changing medium includes 30mmol/L-120mmol/L bridged ring phenazine compounds, 30mmol/L-120mmol/L cathode color-changing material, 1wt%-6wt% anti-delamination agent, 1wt%-4wt% UV stabilizer, 0.05wt%-3wt% thickener, 0.05mol/L-0.5mol/L electrolyte and solvent. In yet another embodiment of the present application, the color-changing medium contains 30mmol/L-120mmol/L of the anode color-changing material, 30mmol/L-120mmol/L of the cathode color-changing material, 1wt%-6wt% anti-delamination agent, 1wt%-4wt% UV stabilizer, 0.05wt%-3wt% thickener, 0.05mol/L-0.5mol/L electrolyte and solvent. This further improves stability and color-changing capabilities. In yet another embodiment of the present application, the color-changing medium includes 60mmol/L-85mmol/L bridged ring phenazine compounds, 80mmol/L-120mmol/L cathode color-changing material, 4w t%-6wt% anti-delamination agent, 3wt%-4wt% UV stabilizer, 0.05wt%-1.5wt% thickener, 0.05mol/L-0.1mol/L electrolyte and solvent. This further improves stability and color-changing capabilities. In the present invention, the preparation method of the color-changing medium has no special requirements and can be carried out according to the existing technology. For example, it includes adding bridged ring phenazine compounds and cathode color-changing materials into the solvent, optionally adding auxiliaries and mixing them evenly to obtain the color-changing medium. . This further improves stability and color-changing capabilities. In one embodiment of the present application, a method for preparing a color-changing medium includes adding a bridged ring phenazine compound, a cathode color-changing material and an auxiliary agent into a solvent, and mixing uniformly to obtain a color-changing medium. In the present invention, there are no special requirements for the synthesis method of the compound. According to a preferred embodiment of the present invention, the compound synthesis method is: Dissolve reactant one (phenazine compound) in a three-necked flask with toluene, while stirring, Slowly add the toluene solution of NaH while adding it. After the dropwise addition is completed, react at room temperature for 2-10h. Then slowly add the reactant 2 (substituted alkane, depending on the target product). (for example, a toluene solution of 1,2-dibromoethane), the temperature is raised to 60-90°C, and the reaction product is separated and purified by silica gel column chromatography to obtain the compound of the present invention, for example Compounds represented by structural formulas IV-XI. The specific reaction formula is as formula I. Each group in reactant 1 is selected according to the structure of the compound shown in formula I to be obtained: The present invention will be described in further detail below through specific embodiments as examples. Example 1 Synthesis of Compound V Dissolve 20.8g of 5,10-dihydrophenazine and 400g of toluene in a three-necked flask. While stirring, slowly add a toluene solution of NaH (NaH 6g, dissolved in 100g toluene), after the dropwise addition is completed, react at room temperature for 2 hours, then slowly add the toluene solution of 1,2-dibromoethane (17g of 1,2-dibromoethane, dissolved in 30g toluene) dropwise, and raise the temperature to 70°C, heated, condensed and refluxed for 12 hours, and the reactants were separated by silica gel column chromatography. After purification, an anode electrochromic material as shown in structural formula V is obtained. Example 2 Synthesis of Compound VI Dissolve 21.0g of 5,10-dihydro-2,8,-dimethylphenazine and 400g of toluene in a three-necked flask. While stirring, slowly add a toluene solution of NaH (NaH 6g, dissolved in 100g toluene), after the dropwise addition is completed, react at room temperature for 2 hours, then slowly add the toluene solution of 1,2-dibromoethane (17g of 1,2-dibromoethane, dissolved in 30g toluene) dropwise, and raise the temperature to 70°C, heated, condensed and refluxed for 12 hours. The reactant was separated and purified by silica gel column chromatography to obtain an anode electrochromic material as shown in structural formula VI. Example 3 Synthesis of Compound VII Dissolve 46.4g of 5,10-dihydro-2,8-di-n-decylphenazine and 400g of toluene in a three-necked flask. While stirring, slowly add a toluene solution of NaH (NaH 6g, dissolved in 100g toluene), after the dropwise addition is completed, react at room temperature for 2 hours, then slowly add the toluene solution of 1,2-dibromoethane (17g of 1,2-dibromoethane, dissolved in 30g toluene) dropwise, and raise the temperature to 70°C, h | 1. A phenazine compound containing a bridged ring structure, It is characterized by, This compound has the structure shown in formula I: Among them, R 1 ,R 2 ,R 3 ,R 4、 R 5 ,R 6 ,R 7 ,R 8 Independently selected from hydrogen, substituted or unsubstituted alkyl, substituted or unsubstituted alkenyl, substituted or unsubstituted alkynyl, substituted or unsubstituted alkenyl, substituted or unsubstituted alkynyl, substituted or Unsubstituted aryl group, take Substituted or unsubstituted aralkyl group, substituted or unsubstituted heterocyclic aryl group, substituted or unsubstituted alicyclic group, substituted or unsubstituted alkoxy group, halogen, cyano group, nitro group, carboxylate group, phosphine Acid group, isocyanato group; R 9 It is a substituted or unsubstituted alkyl group with 1-2 consecutive methylene structures. 2. The phenazine compound according to claim 1, in, The substituted or unsubstituted alkyl group is substituted or unsubstituted C 1 -C 14 alkyl; The substituted or unsubstituted alkenyl group is substituted or unsubstituted C 2 -C 14 of alkenyl; The substituted or unsubstituted aryl group is substituted or unsubstituted C 7 -C 14 of aryl; The substituted or unsubstituted aralkyl group is substituted or unsubstituted C 8 -C 14 aralkyl; The substituted or unsubstituted heterocyclic aryl group is substituted or unsubstituted C 2 -C 14 of heterocyclic aryl; The substituted or unsubstituted alicyclic group is substituted or unsubstituted C 3 -C 14 Alicyclic group; The substituted or unsubstituted alkoxy group is substituted or unsubstituted C 1 -C 14 of alkoxy. 3. The phenazine compound according to claim 1 or 2, in, R 1 ,R 2 ,R 3 ,R 4 ,R 5 ,R 6 ,R 7 ,R 8 Each is independently selected from alkyl, alkenyl, alkynyl, alkenyl, alkynylalkyl, monohydroxyalkyl, polyhydroxyalkyl, monoaminealkyl, polyaminealkyl, monosubstituted haloalkyl group, polysubstituted haloalkyl group, monoalkoxyalkyl group, polyalkoxyalkyl group, phosphonium alkyl group, siloxyalkyl group, alkylcarboxylate group, alkylphosphonate group, alkyl isocyanate group, nitrogen group group, carboxylate group, phosphonate group, isocyanate group, pyridyl group, pyrrolyl group, furyl group, pyranyl group, thienyl group, quinolyl group or indolyl group; Preferably, R 1 ,R 2 ,R 3 ,R 4 ,R 5 ,R 6 ,R 7 ,R 8 Each is independently selected from H, C 1 -C 10 alkyl, C 1 -C 3 Alkoxy group, nitro group, nitrile group, C 6 -C 10 Aryl, C 2 -C 10 Heterocyclic aryl. 4. The phenazine compound according to any one of claims 1-3, in, R 9 The alkyl group in Monoalkoxyalkyl, polyalkoxyalkyl, phosphonium alkyl, siloxyalkyl, alkylcarboxylate base, alkylphosphonate, alkylisocyanato, carboxylate, phosphonate, isocyanato, pyridyl, pyrrolyl, furyl, pyranyl, thienyl, quinolyl or indole Substituted alkyl, substitution includes mono-substitution and poly-substitution; Prefer R 9 are two unsubstituted methylene groups. 5. The phenazine compound according to any one of claims 1-4, in, The compound is selected from one or more of the following compounds represented by Formula V, Formula VI, Formula VII, Formula VIII, Formula IX, Formula X, and Formula XI; 6. Application of the phenazine compound according to any one of claims 1 to 5 in anode color-changing materials of electrochromic devices. 7. An electrochromic device, It is characterized by, The electrochromic device (10) includes: A first base material (1), the first base material (1) has a first conductive surface (2); second base material (5), the second base material (5) has a second conductive surface (4); The first conductive surface (2) and the second conductive surface (4) are combined through a seal (6) to form a sealed cavity (3), and the color-changing medium is arranged in the sealed cavity (3), so The anodic color-changing material in the color-changing medium contains the phenazine compound described in any one of claims 1-5. 8. The electrochromic device according to claim 7, in, The color-changing medium includes a cathodic color-changing material, the anodic color-changing material, a solvent, and optionally an auxiliary agent; Preferably, the color-changing medium contains 30 mmol/L-120 mmol/L of the anode color-changing material and 30 mmol/L-120 mmol/L of the cathode color-changing material. 9. The electrochromic device according to any one of claims 7-8, in, The auxiliary agent is selected from at least one of anti-delamination agents, UV stabilizers, thickeners and electrolytes; Preferably, in the color-changing medium, The content of anti-delamination agent is 1wt%-6wt%; and/or The content of UV stabilizer is 1wt%-4wt%; and/or The content of thickener is 0.05wt%-3wt%; and/or The content of electrolyte is 0.05mol/L-0.5mol/L; More preferably, The color-changing medium contains 30mmol/L-120mmol/L of the anode color-changing material, 30mmol/L-120mmol/L of the cathode color-changing material, 1wt%-6wt% anti-delamination agent, and 1wt%-4wt% UV stabilizer. , 0.05wt%-3wt% thickener, 0.05mol/L-0.5mol/L electrolyte and solvent. 10. Application of the electrochromic device according to any one of claims 5 to 9 in the preparation of one or more of glass curtain walls, architectural glass windows, vehicle glass products, eyeglass lenses, and electronic equipment. | BYD COMPANY LIMITED
11 | WO2024244944A9 | Non-Entry PCT-NP (In time limit)） | BYD CO LTD | Cell lids/covers | 2024-05-11 | 2025-01-09 | Battery housing, battery and electric device | A battery housing, a battery and an electric device. The battery housing comprises a housing body and a cover plate, wherein the housing body is fixedly connected to the cover plate by means of a welding part; and the welding part comprises a first welding part, which connects at least both the cover plate and the outer surface of the side wall of the housing body. | Battery cases, batteries and electrical equipment This application claims priority to patent application No. 202310639169.0 filed with the China Intellectual Property Office on May 31, 2023, the entire content of which is incorporated herein by reference. Technical field The present disclosure relates to the field of battery technology, and specifically to battery casings, batteries and electrical equipment. Background technology As batteries are increasingly used in various fields, battery safety has become one of the most concerning issues for major battery manufacturers and consumers. Generally, a battery includes a battery case and a pole core accommodated in the battery case. The battery case generally includes a case body and a cover. In order to ensure the safety of the battery during subsequent use, it is necessary to ensure the firmness of the connection between the cover and the case body. Therefore, how to improve the connection firmness between the cover plate and the case body is an urgent problem that needs to be solved in the battery field. Contents of the invention In view of this, the present disclosure provides a battery case, a battery and an electrical device. The battery case includes a case body and a cover plate. The case body and the cover plate are fixedly connected through a welding part. The welding part includes a first welding part. , the first welding part is at least connected to the cover plate at the same time Multiple surfaces and the outer surface of the side wall of the case body improve the welding strength of the case body and the cover, which can reduce the risk of separation between the case body and the cover during battery use, thereby effectively preventing safety accidents such as battery leakage. occurrence, improving the safety performance of the battery. A first aspect of the present disclosure provides a battery case, which includes a cover plate and a case body. The shell body has an opening along a first direction, and the cover plate is adapted to be connected to the shell body through a welding part and cover the opening to form a receiving space; the cover plate has a first surface arranged oppositely and a second surface. The first surface is a side surface of the cover facing away from the receiving space. The second surface is a side surface of the cover facing the receiving space. The first direction perpendicular to the first surface and the second surface; the The side wall of the shell body has a third surface and a fourth surface arranged oppositely. The third surface is a side surface of the shell body facing away from the receiving space. The fourth surface is a side surface of the shell body facing the receiving space. One side surface of the accommodation space; the welding part includes a first welding part; on the cross section of the battery case along the first direction, the intersection point of the first welding part and the first surface is point A. , the intersection point of the first welding part and the third surface is point B. The angle between the third surface and the extension line of the profile of the cross-section along the first direction and the line connecting point A and point B is α, 0<α<90°; where , the extension line extends from the point B toward the plane where the second surface is located and along the first direction. It can be understood that the cover plate has a certain thickness, so there is also a side wall connecting the first surface and the second surface between the first surface and the second surface of the cover plate. In the above battery case, the angle α between the connection line AB and the extension line of the outer contour of the case body satisfies 0<α<90°. Therefore, the first welding part at least connects the cover plate and the third part of the case body at the same time. The surface (the outer surface of the side wall of the case body) improves the welding strength of the case body and the cover plate, which can reduce the risk of separation between the case body and the cover plate during battery use, thereby effectively preventing safety accidents such as battery leakage. occurs, improving the safety performance of the battery. Optionally, 30°≤α≤60°. Optionally, the distance between point B and the plane of the first surface of the cover plate is W 1 , the distance between point A and the second surface of the cover plate is W 2 , the distance between point B and the fourth surface is W 3 ;The first welding part satisfies: 0.2W 3 ≤(W 1 -W 2 )×tanα≤W 3 ;The W 1 ,W 2 ,W 3 In the same units. Optionally, the cover plate includes two cover plates, and the distance between point B and the first surface of the cover plate that is closer to it is W. 1 , the distance between point A and the second surface of the closer cover is W 2 . Further, in the direction toward the receiving space, the outer edge of the first welding portion does not exceed the second surface and the fourth surface. Optionally, the orthographic projection of point A on the second surface is point A’, and point A’ is located within the orthographic projection of the shell body on the cover plate or on its boundary. Optionally, along the second direction and the third direction, the orthographic projection of the cover plate does not overlap with the orthographic projection of the shell body, and the first direction, the second direction, and the third direction perpendicular to each other. Optionally, in the first direction, there is a gap between the shell body and the cover; the width of the gap is L 1 ,0<L 1 ≤0.05mm. Optionally, the first welding part protrudes relative to the first surface and/or the third surface, and the maximum dimension of the first welding part protruding relative to the first surface is L 2 ,0<L 2 ≤0.05mm; the maximum dimension of the first welding part protruding relative to the third surface is L 3 ,0<L 3 ≤0.05mm. Optionally, the distance between point A and the second surface is W 2 , the distance between point B and the fourth surface is W 3 ,0.05mm≤W 2 ≤W 3 . Further, W 2 <W 3 ,30°≤α≤45°. Optionally, the opening portion includes two opposite opening portions, and the cover plate includes two opposite cover plates. A second aspect of the disclosure provides a battery, including a pole core and the battery case provided by the first aspect of the disclosure; wherein the pole core is accommodated in a receiving space of the battery case. Since the battery adopts the battery case provided by the present disclosure, the battery is less prone to safety accidents such as battery leakage, and the battery has high safety performance. A third aspect of the disclosure provides an electrical device, including the battery provided in the second aspect of the disclosure. Since the above-mentioned battery is used to power the equipment, the above-mentioned electrical equipment has good market competitiveness. Description of the drawings Figure 1A is an exploded view of a structure of a battery of the present disclosure. Figure 1B is a top view of the battery of Figure 1A. FIG. 1C is a cross-sectional view along line D-D in FIG. 1B. Figure 2 is a partially enlarged schematic diagram of part b in Figure 1C. FIG. 3A is a partially enlarged schematic diagram of part a in FIG. 1C. FIG. 3B is another partially enlarged schematic diagram of part a in FIG. 1C, and the size markings are different from those in FIG. 3A. Figure 4 is a partially enlarged schematic diagram of part a of the battery of Comparative Example 1. Figure 5 is an exploded view of another structure of the battery case of the present disclosure. Explanation of reference numbers: 100-battery; 10-battery case; 11-cover plate; 111-first surface; 112-second surface; 12-shell body; 123-third surface; 124-fourth table surface; 13-first welding part; 20-pole core; 40-sealing component; 41-sealing cover; 42-sealing plug; 50-pole assembly; 51-first pole tab; 52-second pole tab; 60 -Anti-explosion marks. Detailed implementation Generally, a battery includes a battery case and a pole core housed in the battery case. Taking a square battery as an example, the battery case includes a case body and a cover. In some cases, the battery case includes a case body, an upper cover, and a lower cover. The case body is also equipped with a pole assembly, a sealing assembly, etc. The sealing assembly is used to seal the liquid injection hole opened on the case body, and the liquid injection hole is used to inject electrolyte into the battery. The cover plate and the shell body are generally fixedly connected by a welding process, and laser welding is often used. However, in the current welding method used by battery manufacturers, the laser is generally irradiated perpendicularly to the upper surface of the original cover plate, causing partial areas of the cover plate and the case body to melt, forming a welded portion that penetrates the cover plate and penetrates deep into the case body. The welded portion only connects The cover plate and the upper surface of the side wall of the shell body. The battery using this welding method is not strong enough to ensure the safety of the battery during subsequent use; especially after the battery is dropped or collided, the battery welding part is prone to failure, resulting in battery leakage (electrolyte) and other adverse consequences, leading to safety accidents. Therefore, how to improve the connection firmness between the cover plate and the case body is an urgent problem that needs to be solved in the battery field. In order to solve the above problems, embodiments of the present disclosure provide a battery case 10 . Please refer to Figures 1A to 3B together. The battery case 10 includes a cover plate 11 and a case body 12. The case body 12 has an opening along the first direction. The cover plate 11 is adapted to be connected to the case body 12 through a welding portion, and The opening of the cover body 12 forms a receiving space. Specifically, in one implementation, the battery case 10 includes a cover plate 11 and a case body 12. At this time, in the first direction, one end of the case body 12 has an opening and the other end is a sealed integrated structure; Another way to implement In the formula, the battery case 10 includes an upper cover, a case body 12, and a lower cover. At this time, in the first direction, the opposite ends of the case body 12 have openings, and the cover plates 11 are welded to both openings. To achieve the sealing of the containment space. It should be noted that when the shell body 12 has two opposite openings along the first direction, the side walls of the shell body 12 are the shell body 12 itself. The cover 11 has a first surface 111 and a second surface 112 arranged oppositely. The first surface 111 is a side surface of the cover 11 facing away from the receiving space. It can be understood that the cover plate 11 has a certain thickness, so the cover plate 11 has a first surface 111, a second surface 112, and is located between the first surface 111 and the second surface 112 and connects the first surface 111 and the second surface. Two surfaces 112 of the side walls. The first surface 111 is the surface of the cover 11 facing away from the receiving space (the upper surface of the cover 11 ), and the second surface 112 is the surface of the cover 11 facing the receiving space (the lower surface of the cover 11 ); the side of the shell body 12 wall has The third surface 123 and the fourth surface 124 (that is, the third surface 123 and the fourth surface 124 of the shell body 12 ) are arranged oppositely. The third surface 123 is the side surface of the side wall of the shell body 12 facing away from the receiving space. In the present disclosure, the shape of the battery case 10 is not limited. In application, in order to adapt to different shapes of the battery 100, the battery case 10 will also have different shapes, such as square, cylindrical, or other suitable shapes. The shape, etc. only need to match the shape of the cover 11 with the shape of the opening of the case body 12 . Regardless of the above situation, the third surface 123 refers to the outer surface of the shell body 12 , and the fourth surface 124 refers to the inner surface of the shell body 12 . The following takes the battery case 10 as a square example as an example. The above-mentioned welding part includes the first welding part 13 . Referring to FIG. 3A , a second direction and a third direction are defined, the second direction and the third direction are both perpendicular to the first direction, and the second direction and the third direction are perpendicular to each other. In the cross-section of the battery case along the first direction, the intersection point of the first welding part 13 and the first surface 111 is point A, and the intersection point of the first welding part 13 and the third surface 123 is point B. In some embodiments, the battery case 10 is a rectangular battery case. It can be understood that the first direction is the extension direction (thickness direction) of the battery case 10 , and the second direction is parallel to the direction of the battery case 10 . The length direction, the third direction is parallel to the width direction of the battery case 10; or the second direction is parallel to the width direction of the battery case 10, and the third direction is parallel to the length direction of the battery case 10. In other embodiments, the battery case 10 is cylindrical. The first direction is the extension direction (thickness direction) of the battery case 10 , and the second direction and the third direction are respectively parallel to two sides of the circular cover plate. Diameters that are perpendicular to each other. Battery cases 10 of other shapes are adapted according to the above principles, and will not be described again here. Among them, in the above-mentioned cross-section, the third surface 123 has a contour line on the above-mentioned cross-section (that is, the outer contour line of the side wall of the shell body 12 on the above-mentioned cross-section), and the line connecting point A and point B is the connecting line AB, The angle between the extension line of the above contour line and the connecting line AB is α, 0<α<90°. Wherein, the above-mentioned extension line is the above-mentioned contour line extending along the first direction and from point B toward the plane where the second surface 112 is located. In this disclosure, the above-mentioned extension line may refer to a ray with point B as the endpoint, and the above-mentioned angle is the intersection point of the line segment AB and the above-mentioned ray. In other words, as shown in FIG. 3A , the active area of ​​the first welding portion 13 simultaneously includes the upper surface (first surface 111 ) of the cover plate 11 , the side walls of the cover plate 11 , and the outer surface ( The third surface 123) can also act on the second surface 112 of the cover 11 and the shell itself. The upper surface of the side wall of the body 12 improves the welding strength of the case body 12 and the cover plate 11, thereby reducing the risk of separation between the case body 12 and the cover plate 11 during use of the battery 100, thereby effectively reducing the risk of the battery 100 In case of safety accidents such as liquid leakage, the safety performance of the battery 100 is improved. In addition, the above-mentioned first welding portion 13 improves the welding strength between the case body 12 and the cover plate 11 , which is also conducive to improving the sealing performance of the battery 100 . In the present disclosure, as for the fixed connection area between the cover plate 11 and the case body 12 , the entire fixed connection area between the cover plate 11 and the case body 12 can be connected by the first welding part 13 ; it can also be that the cover plate 11 and the case body 12 are connected by the first welding part 13 Part of the connection area of ​​the body 12 is connected by the first welding part 13, and the remaining parts are fixed. In the connection area, the cover plate 11 and the shell body 12 are connected through the existing welding method (for convenience of description, the welding part formed by the existing welding method is called the second welding part, which is not shown in the figure; also That is, in some embodiments, the welding portion includes a first welding portion 13 and a second welding portion). In some embodiments of the present disclosure, the battery case 10 is square, that is, the outer contour of the cover 11 and the outline of the opening of the case body 12 are both rectangular, and at least the four corners of the cover 11 and the case body 12 are rectangular. It has a first welding part 13 . In some embodiments of the present disclosure, the battery case 10 is cylindrical, that is, the outer contour of the cover 11 and the contour shape of the opening of the case body 12 are circular, elliptical, or quasi-circular, at least the cover There are first welding parts 13 at the rounded corners of 11 and the shell body 12 . In some embodiments of the present disclosure, the shell body 12 and the cover 11 are all connected and fixed through the first welding part 13 . That is, the contact area between the case body 12 and the cover 11 has the first welding portion 13 , which is more conducive to improving the firmness and sealing performance of the battery case 10 and further ensuring the safety performance of the battery 100 . In the present disclosure, the above α can be 1°, 2°, 5°, 8°, 10°, 15°, 20°, 25°, 30°, 35°, 40°, 42°, 45°, 48°, 50°, 52°, 55°, 58°, 60°, 62°, 65°, 68°, 70°, 75°, 80°, 85°, 88°, 89°, etc. In this disclosure, when describing the relationship between point A and point B, it refers to the relationship between point B and the corresponding point A on the cover plate 11 . Specifically, when the battery case 10 has both an upper cover and a lower cover, when discussing the relationship between point A and point B, point A is point A of the upper cover, then point B is the connection point between the upper cover and the case body 12 The intersection of the first welding part 13 and the third surface 123; the lower cover is also similar, and will not be described again here. In addition, taking the prismatic battery case 10 as an example, the third surface 123 and the fourth surface 124 of the side wall of the case body 12 both include four surrounding side surfaces. In this disclosure, point A, point B, and the third surface 123. When discussing the relationship between the fourth surface 124, the third surface 12 3. The fourth surface 124 refers to the two sides corresponding to point B respectively. Specifically, when discussing the relationship between point A and point B, the “third surface 123” refers to the location where point B corresponding to point A is located. The side surface M and the "fourth surface 124" refer to the side surface N located opposite to the side surface M mentioned above. Battery cases 10 of other shapes are analogized based on the above principles, and will not be described again here. In the present disclosure, the shape of the first welding portion 13 can be arbitrary. It can be understood that in the above cross-section, the cross-sectional shape of the first welding portion 13 can also be arbitrary, such as arcuate shape, irregular pattern, etc. This disclosure limits the relationship between the connection line AB and the third surface 123 in the contour line of the above-mentioned cross-section, but does not limit the relationship between the interface of the first welding part 13 towards the connection line AB and the third surface 123 in the above-mentioned cross-section contour line. Relationship, in the above cross-section, the first welding part 13 The contour line of the cross section facing the connection line AB can be irregular. It can be a straight line, a curve, a wavy line, etc. Its outline can be convex toward the receiving space relative to the connection line AB, or it can be concave relative to the connection line AB. , or it can coincide or partially overlap with the connecting line AB. In some embodiments of the present disclosure, there is a gap between the shell body 12 and the cover 11 in the first direction; the width of the gap is L 1 ,0<L 1 ≤0.05mm. Generally, due to manufacturing accuracy and other reasons, there will be the above-mentioned gap between the housing body 12 and the cover plate 11 . ControlL 1 Within the above range, it is beneficial to weld the shell body 12 and the cover plate 11, and at the same time, damage to the pole core 20 during the welding process can be avoided. It should be noted that the accommodation space in this disclosure refers to the space used to accommodate the pole core 20 , and the accommodation space does not include the gap between the above-mentioned case body 12 and the cover plate 11 . In some embodiments of the present disclosure, 30°≤α≤60°. Illustratively, α may be 30°, 32°, 35°, 38°, 40°, 42°, 45°, 48°, 50°, 52°, 55°, 58°, 60°, etc. The distance between point A and the plane of the third surface 123 where the corresponding point B is located is H. 1 (That is, the distance between point A and the extension line of the third surface 123 in the first direction of the contour line of the above-mentioned cross-section, where the extension line is from point B toward the plane where the second surface 112 is located and along the first direction. extension), the distance from point B to the corresponding plane of first surface 111 is W 1 . It can be understood that by controlling α within the above range, the above H 1 with W 1 The value of are more suitable, which can further improve the firmness of the welded back cover 11 and the case body 12, thereby further improving the safety performance of the battery 100. Please refer to Figure 3A. In some embodiments of the present disclosure, the distance between point B and the plane where the first surface 111 of the corresponding cover plate 11 is located is W. 1 , the distance between point A and the second surface 112 is W 2 , the distance between point B and the fourth surface 124 is W 3 ;The first welding part 13 satisfies: 0.2W 3 ≤(W 1 -W 2 )×tanα≤W 3 ;W 1 ,W 2 ,W 3 In the same units. (W 1 -W 2 )×tanα≥0.2W 3 It shows that the distance from the intersection point C of the first welding part 13 and the second surface 112 of the cover plate 11 to the plane where the corresponding third surface 123 is located is relatively large; in other words, combined with the state before welding the cover plate 11 and the shell body 12, the welding The front cover 11 is welded to the side wall of the front shell body 12 The upper surface (the upper surface is the surface close to the cover 11 of the side wall of the front shell body 12 for welding, and the upper surface is connected to the third surface 123 and the fourth surface 124 of the shell body 12) has a larger welding size and a larger welding area, so The connection between the cover plate 11 and the shell body 12 is stronger after welding. (W 1 -W 2 )×tanα≤W 3 It shows that the orthographic projection of the above point C on the shell body 12 falls within the side wall of the shell body 12 , or coincides with the fourth surface 124 . In this way, the solidity of the cover plate 11 and the case body 12 will not be affected, the battery case 10 will be easier to manufacture, and the pole core 20 will not be damaged during the welding process. Furthermore, in some specific embodiments of the present disclosure, in the direction toward the receiving space, the outer edge of the first welding portion 13 does not exceed the second surface 112 and the fourth surface 124 . That is, in the direction toward the accommodation space, the first welding portion 13 does not exceed the cover plate 11 and the shell body 12 . The accommodation space in this disclosure does not include the gap between the cover 11 and the shell body 12 . In this way, there will be no protruding/excessive first welding portion 13 squeezing the volume of the receiving space, thereby not squeezing the space of the pole core 20 . At the same time, the inner surface of the battery case 10 is a smooth surface, and no protruding material will threaten the safety of the pole core 20 . Furthermore, during the welding process of the battery case 10, no molten material/solder will fall onto the pole core 20, thereby fully protecting the safety of the pole core 20. In some embodiments of the present disclosure, the distance between point A and the second surface 112 is W 2 , the distance between point B and the fourth surface 124 is W 3 ,0.05mm≤W 2 ≤W 3 . Control W 2 ,W 3 The thickness is within the above range, which ensures that both the cover plate 11 and the battery case 10 have a certain strength, providing protection for the pole core 20 in the receiving space, and the cover plate 11 is not bent during the welding and subsequent assembly processes. The risk is also less, which facilitates the assembly of the battery 100 . In some specific embodiments of the present disclosure, 0.05mm≤W 2 ≤0.5mm;0.05mm≤W 3 ≤0.5mm. For example, W 2 and W 3 They can be independently 0.05mm, 0.06mm, 0.07mm, 0.08mm, 0.09mm, 0.1mm, 0.15mm, 0.2mm, 0.25mm, 0.3mm, 0.35mm, 0.4mm, 0.45mm, 0.48mm, etc. In some specific embodiments of the present disclosure, 0.05mm≤W 2 <W 3 ≤0.5mm. In this way, under the premise of a certain size of the battery 100, the structural strength of the battery case 10 can be ensured while reducing the space occupied by the cover, so that the battery case 10 can provide more storage space for storage. A larger pole core can further increase the energy density of the battery 100 . In some embodiments of the present disclosure, W 2 <W 3 ,30°≤α≤45°. For example, at this time, α can be 30°, 31°, 32°, 33°, 34°, 35°, 36°, 37°, 38°, 39°, 40°, 41°, 42°, 43 °, 44°, 45°, etc. In this way, H 1 ≤W 1 And H 1 with W 1The difference is small, that is, the force distribution of the first welding part 13 on the cover plate 11 and the shell body 12 is relatively balanced or biased towards the shell body 12 . When the battery 100 withstands an external force impact from any direction, the first welding portion 13 transmits the stress to the cover plate 11 and the case body 12 equally, or more to the case body 12, giving full play to the stress of the case body 12. The bonding force of the first welding part 13 further reduces the risk of cracks or even separation between the first welding part 13 and the cover 11 and the shell body 12 . In addition, during the welding process of the battery case 10, α is controlled within the above range, so that the influence of the welding heat on the cover plate 11 is smaller, and the risk of deformation of the cover plate 11 can be fully reduced, thereby making it easier to obtain better overall performance. battery case 10, and the yield rate is also higher. In some embodiments of the present disclosure, the orthographic projection of point A on the second surface is point A’, and the point A’ is located within the orthographic projection of the shell body 12 on the cover 11 or on its boundary. Combined with Figure 3B, it can be understood that point A does not exceed the plane where the fourth surface 124 is located; in other words, the distance between point A and the plane where the corresponding point B is located on the third surface 123 is H. 1 ,H 1 ≤W 3 . In this way, defects such as pores will not appear on the cover 11, ensuring the sealing of the battery 100 and the solidity of the cover 11; at the same time, during the preparation process, the cover 11 will not be welded through, let alone Molten material falls from the cover plate 11 onto the pole core 20 . In some embodiments of the present disclosure, in the second direction, the orthographic projection of the cover 11 does not overlap with the orthographic projection of the shell body 12 , and in the third direction, the orthographic projection of the cover 11 does not overlap with the orthographic projection of the shell body 12 . overlapping. It can be understood that, in order to realize the above structure, in the second direction and the third direction, the side wall outer edge of the cover plate 11 before welding coincides with the third surface 123 of the shell body 12 before welding, or the cover before welding The outer edge of the side wall of the plate 11 exceeds the third surface 123 of the shell body 12 before welding. In this way, the positioning between the cover plate 11 and the case body 12 is more facilitated, and the first welding portion 13 can connect the cover plate 11 and the case body 12 more firmly. In some embodiments of the present disclosure, the case body 12 has openings at both ends along the first direction, and the battery case 10 includes two cover plates 11; wherein the cover plate 11 faces the surface of the receiving space (that is, the second cover plate 11). Surface 112) is the surface with the largest surface area in the battery case 10 (the structure shown in Figure 1A). The second surface 112 is the surface of the battery case 10 with the largest surface area, that is to say, The cover plate 11 occupies the largest area in the battery case 10 and has a large opening area, which is more convenient for subsequent assembly of the pole core 20 and improves production efficiency. In addition, due to structural characteristics, the thickness of the cover 11 can be thinner than the case body 12, so the second surface 112 is not the surface with the largest surface area of ​​the battery case 10 (please refer to the structure of the battery case 10 shown in Figure 5). In this case, when the second surface 112 is the largest surface, the total volume of the battery case 10 can be smaller, which can improve the space utilization of the battery 100 . Furthermore, in the current production process, the case body 12 (especially the case body 12 of the square battery case) needs to be formed by bending the plate and then welding it. Reducing the size of the case body 12 can reduce the above-mentioned problems. The size of the plate is more conducive to the bending process, thereby facilitating the preparation of the shell body 12 itself. In some embodiments of the present disclosure, the first welding part 13 protrudes relative to the first surface 111 and/or the third surface 123 , and the maximum dimension of the first welding part 13 protruding relative to the first surface 111 is L. 2 ,0<L 2 ≤0.05mm; the maximum dimension of the first welding part 13 protruding relative to the third surface 123 is L 3 ,0<L 3 ≤0.05mm. For example, the above L 2 and L 3 It can be 0.01mm, 0.02mm, 0.03mm, 0.04mm, 0.05mm, etc. respectively. ControlL 2 and L 3 Within the above range, the external space of the battery 100 occupied by the first welding part 13 can be greatly saved, which facilitates the assembly of the battery 100 and improves the space utilization of the battery 100 while ensuring the firmness of the connection between the case body 12 and the cover 11 . In some embodiments of the present disclosure, the outer edge of the first welding portion 13 is flush with the first surface 111 and the third surface 123 respectively. In some embodiments of the present disclosure, the battery case 10 is made of metal. In some specific embodiments, the materials of the cover plate 11 and the shell body 12 include but are not limited to stainless steel, aluminum, aluminum alloy, etc. respectively. In some embodiments of the present disclosure, the cover plate 11 is also provided with an explosion-proof mark 60 , wherein the thickness of the explosion-proof mark 60 is smaller than the thickness of other locations on the cover plate 11 . When the internal pressure of the battery 100 is too high, since the thickness of the explosion-proof mark 60 is smaller than the thickness of other positions on the cover 11 , the explosion- | 1. A battery case (10), in, include: Cover plate (11) and shell body (12), among which, The shell body (12) has an opening along the first direction, and the cover (11) is adapted to be connected to the shell body through a welding part and cover the opening to form a receiving space; The cover (11) has a first surface (111) and a second surface (112) arranged oppositely. The first surface (111) is a side surface of the cover (11) facing away from the receiving space. , the second surface (112) is the side surface of the cover (11) facing the receiving space, and the first direction is perpendicular to the first surface (111) and the second surface (112); the side wall of the shell body has a third surface (123) and a fourth surface (124) arranged oppositely, and the third surface (123) is the A side surface of the shell body facing away from the receiving space, and the fourth surface (124) is a side surface of the shell body facing the receiving space; The welding part includes a first welding part (13); On the cross section of the battery case along the first direction, the intersection point of the first welding part (13) and the first surface (111) is point A, and the first welding part and the first surface (111) The intersection point of the three surfaces (123) is point B; wherein, the third surface (123) is at The angle between the extension line of the cross-section contour line along the first direction and the line connecting point A and point B is α, 0<α<90°; wherein, the extension line is from The point B faces the plane where the second surface (112) is located and extends along the first direction. 2. Battery housing (10) according to claim 1, in, 30°≤α≤60°。 3. The battery case (10) according to any one of claims 1-2, in, The distance between point B and the plane of the first surface (111) of the cover plate (11) is W 1 , the distance between point A and the second surface (112) of the cover plate (11) is W 2 , the distance between point B and the fourth surface (124) is W 3 ;The first welding part (13) satisfies: 0.2W 3 ≤(W 1 -W 2 )×tanα≤W 3 ;The W 1 ,W 2 ,W 3 In the same units. 4. Battery housing (10) according to claim 3, in, The cover plate (11) includes two cover plates (11), and the distance between point B and the first surface (111) of the cover plate (11) that is closer to it is W. 1 , the distance between point A and the second surface (112) of the closer cover plate (11) is W 2 . 5. The battery housing (10) according to any one of claims 1 to 4, in, In the direction toward the receiving space, the outer edge of the first welding portion (13) does not exceed the second surface (112) and the fourth surface (124). 6. The battery housing (10) according to claim 1, in, The orthographic projection of point A on the second surface (112) is point A’, and the point A’ is located within the orthographic projection of the shell body on the cover plate (11) or on its boundary. 7. The battery case (10) according to any one of claims 1-5, in, Along the second direction and the third direction, the orthographic projection of the cover plate (11) does not overlap with the orthographic projection of the shell body, wherein the first direction, the second direction, and the third direction do not overlap. The directions are perpendicular to each other. 8. Battery housing (10) according to any one of claims 1-7, in, In the first direction, there is a gap between the shell body and the cover plate (11); the width of the gap is L 1 ,0<L 1 ≤0.05mm. 9. The battery case (10) according to any one of claims 1-6, in, The first welding part (13) protrudes relative to the first surface (111) and/or the third surface (123), and the first welding part (13) is relative to the first surface (111) The maximum size of the protrusion is L 2 ,0<L 2 ≤0.05mm; the maximum dimension of the first welding part (13) protruding relative to the third surface (123) is L 3 ,0<L 3 ≤0.05mm. 10. The battery case (10) according to any one of claims 1-6, in, The distance between point A and the second surface (112) is W 2 , the distance between point B and the fourth surface (124) is W 3 ,0.05mm≤W 2 ≤W 3 . 11. Battery housing (10) according to claim 10, in, When W 2 <W 3 When, 30°≤α≤45°. 12. The battery case (10) according to any one of claims 1-3 or 5-10, in, The opening includes two opposite openings, and the cover plate (11) includes two opposite cover plates (11). 13. A battery (100), in, The battery includes a pole core (20) and a battery case (10) as claimed in any one of claims 1 to 12; wherein the pole core (20) is accommodated in the battery case (10) in the said containment space. 14. An electrical equipment, in, The powered device includes a battery (100) as claimed in claim 13. | BYD COMPANY LIMITED
12 | WO2024244944A1 | Non-Entry PCT-NP (In time limit)） | BYD CO LTD | Cell lids/covers | 2024-05-11 | 2024-12-05 | Battery housing, battery and electric device | A battery housing, a battery and an electric device. The battery housing comprises a housing body and a cover plate, wherein the housing body is fixedly connected to the cover plate by means of a welding part; and the welding part comprises a first welding part, which connects at least both the cover plate and the outer surface of the side wall of the housing body. | Battery cases, batteries and electrical equipment This application claims priority to patent application No. 202310639169.0 filed with the China Intellectual Property Office on May 31, 2023, the entire content of which is incorporated herein by reference. Technical field The present disclosure relates to the field of battery technology, and specifically to battery casings, batteries and electrical equipment. Background technology As batteries are increasingly used in various fields, battery safety has become one of the most concerning issues for major battery manufacturers and consumers. Generally, a battery includes a battery case and a pole core accommodated in the battery case. The battery case generally includes a case body and a cover. In order to ensure the safety of the battery during subsequent use, it is necessary to ensure the firmness of the connection between the cover and the case body. Therefore, how to improve the connection firmness between the cover plate and the case body is an urgent problem that needs to be solved in the battery field. Contents of the invention In view of this, the present disclosure provides a battery case, a battery and an electrical device. The battery case includes a case body and a cover plate. The case body and the cover plate are fixedly connected through a welding part. The welding part includes a first welding part. , the first welding part is at least connected to the cover plate at the same time Multiple surfaces and the outer surface of the side wall of the case body improve the welding strength of the case body and the cover, which can reduce the risk of separation between the case body and the cover during battery use, thereby effectively preventing safety accidents such as battery leakage. occurrence, improving the safety performance of the battery. A first aspect of the present disclosure provides a battery case, which includes a cover plate and a case body. The shell body has an opening along a first direction, and the cover plate is adapted to be connected to the shell body through a welding part and cover the opening to form a receiving space; the cover plate has a first surface arranged oppositely and a second surface. The first surface is a side surface of the cover facing away from the receiving space. The second surface is a side surface of the cover facing the receiving space. The first direction perpendicular to the first surface and the second surface; the The side wall of the shell body has a third surface and a fourth surface arranged oppositely. The third surface is a side surface of the shell body facing away from the receiving space. The fourth surface is a side surface of the shell body facing the receiving space. One side surface of the accommodation space; the welding part includes a first welding part; on the cross section of the battery case along the first direction, the intersection point of the first welding part and the first surface is point A. , the intersection point of the first welding part and the third surface is point B. The angle between the third surface and the extension line of the profile of the cross-section along the first direction and the line connecting point A and point B is α, 0<α<90°; where , the extension line extends from the point B toward the plane where the second surface is located and along the first direction. It can be understood that the cover plate has a certain thickness, so there is also a connection between the first surface and the second surface of the cover plate. a side wall of a first surface and a second surface. In the above battery case, the angle α between the connection line AB and the extension line of the outer contour of the case body satisfies 0<α<90°. Therefore, the first welding part at least connects the cover plate and the third part of the case body at the same time. The surface (the outer surface of the side wall of the case body) improves the welding strength of the case body and the cover plate, which can reduce the risk of separation between the case body and the cover plate during battery use, thereby effectively preventing safety accidents such as battery leakage. occurs, improving the safety performance of the battery. Optionally, 30°≤α≤60°. Optionally, the distance between point B and the plane of the first surface of the cover plate is W 1 , the distance between point A and the second surface of the cover plate is W 2 , the distance between point B and the fourth surface is W 3 ;The first welding part satisfies: 0.2W 3 ≤(W 1 -W 2 )×tanα≤W 3 ;The W 1 ,W 2 ,W 3 In the same units. Optionally, the cover plate includes two cover plates, and the distance between point B and the first surface of the cover plate that is closer to it is W. 1 , the distance between point A and the second surface of the closer cover is W 2 . Further, in the direction toward the receiving space, the outer edge of the first welding portion does not exceed the second surface and the fourth surface. Optionally, the orthographic projection of point A on the second surface is point A’, and point A’ is located within the orthographic projection of the shell body on the cover plate or on its boundary. Optionally, along the second direction and the third direction, the orthographic projection of the cover plate does not overlap with the orthographic projection of the shell body, and the first direction, the second direction, and the third direction perpendicular to each other. Optionally, in the first direction, there is a gap between the shell body and the cover; the width of the gap is L 1 ,0<L 1 ≤0.05mm. Optionally, the first welding part protrudes relative to the first surface and/or the third surface, and the maximum dimension of the first welding part protruding relative to the first surface is L 2 ,0<L 2 ≤0.05mm; the maximum dimension of the first welding part protruding relative to the third surface is L 3 ,0<L 3 ≤0.05mm. Optionally, the distance between point A and the second surface is W 2 , the distance between point B and the fourth surface is W 3 ,0.05mm≤W 2 ≤W 3 . Further, W 2 <W 3 ,30°≤α≤45°. Optionally, the opening portion includes two opposite opening portions, and the cover plate includes two opposite cover plates. A second aspect of the disclosure provides a battery, including a pole core and the battery case provided by the first aspect of the disclosure; wherein the pole core is accommodated in a receiving space of the battery case. Since the battery adopts the battery case provided by the present disclosure, the battery is less prone to safety accidents such as battery leakage, and the battery has high safety performance. A third aspect of the disclosure provides an electrical device, including the battery provided in the second aspect of the disclosure. Since the above-mentioned battery is used to power the equipment, the above-mentioned electrical equipment has good market competitiveness. Description of the drawings Figure 1A is an exploded view of a structure of a battery of the present disclosure. Figure 1B is a top view of the battery of Figure 1A. FIG. 1C is a cross-sectional view along line D-D in FIG. 1B. Figure 2 is a partially enlarged schematic diagram of part b in Figure 1C. FIG. 3A is a partially enlarged schematic diagram of part a in FIG. 1C. FIG. 3B is another partially enlarged schematic diagram of part a in FIG. 1C, and the size markings are different from those in FIG. 3A. Figure 4 is a partially enlarged schematic diagram of part a of the battery of Comparative Example 1. Figure 5 is an exploded view of another structure of the battery case of the present disclosure. Explanation of reference numbers: 100-battery; 10-battery case; 11-cover plate; 111-first surface; 112-second surface; 12-shell body; 123-third surface; 124-fourth table surface; 13-first welding part; 20-pole core; 40-sealing component; 41-sealing cover; 42-sealing plug; 50-pole assembly; 51-first pole tab; 52-second pole tab; 60 -Anti-explosion marks. Detailed implementation Generally, a battery includes a battery case and a pole core housed in the battery case. Taking a square battery as an example, the battery case includes a case body and a cover. In some cases, the battery case includes a case body, an upper cover, and a lower cover. The case body is also equipped with a pole assembly, a sealing assembly, etc. The sealing assembly is used to seal the liquid injection hole opened on the case body, and the liquid injection hole is used to inject electrolyte into the battery. The cover plate and the shell body are generally fixedly connected by a welding process, and laser welding is often used. However, in the current welding method used by battery manufacturers, the laser is generally irradiated perpendicularly to the upper surface of the original cover plate, causing partial areas of the cover plate and the case body to melt, forming a welded portion that penetrates the cover plate and penetrates deep into the case body. The welded portion only connects The cover plate and the upper surface of the side wall of the shell body. The battery using this welding method is not strong enough to ensure the safety of the battery during subsequent use; especially after the battery is dropped or collided, the battery welding part is prone to failure, resulting in battery leakage (electrolyte) and other adverse consequences, leading to safety accidents. Therefore, how to improve the connection firmness between the cover plate and the case body is an urgent problem that needs to be solved in the battery field. In order to solve the above problems, embodiments of the present disclosure provide a battery case 10 . Please refer to Figures 1A to 3B together. The battery case 10 includes a cover plate 11 and a case body 12. The case body 12 has an opening along the first direction. The cover plate 11 is adapted to be connected to the case body 12 through a welding portion, and The opening of the cover body 12 forms a receiving space. Specifically, in one implementation, the battery case 10 includes a cover plate 11 and a case body 12. At this time, in the first direction, one end of the case body 12 has an opening and the other end is a sealed integrated structure; Another way to implement In the formula, the battery case 10 includes an upper cover, a case body 12, and a lower cover. At this time, in the first direction, the opposite ends of the case body 12 have openings, and the cover plates 11 are welded to both openings. To achieve the sealing of the containment space. It should be noted that when the shell body 12 has two opposite openings along the first direction, the side walls of the shell body 12 are the shell body 12 itself. The cover 11 has a first surface 111 and a second surface 112 arranged oppositely. The first surface 111 is a side surface of the cover 11 facing away from the receiving space. It can be understood that the cover plate 11 has a certain thickness, so the cover plate 11 has a first surface 111 and a second surface 112, and is located between the first surface 111 and the second surface 112 and connects the first surface 111 and the second surface. Two surfaces 112 of the side walls. The first surface 111 is the surface of the cover 11 facing away from the receiving space (the upper surface of the cover 11 ), and the second surface 112 is the surface of the cover 11 facing the receiving space (the lower surface of the cover 11 ); the side of the shell body 12 wall has The third surface 123 and the fourth surface 124 (that is, the third surface 123 and the fourth surface 124 of the shell body 12 ) are arranged oppositely. The third surface 123 is the side surface of the side wall of the shell body 12 facing away from the receiving space. In the present disclosure, the shape of the battery case 10 is not limited. In application, in order to adapt to different shapes of the battery 100, the battery case 10 will also have different shapes, such as square, cylindrical, or other suitable shapes. The shape, etc. only need to match the shape of the cover 11 with the shape of the opening of the case body 12 . Regardless of the above situation, the third surface 123 refers to the outer surface of the shell body 12 , and the fourth surface 124 refers to the inner surface of the shell body 12 . The following takes the battery case 10 as a square example as an example. The above-mentioned welding part includes the first welding part 13 . Referring to FIG. 3A , a second direction and a third direction are defined, the second direction and the third direction are both perpendicular to the first direction, and the second direction and the third direction are perpendicular to each other. In the cross section of the battery case along the first direction, the intersection of the first welding part 13 and the first surface 111 is point A, and the intersection of the first welding part 13 and the third surface 123 is point B. In some embodiments, the battery case 10 is a rectangular battery case. It can be understood that the first direction is the extension direction (thickness direction) of the battery case 10 , and the second direction is parallel to the direction of the battery case 10 . The length direction, the third direction is parallel to the width direction of the battery case 10; or the second direction is parallel to the width direction of the battery case 10, and the third direction is parallel to the length direction of the battery case 10. In other embodiments, the battery case 10 is cylindrical, the first direction is the extension direction (thickness direction) of the battery case 10 , the second direction and the third direction are respectively parallel to two sides of the circular cover plate. Diameters that are perpendicular to each other. Battery cases 10 of other shapes are adapted according to the above principles, and will not be described again here. Among them, in the above-mentioned cross-section, the third surface 123 has a contour line on the above-mentioned cross-section (that is, the outer contour line of the side wall of the shell body 12 on the above-mentioned cross-section), and the line connecting point A and point B is the connecting line AB, The angle between the extension line of the above contour line and the connecting line AB is α, 0<α<90°. Wherein, the above-mentioned extension line is the above-mentioned contour line extending along the first direction and from point B toward the plane where the second surface 112 is located. In this disclosure, the above-mentioned extension line may refer to a ray with point B as the endpoint, and the above-mentioned included angle is the intersection point of the line segment AB and the above-mentioned ray. In other words, as shown in FIG. 3A , the active area of ​​the first welding portion 13 simultaneously includes the upper surface (first surface 111 ) of the cover plate 11 , the side walls of the cover plate 11 , and the outer surface ( The third surface 123) can also act on the second surface 112 of the cover 11 and the shell itself. The upper surface of the side wall of the body 12 improves the welding strength of the case body 12 and the cover plate 11, thereby reducing the risk of separation between the case body 12 and the cover plate 11 during use of the battery 100, thereby effectively reducing the risk of the battery 100 In case of safety accidents such as liquid leakage, the safety performance of the battery 100 is improved. In addition, the above-mentioned first welding part 13 improves the welding strength between the case body 12 and the cover 11, which is also conducive to improving the battery quality. 100% sealing performance. In the present disclosure, as for the fixed connection area between the cover plate 11 and the case body 12 , the entire fixed connection area between the cover plate 11 and the case body 12 can be connected by the first welding portion 13 ; it can also be that the cover plate 11 and the case body 12 are connected by the first welding portion 13 . Part of the connection area of ​​the body 12 is connected by the first welding part 13, and the remaining parts are fixed. In the connection area, the cover plate 11 and the shell body 12 are connected through the existing welding method (for convenience of description, the welding part formed by the existing welding method is called the second welding part, which is not shown in the figure; also That is, in some embodiments, the welding portion includes a first welding portion 13 and a second welding portion). In some embodiments of the present disclosure, the battery case 10 is square, that is, the outer contour of the cover 11 and the outline of the opening of the case body 12 are both rectangular, and at least the four corners of the cover 11 and the case body 12 are rectangular. It has a first welding part 13 . In some embodiments of the present disclosure, the battery case 10 is cylindrical, that is, the outer contour of the cover 11 and the contour shape of the opening of the case body 12 are circular, elliptical, or quasi-circular, at least the cover There are first welding parts 13 at the rounded corners of 11 and the shell body 12 . In some embodiments of the present disclosure, the shell body 12 and the cover 11 are all connected and fixed through the first welding part 13 . That is, the contact area between the case body 12 and the cover 11 has the first welding portion 13 , which is more conducive to improving the firmness and sealing performance of the battery case 10 and further ensuring the safety performance of the battery 100 . In the present disclosure, the above α can be 1°, 2°, 5°, 8°, 10°, 15°, 20°, 25°, 30°, 35°, 40°, 42°, 45°, 48°, 50°, 52°, 55°, 58°, 60°, 62°, 65°, 68°, 70°, 75°, 80°, 85°, 88°, 89°, etc. In this disclosure, when describing the relationship between point A and point B, it refers to the relationship between point B and the corresponding point A on the cover plate 11 . Specifically, when the battery case 10 has both an upper cover and a lower cover, when discussing the relationship between point A and point B, point A is point A of the upper cover, then point B is the connection point between the upper cover and the case body 12 The intersection of the first welding part 13 and the third surface 123; the lower cover is also similar, and will not be described again here. In addition, taking the prismatic battery case 10 as an example, the third surface 123 and the fourth surface 124 of the side wall of the case body 12 both include four surrounding side surfaces. In this disclosure, point A, point B, and the third surface 123. When discussing the relationship between the fourth surface 124, the third surface 12 3. The fourth surface 124 refers to the two sides corresponding to point B respectively. Specifically, when discussing the relationship between point A and point B, the “third surface 123” refers to the place where point B corresponding to point A is located. The side surface M and the "fourth surface 124" refer to the side surface N located opposite to the above-mentioned side surface M. Battery cases 10 of other shapes are analogized based on the above principles, and will not be described again here. In the present disclosure, the shape of the first welding portion 13 can be arbitrary. It can be understood that in the above cross-section, the cross-sectional shape of the first welding portion 13 can also be arbitrary, such as arcuate shape, irregular pattern, etc. This disclosure limits the relationship between the connection line AB and the third surface 123 in the contour line of the above-mentioned cross-section, but does not limit the relationship between the interface of the first welding part 13 toward the connection line AB and the third surface 123 in the above-mentioned cross-section contour line. Relationship, in the above cross-section, the first welding part 13 The contour line of the cross section facing the connection line AB can be irregular. It can be a straight line, a curve, a wavy line, etc. Its outline can be convex toward the receiving space relative to the connection line AB, or it can be concave relative to the connection line AB. , or it can overlap or partially overlap with the line AB. In some embodiments of the present disclosure, there is a gap between the shell body 12 and the cover 11 in the first direction; the width of the gap is L 1 ,0<L 1 ≤0.05mm. Generally, due to manufacturing accuracy and other reasons, there will be the above-mentioned gap between the housing body 12 and the cover plate 11 . ControlL 1 Within the above range, it is beneficial to weld the shell body 12 and the cover plate 11, and at the same time, damage to the pole core 20 during the welding process can be avoided. It should be noted that the accommodation space in this disclosure refers to the space used to accommodate the pole core 20 , and the accommodation space does not include the gap between the above-mentioned case body 12 and the cover plate 11 . In some embodiments of the present disclosure, 30°≤α≤60°. Illustratively, α may be 30°, 32°, 35°, 38°, 40°, 42°, 45°, 48°, 50°, 52°, 55°, 58°, 60°, etc. The distance between point A and the plane of the third surface 123 where the corresponding point B is located is H. 1 (That is, the distance between point A and the extension line of the third surface 123 in the first direction of the contour line of the above-mentioned cross-section, where the extension line is from point B toward the plane where the second surface 112 is located and along the first direction. extension), the distance from point B to the corresponding plane of first surface 111 is W 1 . It can be understood that by controlling α within the above range, the above H 1 with W 1 The value of is more appropriate; in other words, the first welding part 13 is formed by welding the cover plate 11 and the shell body 12, then α is within the above range, the area of ​​the first welding part 13 on the cover plate 11 and the shell body 12 are more suitable, which can further improve the firmness of the welded back cover 11 and the case body 12, thereby further improving the safety performance of the battery 100. Please refer to Figure 3A. In some embodiments of the present disclosure, the distance between point B and the plane where the corresponding first surface 111 of the cover plate 11 is located is W. 1 , the distance between point A and the second surface 112 is W 2 , the distance between point B and the fourth surface 124 is W 3 ;The first welding part 13 satisfies: 0.2W 3 ≤(W 1 -W 2 )×tanα≤W 3 ;W 1 ,W 2 ,W 3 In the same units. (W 1 -W 2 )×tanα≥0.2W 3 It shows that the distance from the intersection point C of the first welding part 13 and the second surface 112 of the cover plate 11 to the plane where the corresponding third surface 123 is located is relatively large; in other words, combined with the state before the cover plate 11 and the shell body 12 are welded, the welding The front cover 11 is welded to the side wall of the front shell body 12 The upper surface (the upper surface is the surface close to the cover 11 of the side wall of the front shell body 12 for welding, and the upper surface is connected to the third surface 123 and the fourth surface 124 of the shell body 12) has a large welding size and a large welding area, so The connection between the cover plate 11 and the shell body 12 is stronger after welding. (W 1 -W 2 )×tanα≤W 3 It shows that the orthographic projection of the above point C on the shell body 12 falls within the side wall of the shell body 12 , or coincides with the fourth surface 124 . In this way, the solidity of the cover plate 11 and the case body 12 will not be affected, the battery case 10 will be easier to manufacture, and the pole core 20 will not be damaged during the welding process. Furthermore, in some specific embodiments of the present disclosure, in the direction toward the receiving space, the outer edge of the first welding portion 13 does not exceed the second surface 112 and the fourth surface 124 . That is, in the direction toward the accommodation space, the first welding portion 13 does not exceed the cover plate 11 and the shell body 12 . The accommodation space in this disclosure does not include the gap between the cover 11 and the shell body 12 . In this way, there will be no protruding/excessive first welding portion 13 squeezing the volume of the receiving space, thereby not squeezing the space of the pole core 20 . At the same time, the inner surface of the battery case 10 is a smooth surface, and no protruding material will threaten the safety of the pole core 20 . Furthermore, during the welding process of the battery case 10, no molten material/solder will fall onto the pole core 20, thereby fully protecting the safety of the pole core 20. In some embodiments of the present disclosure, the distance between point A and the second surface 112 is W 2 , the distance between point B and the fourth surface 124 is W 3 ,0.05mm≤W 2 ≤W 3 . Control W 2 ,W 3 The thickness is within the above range, which can ensure that the cover 11 and the battery case 10 are evenly It has a certain strength and provides protection for the pole core 20 in the accommodation space, and the cover 11 has less risk of bending during welding and subsequent assembly processes, which is beneficial to the assembly of the battery 100 . In some specific embodiments of the present disclosure, 0.05mm≤W 2 ≤0.5mm;0.05mm≤W 3 ≤0.5mm. For example, W 2 and W 3 They can be independently 0.05mm, 0.06mm, 0.07mm, 0.08mm, 0.09mm, 0.1mm, 0.15mm, 0.2mm, 0.25mm, 0.3mm, 0.35mm, 0.4mm, 0.45mm, 0.48mm, etc. In some specific embodiments of the present disclosure, 0.05mm≤W 2 <W 3 ≤0.5mm. In this way, under the premise of a certain size of the battery 100, the structural strength of the battery case 10 can be ensured while reducing the space occupied by the cover, so that the battery case 10 can provide more storage space for storage. A larger pole core can further increase the energy density of the battery 100 . In some embodiments of the present disclosure, W 2 <W 3 ,30°≤α≤45°. For example, at this time, α can be 30°, 31°, 32°, 33°, 34°, 35°, 36°, 37°, 38°, 39°, 40°, 41°, 42°, 43 °, 44°, 45°, etc. In this way, H 1 ≤W 1 And H 1 with W 1The difference is small, that is, the force distribution of the first welding part 13 on the cover plate 11 and the shell body 12 is relatively balanced or biased towards the shell body 12 . When the battery 100 withstands an external force impact from any direction, the first welding portion 13 transmits the stress to the cover plate 11 and the case body 12 equally, or more to the case body 12, giving full play to the stress of the case body 12. The bonding force of the first welding part 13 further reduces the risk of cracks or even separation between the first welding part 13 and the cover 11 and the shell body 12 . In addition, during the welding process of the battery case 10, α is controlled within the above range, so that the influence of the welding heat on the cover plate 11 is smaller, and the risk of deformation of the cover plate 11 can be fully reduced, thereby making it easier to obtain better overall performance. battery case 10, and the yield rate is also higher. In some embodiments of the present disclosure, the orthographic projection of point A on the second surface is point A’, and the point A’ is located within the orthographic projection of the shell body 12 on the cover 11 or on its boundary. Combined with Figure 3B, it can be understood that point A does not exceed the plane where the fourth surface 124 is located; in other words, the distance between point A and the plane where the corresponding point B is located on the third surface 123 is H. 1 ,H 1 ≤W 3 . In this way, defects such as pores will not appear on the cover 11, ensuring the sealing of the battery 100 and the solidity of the cover 11; at the same time, during the preparation process, the cover 11 will not be welded through, let alone Molten material falls from the cover plate 11 onto the pole core 20 . In some embodiments of the present disclosure, in the second direction, the orthographic projection of the cover 11 does not overlap with the orthographic projection of the shell body 12 , and in the third direction, the orthographic projection of the cover 11 does not overlap with the orthographic projection of the shell body 12 . overlapping. It can be understood that, in order to realize the above structure, in the second direction and the third direction, the side wall outer edge of the cover plate 11 before welding coincides with the third surface 123 of the shell body 12 before welding, or the cover before welding The outer edge of the side wall of the plate 11 exceeds the third surface 123 of the shell body 12 before welding. In this way, the positioning between the cover plate 11 and the case body 12 is more facilitated, and the first welding portion 13 can connect the cover plate 11 and the case body 12 more firmly. In some embodiments of the present disclosure, the case body 12 has openings at both ends along the first direction, and the battery case 10 includes two cover plates 11; wherein the cover plate 11 faces the surface of the receiving space (that is, the second cover plate 11). Surface 112) is the surface with the largest surface area in the battery case 10 (the structure shown in Figure 1A). The second surface 112 is the surface of the battery case 10 with the largest surface area, that is to say, The cover plate 11 occupies the largest area in the battery case 10 and has a large opening area, which is more convenient for subsequent assembly of the pole core 20 and improves production efficiency. In addition, due to structural characteristics, the thickness of the cover 11 can be thinner than the case body 12, so the second surface 112 is not the surface with the largest surface area of ​​the battery case 10 (please refer to the structure of the battery case 10 shown in Figure 5). In this case, when the second surface 112 is the largest surface, the total volume of the battery case 10 can be smaller, which can improve the space utilization of the battery 100 . Furthermore, in the current production process, the case body 12 (especially the case body 12 of the square battery case) needs to be formed by bending the plate and then welding it. Reducing the size of the case body 12 can reduce the above-mentioned problems. The size of the plate is more conducive to the bending process, thereby facilitating the preparation of the shell body 12 itself. In some embodiments of the present disclosure, the first welding part 13 protrudes relative to the first surface 111 and/or the third surface 123 , and the maximum dimension of the first welding part 13 protruding relative to the first surface 111 is L. 2 ,0<L 2 ≤0.05mm; the maximum dimension of the first welding part 13 protruding relative to the third surface 123 is L 3 ,0<L 3 ≤0.05mm. For example, the above L 2 and L 3 It can be 0.01mm, 0.02mm, 0.03mm, 0.04mm, 0.05mm, etc. respectively. ControlL 2 and L 3 Within the above range, the external space of the battery 100 occupied by the first welding part 13 can be greatly saved, which facilitates the assembly of the battery 100 and improves the space utilization of the battery 100 while ensuring the firmness of the connection between the case body 12 and the cover 11 . In some embodiments of the present disclosure, the outer edge of the first welding portion 13 is flush with the first surface 111 and the third surface 123 respectively. In some embodiments of the present disclosure, the battery case 10 is made of metal. In some specific embodiments, the materials of the cover plate 11 and the shell body 12 include but are not limited to stainless steel, aluminum, aluminum alloy, etc. respectively. In some embodiments of the present disclosure, the cover plate 11 is also provided with an explosion-proof mark 60 , wherein the thickness of the explosion-proof mark 60 is smaller than the thicknes | 1. A battery case (10), in, include: Cover plate (11) and shell body (12), among which, The shell body (12) has an opening along the first direction, and the cover plate (11) is adapted to be connected to the shell body through a welding part, and covers the opening to form a receiving space; The cover (11) has a first surface (111) and a second surface (112) arranged oppositely. The first surface (111) is a side surface of the cover (11) facing away from the receiving space. , the second surface (112) is a side surface of the cover (11) facing the receiving space, and the first direction is perpendicular to the first surface (111) and the second surface (112); the side wall of the shell body has a third surface (123) and a fourth surface (124) arranged oppositely, and the third surface (123) is the A side surface of the shell body facing away from the receiving space, and the fourth surface (124) is a side surface of the shell body facing the receiving space; The welding part includes a first welding part (13); On the cross section of the battery case along the first direction, the intersection point of the first welding part (13) and the first surface (111) is point A, and the first welding part and the first surface (111) The intersection point of the three surfaces (123) is point B; wherein, the third surface (123) is at The angle between the extension line of the cross-section contour line along the first direction and the line connecting point A and point B is α, 0<α<90°; wherein, the extension line is from The point B faces the plane where the second surface (112) is located and extends along the first direction. 2. Battery housing (10) according to claim 1, in, 30°≤α≤60°。 3. The battery case (10) according to any one of claims 1-2, in, The distance between point B and the plane of the first surface (111) of the cover plate (11) is W 1 , the distance between point A and the second surface (112) of the cover plate (11) is W 2 , the distance between point B and the fourth surface (124) is W 3 ;The first welding part (13) satisfies: 0.2W 3 ≤(W 1 -W 2 )×tanα≤W 3 ;The W 1 ,W 2 ,W 3 In the same units. 4. Battery housing (10) according to claim 3, in, The cover plate (11) includes two cover plates (11), and the distance between point B and the first surface (111) of the cover plate (11) that is closer to it is W. 1 , the distance between point A and the second surface (112) of the closer cover plate (11) is W 2 . 5. The battery housing (10) according to any one of claims 1 to 4, in, In the direction toward the receiving space, the outer edge of the first welding portion (13) does not exceed the second surface (112) and the fourth surface (124). 6. The battery housing (10) according to claim 1, in, The orthographic projection of point A on the second surface (112) is point A’, and point A’ is located within the orthographic projection of the shell body on the cover plate (11) or on its boundary. 7. The battery case (10) according to any one of claims 1-5, in, Along the second direction and the third direction, the orthographic projection of the cover plate (11) does not overlap with the orthographic projection of the shell body, wherein the first direction, the second direction, and the third direction do not overlap. The directions are perpendicular to each other. 8. Battery housing (10) according to any one of claims 1-7, in, In the first direction, there is a gap between the shell body and the cover plate (11); the width of the gap is L 1 ,0<L 1 ≤0.05mm. 9. The battery case (10) according to any one of claims 1-6, in, The first welding part (13) protrudes relative to the first surface (111) and/or the third surface (123), and the first welding part (13) is relative to the first surface (111) The maximum size of the protrusion is L 2 ,0<L 2 ≤0.05mm; the maximum dimension of the first welding part (13) protruding relative to the third surface (123) is L 3 ,0<L 3 ≤0.05mm. 10. The battery case (10) according to any one of claims 1-6, in, The distance between point A and the second surface (112) is W 2 , the distance between point B and the fourth surface (124) is W 3 ,0.05mm≤W 2 ≤W 3 . 11. Battery housing (10) according to claim 10, in, When W 2 <W 3 When, 30°≤α≤45°. 12. The battery case (10) according to any one of claims 1-3 or 5-10, in, The opening includes two opposite openings, and the cover plate (11) includes two opposite cover plates (11). 13. A battery (100), in, The battery includes a pole core (20) and a battery case (10) as claimed in any one of claims 1 to 12; wherein the pole core (20) is accommodated in the battery case (10) in the said containment space. 14. An electrical equipment, in, The powered device includes a battery (100) as claimed in claim 13. | BYD COMPANY LIMITED
13 | WO2024244707A1 | Non-Entry PCT-NP (In time limit)） | BYD CO LTD | Cell component details | 2024-04-10 | 2024-12-05 | Battery, battery module and power device | A battery, a battery module and a power device. The battery comprises a case, a cover plate and a current collector, wherein a cell accommodating cavity is formed in the case; an opening is formed at at least one end of the case; the cover plate is connected to the case and covers the opening; an explosion-proof valve is provided on the cover plate; the current collector is arranged in the cell accommodating cavity; and the current collector is spaced apart from at least part of the cover plate, so as to form a pressure relief cavity in communication with the explosion-proof valve. | Batteries, battery components and power equipment Priority information and cross-references This disclosure claims priority from the Chinese patent application with application number 202321339316.4 and titled "Battery, Battery Component and Power Equipment" filed on May 29, 2023, the entire content of which is incorporated into this disclosure by reference. Technical field The present disclosure relates to the field of batteries, and in particular, to a battery, a battery component and a power equipment. Background technology In related technologies, battery explosion-proof valves are usually integrated on the top and bottom covers of the casing, and the explosion-proof valves are in close contact with the pole core tabs of the battery. When the battery core undergoes thermal runaway, the gas in the battery cannot be effectively discharged, and the battery is not safe. Problem: If the explosion-proof valve and the top cover are stamped into an integrated structure, the detonation pressure of the explosion-proof valve is above 1.5MPa. If the detonation pressure of the explosion-proof valve is too high, there is a risk of battery explosion. Contents of the invention The present disclosure aims to solve at least one of the technical problems existing in the prior art. To this end, one object of the present disclosure is to propose a battery in which a current collecting plate is provided between the cover plate and the battery core. The current collecting plate is at least partially spaced from the cover plate and forms a pressure relief port connected to the explosion-proof valve. The pressure relief cavity provides space for the circulation, accumulation and discharge of gases in the battery. After the gas in the cell accommodation cavity enters the pressure relief cavity, it is easier to open the explosion-proof valve, which enhances the pressure relief capability of the battery. The present disclosure further proposes a battery assembly having the above-mentioned battery. The present disclosure further proposes a power equipment having the above-mentioned battery. The battery according to the present disclosure includes: a casing, a battery core accommodation cavity is formed in the casing, and at least one end of the casing forms an open opening; a cover plate, the cover plate is connected to the casing and covers the casing. An open opening, the cover plate is provided with an explosion-proof valve mounting hole; a current collecting plate, the current collecting plate is arranged in the battery core accommodation cavity, and the current collecting plate is spaced apart from at least part of the cover plate. A pressure relief chamber is formed that is connected with the installation hole of the explosion-proof valve. The battery according to the present disclosure reduces the detonation pressure of the explosion-proof valve by separately welding the explosion-proof valve and the cover plate. At the same time, a pressure relief chamber is formed between the cover plate and the collecting plate. The pressure relief chamber is the high-pressure gas in the battery. Provides circulation space, pressure relief chamber and The installation holes of the explosion-proof valve are connected. When the pressure in the pressure relief chamber reaches the explosion pressure of the explosion-proof valve, the explosion-proof valve is opened and the pressure is relieved. Since the explosion pressure of the explosion-proof valve is lower, the explosion-proof valve is more easily flushed open by high-pressure gas, which improves the efficiency of the explosion-proof valve. Battery safety. A battery assembly according to the present disclosure includes the above-mentioned battery. The battery assembly according to the present disclosure is provided with the battery of the above embodiment. Since the battery assembly of the present disclosure is provided with the battery of the above embodiment, the detonation pressure of the explosion-proof valve in the battery assembly is lower, and the battery assembly has better pressure relief capability for high-pressure gas. , battery components are safer. A power device according to the present disclosure includes the above-mentioned battery. The power equipment according to the present disclosure is provided with the battery of the above embodiment. Since the power equipment of the present disclosure is provided with the battery of the above embodiment, the safety of the battery in the power equipment is higher and the safety performance of the power equipment is better. Additional aspects and advantages of the disclosure will be set forth in part in the description which follows, and in part will be obvious from the description, or may be learned by practice of the disclosure. Description of drawings Figure 1 is an exploded view of a battery according to one embodiment of the present disclosure; Figure 2 is a schematic assembly diagram of a battery case and a cover according to an embodiment of the present disclosure; Figure 3 is a schematic structural diagram of a battery current collecting plate according to an embodiment of the present disclosure; Figure 4 is a schematic diagram of the connection between the battery cover and the current collecting plate according to one embodiment of the present disclosure; Figure 5 is a schematic diagram of the assembly of the battery case and cover according to one embodiment of the present disclosure; Figure 6 is a cross-sectional view of the assembly of the battery case and cover according to one embodiment of the present disclosure; Figure 7 is a schematic structural diagram of a battery case and a cover according to an embodiment of the present disclosure. Figure 8 is a schematic structural diagram of a battery assembly according to an embodiment of the present disclosure. Figure 9 is a schematic structural diagram of a power equipment according to an embodiment of the present disclosure. Reference signs: Battery components 1000; power equipment 10000; Battery 1; Housing 11, battery core receiving cavity 111, opening 112; Cover plate 12, explosion-proof valve mounting hole 121; The collecting plate 13, the pressure relief groove 131, the first groove part 1311, the second groove part 1312, the bent connection part 132, the outer edge Part 133, avoidance gap 134, stop surface 135; first protrusion 141, second protrusion 142; Explosion-proof valve protection piece 15; Explosion-proof valve 16; Aluminum block 171, sealing ring 172, pole 173, insulation sheet 174, top spacer 175; Rubber nail 181, sealing cover 182; Battery core 20, tab 21. Detailed implementation Embodiments of the present disclosure are described in detail below, examples of which are illustrated in the accompanying drawings, wherein the same or similar reference numerals throughout represent the same or similar elements or elements having the same or similar functions. The embodiments described below with reference to the drawings are exemplary and are only used to explain the present disclosure and are not to be construed as limitations of the present disclosure. The battery 1 according to the embodiment of the present disclosure is described below with reference to FIGS. 1 to 7 . The battery according to the present disclosure includes a casing 11, a cover 12 and a current collecting plate 13. A cell accommodation cavity 111 is formed in the casing 11, and at least one end of the casing 11 forms an opening 112; the cover The plate 12 is connected to the housing 11 and covers all The open opening 112 is provided with an explosion-proof valve 16 on the cover plate 12; the current collecting plate 13 is arranged in the battery core accommodation cavity 111, and at least part of the current collecting plate 13 is spaced apart from the cover plate 12. Open to form a pressure relief chamber that communicates with the explosion-proof valve 16 . As shown in Figure 1, a battery core accommodation cavity 112 is formed in the housing 11, and the battery core 20 is received in the battery core accommodation cavity 111 to support and protect the battery core 20. In some embodiments, the housing 11 At least one end is formed with The opening 112 can be understood as the opening 112 can be formed at one end of the housing 11, and the other end of the housing 11 and the cover 12 can be integrally formed. This arrangement facilitates the assembly of the battery core 20 into the battery core accommodation cavity 11. 1, during the assembly process of the battery core 20, the battery core 20 enters the battery core accommodation cavity 111 from the open opening 112. After the assembly of the battery core 20 is completed, the cover plate 12 is welded to the open opening 112 to realize the battery core accommodation cavity 111. of Sealing reduces the difficulty of processing the battery 1, and when the battery core 20 needs to be removed or replaced, the removal of the battery core 20 can be completed by removing the cover 12 at one end of the open opening 112, simplifying the steps of assembling and dismantling the battery core 20. . The cover 12 is welded to the casing 11 and closes the opening 112. In the related art, the cover 12 and the casing 111 are often stamped in one piece. Due to the strength requirements of the battery cover 12, the cover 12 and the casing The thickness of 11 is usually relatively thick. In this disclosure, by arranging and welding the cover 12 and the casing 11 separately, the cover 12 and the casing 11 can be effectively reduced. The wall thickness of the casing 11 reduces processing costs, and an explosion-proof valve is provided on the cover 121. A current collecting plate 13 is arranged between the explosion-proof valve 16 and the battery core 20. The connection between the current collecting plate 13 and the cover 12 is At least partially, the explosion-proof valve 161 on the cover 12 is not in direct contact with the battery core 20. When the battery core 20 undergoes thermal runaway, the battery core 20 will not be blocked. The explosion-proof valve 6 thus ensures the exhaust effect and ensures the stability of the gas pressure in the cell accommodation chamber 111. In some embodiments, a pressure relief chamber is formed between the manifold 13 and the explosion-proof valve 16, and the pressure relief chamber and the explosion-proof valve 16 As shown in Figure 3, an avoidance gap is formed on at least part of the outer periphery of the current collecting plate 13. During the assembly process of the current collecting plate 13 and the housing 11, the avoidance gap is formed. There is a connection gap between the gap and at least part of the inner wall of the housing 11. The high-pressure gas generated in the battery core 20 flows into the collecting plate 131 through the avoidance gap and is collected into the pressure relief chamber. Since the pressure relief chamber is connected to the explosion-proof valve 16, When the high-pressure gas collected in the pressure relief chamber reaches the explosion pressure of the explosion-proof valve 16, the explosion-proof valve 16 is flushed open by the high-pressure gas. Due to the thickness of the cover plate 12 Being thinner, the detonation pressure of the explosion-proof valve 16 can be lower. The gas will flush the explosion-proof valve 16 open and be discharged from the explosion-proof valve 16 to ensure that the pressure in the cell accommodation chamber 111 is stable. In some embodiments, due to the collection plate A pressure relief chamber is provided between 13 and the explosion-proof valve 16. The pressure relief chamber reserves sufficient storage and discharge space for high-pressure gas, ensuring the exhaust and pressure relief function of the battery 1, thereby ensuring the safety of the battery 1. The battery 1 according to the present disclosure simplifies the assembly steps of the battery core 20 by forming an open opening at at least one end of the housing 11, and the battery core 20 enters the battery core accommodation cavity 111 through the open opening at one end of the housing 11; the cover plate 12 and the shell The body 11 is arranged separately and connected to the shell 11 by welding. , can reduce the wall thickness of the casing 11 and the cover 12, and reduce the processing cost of the battery 1; the cover 12 is integrated with an explosion-proof valve 16, and a collecting plate 13 is provided between the explosion-proof valve 16 and the battery core 20 to prevent the explosion-proof valve 16 Direct contact with the battery core 20 to ensure that the battery core 20 will not block the explosion-proof valve 16, thereby ensuring the exhaust and pressure relief capability of the battery 1. In some embodiments, an avoidance gap is formed on the current collecting plate 13, and a connection gap is formed between the current collecting plate 13 and at least part of the inner wall of the housing 11. The battery core 20 The high-pressure gas generated can enter the pressure relief chamber from the connection gap, and the leakage The pressure chamber is connected to the explosion-proof valve 16. When the gas pressure in the pressure relief chamber reaches the explosion pressure of the explosion-proof valve 16, the high-pressure gas can flush open the explosion-proof valve 16 and be discharged from the explosion-proof valve 16, ensuring the pressure relief capability of the battery 1 and maintaining the battery core. The pressure in the accommodation cavity 111 is stable, which improves the safety of the battery 1 . In some embodiments of the present disclosure, at least one of the surfaces of the cover plate 12 and the collecting plate 13 facing each other is formed with a recess that is recessed away from each other, and a pressure relief cavity is defined in the recess. As shown in FIG. 1 , a recess extending toward the battery core 20 is formed on the current collecting plate 13 . The current collecting plate 13 is connected to the tabs 21 of the battery core 20 . The side of the recessed portion facing the battery core 20 is welded to the battery core 20 . The connection is achieved by forming a recess extending toward the battery core 20 on the current collecting plate 13. The bottom wall of the recessed portion is in contact with and connected to the battery core 20, thereby preventing the plane of the current collecting plate 13 from being connected to the battery core. There is a welding gap when the 20 plane is welded. The plane of the current collecting plate 13 is in direct contact or welded with the plane of the battery core 20, which will cause the current collecting plate 13 to have excess height after welding, affecting the connection between the current collecting plate 13 and the cover 12, and the concave portion The bottom wall is welded to the battery core 20, which increases the contact area between the current collecting plate 13 and the battery core 20, ensuring the welding stability of the current collecting plate 13 and the battery core 20. At the same time, The recessed portion of the current collecting plate 13 defines a pressure relief chamber, and a connection gap is formed between the avoidance gap formed on the current collecting plate 13 and the housing 11 . The high-pressure gas in the cell accommodation chamber 111 passes between the current collecting plate 13 and the housing 11 The connection gap enters the pressure relief cavity to facilitate the discharge of air flow; the recess can also be formed on the cover plate 12, and the recess on the cover plate 12 extends in a direction away from the collecting plate 13, A pressure relief chamber is defined between the recess on the cover plate 12 and the collecting plate 13. The gas in the cell accommodation chamber 111 flows into the collecting plate 13 through the avoidance gap on the collecting plate 13 and enters the pressure relief chamber. The explosion-proof valve 16 is integrated in the cover plate 12 and connected to the pressure relief chamber. When the pressure in the pressure relief chamber reaches the detonation pressure of the explosion-proof valve 16, the explosion-proof valve 16 is flushed open and the pressure is relieved to facilitate the outflow of gas. In some embodiments of the present disclosure, a pressure relief groove 131 is formed on the surface of the collecting plate 13 facing the cover plate 12 . The bottom wall of the pressure relief groove 131 is spaced apart from the cover plate 12 and defines a pressure relief cavity. The pressure relief groove 131 With explosion-proof valve mounting hole 121 in the set The projections in the thickness direction of the flow disk 13 at least partially overlap. In some embodiments, the surface of the collecting plate 13 is recessed toward the cover plate 12 to form a pressure relief groove 131 . The bottom wall of the pressure relief groove 131 is spaced apart from the cover plate 12 . The bottom wall of the pressure relief groove 131 is spaced apart from the cover plate 12 . A pressure relief chamber is defined between them, and the pressure relief chamber provides space for the high-pressure gas circulation in the battery 1 . In some embodiments, the projection of the explosion-proof valve mounting hole 121 in the thickness direction of the collecting plate 13 overlaps at least partially with the pressure relief groove 131 , which is defined between the pressure relief groove 131 and the bottom wall of the cover plate 12 toward the battery core accommodation cavity. out of the pressure relief chamber, and the pressure relief chamber is used In the space where gas accumulates in the battery core 20, the pressure relief groove 131 is provided to at least partially face the projection of the explosion-proof valve mounting hole 121 in the thickness direction, so that the air in the pressure relief chamber can directly oppose the explosion-proof valve in the explosion-proof valve mounting hole 121. Valve 16 acts directly. The gas in the battery 1 flows in the pressure relief chamber, and the explosion-proof valve 16 is provided in the explosion-proof valve installation hole 121. The projections of the explosion-proof valve installation hole 121 and the pressure relief groove 131 in the thickness direction of the collecting plate 13 at least partially overlap to avoid The installation hole 121 of the explosion-proof valve is blocked, which affects the pressure relief efficiency and facilitates the discharge of high-pressure gas from the explosion-proof valve 16. The installation hole 121 of the explosion-proof valve is closely related to the pressure relief. The larger the projected overlapping area of ​​the groove 131 in the thickness direction of the collecting plate 13 is, the larger the gas discharge area is. The explosion-proof valve mounting hole 121 can be completely opposite to the pressure relief groove 131 to ensure that the high-pressure gas exhaust area is maximized. , thereby ensuring that the gas can be quickly discharged through the explosion-proof valve 16, preventing the battery 1 shell 11 from bursting, and improving the pressure relief efficiency and safety of the battery 1. In some embodiments, the overlapping area of ​​the projection of the explosion-proof valve mounting hole 121 in the thickness direction of the collecting plate 13 and the pressure relief groove 131 needs to be greater than or equal to 30% to ensure high-pressure gas exhaust space and ensure the safety of the battery 1 . In some embodiments of the present disclosure, a first protrusion 141 is formed on the surface of the current collecting plate 13 away from the cover 12 . The first protrusion 141 is adapted to stop with the tabs 21 of the battery core 20 in the battery core accommodation cavity 111 . Butt and weld. In some embodiments, the first protrusion 141 stops with the tab 21 of the battery core 20 in the battery core accommodation cavity 111 , and the first protrusion 141 faces the bottom wall of one side of the pole core and contacts the tab 21 of the battery core 20 . stop, first protrusion Penetration welding can be used to weld the protrusions 141 and the tabs 21 of the battery core 20. The first protrusion 141 contacts the bottom wall of the battery core 20 toward the bottom wall of the battery core 20, thereby increasing the space between the current collecting plate 13 and the battery core 20. the welding area, The welding spot can be arranged on the side surface of the first protrusion 141 away from the pole tab 21, and welding is performed between the first protrusion 141 of the current collecting plate 13 and the pole tab 21, instead of the entire plane of the current collecting plate 13 being directly connected to the pole tab 21. The contact of the pole tabs 21 avoids the welding gap between the current collecting plate 13 and the pole tabs 21, and avoids the residual height after the current collecting plate 13 and the pole tabs 21 are welded to affect the welding of the current collecting plate 13 and the cover plate 12, thereby improving the welding efficiency. Yield. The battery 1 according to the present disclosure forms a first protrusion 141 on the surface of the current collecting plate 13 away from the cover 12 . The first protrusion 141 abuts and is welded to the tab 21 of the battery core 20 , thereby reducing the distance between the current collecting plate 13 and the cover plate 12 . The welding gap between the tabs 21 also facilitates the welding of the current collecting plate 13 and the cover plate 12, thereby improving the welding yield. In some embodiments of the present disclosure, a second protrusion 142 is formed on a side of the cover plate 12 facing the collecting plate 13. The two protrusions 142 are adapted to stop with the surface of the collecting plate 13 facing the cover 12 . In some embodiments, the second protrusion 142 is formed on the side of the cover 12 facing the collecting plate 13 , the second protrusion 142 stops with the surface of the collecting plate 13 facing the cover 12 , and the cover 12 passes through the second protrusion 142 . Bulge 142 with set The flow plate 13 is pressed tightly, which facilitates the welding between the cover plate 12 and the current collecting plate 13, avoids large-area contact between the plane of the cover plate 12 and the plane of the collecting plate 13 and causes explosions, improves the welding yield, and ensures Battery 1 safety. In some embodiments of the present disclosure, the current collecting plate 13 and the cover plate 12 are overlapped in the thickness direction of the battery 1 , wherein the projections of the first protrusion 141 and the second protrusion 142 on the plane of the cover plate 12 are staggered. Set or partially overlap. In some embodiments, the current collecting plate 13 and the cover plate 12 are overlapped in the thickness direction of the battery 1, which can reduce the volume of the battery 1. The projections can be arranged staggered, and the first protrusion 141 and the second protrusion 142 are on the cover plate 12 The projections on the plane can also partially overlap. The first protrusion 141 is suitable for stopping and welding with the pole lug 21 , thereby reducing the welding gap between the current collecting plate 13 and the pole lug 21 , and the first protrusion 141 deviates from the A pressure relief groove 131 is formed on one side of the pole lug 21, and one side of the first protrusion 141 supports the pole. The ear 21, the other side of the first protrusion 141 and the cover plate 12 define a pressure relief cavity, and the pressure relief cavity is connected with the explosion-proof valve installation hole 121. If the second protrusion 142 and the first protrusion 141 are on the cover plate, The projections on the plane where 12 is located completely overlap, the explosion-proof valve installation hole 121 will be blocked, and the high temperature cannot be guaranteed. If the internal pressure of the battery 1 is too high, the battery 1 will burst. The projections of the first protrusion 141 and the second protrusion 142 on the plane of the cover 12 are staggered or partially overlapped, leaving space for the gas circulation. Ensure that gas can circulate in the pressure relief chamber and be discharged from the explosion-proof valve 16. In some embodiments of the present disclosure, at least part of the first protrusion 141 is disposed around the periphery of the central axis of the collecting plate 13 and/or at least part of the second protrusion 142 is disposed around the periphery of the central axis of the cover plate 12 . In some embodiments, at least part of the first protrusion 141 is disposed around the central axis of the collecting plate 13 to form a pressure relief groove 131 around the central axis of the collecting plate 13 and increase the arrangement space of the pressure relief groove 131. A pressure relief chamber is defined between the pressure relief groove 131 and the cover plate 12 . More high-pressure gas can flow through the pressure relief chamber, which can improve the pressure relief capability of the battery 1 . In some embodiments of the present disclosure, the surface of the collecting plate 13 is recessed toward the cover plate 12 to form a pressure relief groove 131 on one side of the collecting plate 13 and to form a first protrusion on the other side of the collecting plate 13 141. The first protrusion 141 and the tab 21 are stopped and welded. The surface of the collecting plate 13 is recessed toward the cover plate 12 to form a pressure relief groove 131 . A pressure relief chamber is defined between the pressure relief groove 131 and the cover plate 12 . The high-pressure gas in the cell accommodation chamber 111 passes through the holes on the collecting plate 13 The avoidance gap flows into the pressure relief groove 131. A pressure relief chamber is formed between the pressure relief groove 131 and the cover plate 12. The pressure relief chamber is connected to the explosion-proof valve 16. When the pressure relief chamber The gas pressure in the explosion-proof valve 16 reaches the detonation pressure. The explosion-proof valve 16 is flushed open by the air flow and performs pressure relief. The collecting plate 13 is recessed toward the surface of the cover plate 12 and forms a pressure relief groove 131 to provide an exhaust space for the high-pressure gas. To facilitate the outflow of gas, a first protrusion 141 is formed on the other side of the collecting plate 13. The first protrusion 141 and the pole lug 21 are stopped and welded. The first protrusion 141 faces the bottom wall of the pole core and is welded to the pole lug 21 , thereby increasing the welding area between the current collecting plate 13 and the battery core 20 and preventing the entire plane of the current collecting plate 13 from directly contacting the battery core poles. Welding lug 21 reduces the welding gap and improves the welding yield. In some embodiments of the present disclosure, the pressure relief groove 131 includes a first groove portion 1311 and a second groove portion 1312. The first groove portion 1311 is configured as a sector-shaped groove surrounding at least part of the periphery of the central axis of the collecting plate 13; the second groove portion One end of the portion 1312 is connected with the end of the first groove portion 1311 in the circumferential direction, and the second groove portion 1312 extends in the radial direction. As shown in FIG. 3 , the first groove portion 1311 is configured as a fan-shaped groove surrounding at least part of the periphery of the central axis of the collecting plate 13 , which can increase the area of ​​the pressure relief groove 131 . One end of the second groove portion 1312 is in contact with the first groove portion 1311 The ends in the circumferential direction are connected. In some embodiments, the first groove portions 1311 may be configured as multiple, each first groove portion 1311 A second groove portion 1312 can be connected to both ends of the 21 are welded using a penetration welding process, so that the pressure relief groove 131 and the tab 21 are welded more closely, which can reduce the welding gap. In addition, the end of the second groove 1312 in the radial direction is open, allowing the gas inside the battery 1 to enter the pressure relief groove 131, ensuring that when the battery 1 expands, the gas accumulates in the pressure relief groove 131, allowing the gas to quickly Concentrated, the gas pressure in the pressure relief tank 131 can reflect the gas pressure inside the battery 1, and detonate in time after the pressure in the pressure relief tank 131 reaches the detonation pressure of the explosion-proof valve 16, thereby improving the safety of the battery 1. In some embodiments of the present disclosure, an outer edge portion 133 protruding radially outward is formed on the outer periphery of the collecting plate 13 , and the other end of the second groove portion 1312 extends to the outer edge portion 133 . After the current collecting plate 13 is welded to the pole lug 21 , the extension portion stops at least partially with the cover plate 12 to ensure a large contact area between the current collecting plate 13 and the cover plate 12 and reduce current collection. The welding gap between the disk 13 and the cover plate 12 improves the welding yield. In some embodiments of the present disclosure, welding portions suitable for connecting with the tabs 21 are formed on the current collecting plate 13 , and the welding portions are configured in multiples and are spaced apart along the radial direction of the current collecting plate 13 . In some embodiments, the side of the first protrusion 141 on the current collecting plate 13 facing the cell tab 21 abuts and is welded to the cell tab 21 , and the bottom wall of the first protrusion 141 faces away from the cell tab 21 . A plurality of welding parts are formed on one side, and the collecting plate 13 is connected to the The cell tabs 21 are welded. Since the cell 20 in the cell accommodation cavity 111 is wound and the welding portions are spaced apart in the radial direction of the current collecting plate 13, the welding area between the welding portion and the cell 20 can be increased. , the welding of the battery core 20 and the current collecting plate 13 is more stable. In some embodiments of the present disclosure, the pressure relief grooves 131 are configured as multiple ones surrounding the central axis of the collecting plate 13 and spaced apart in the circumferential direction of the central axis of the collecting plate 13 . The plurality of pressure relief grooves 131 increase the circulation area of ​​high-pressure gas in the battery 1, facilitate the discharge of high-pressure gas, and improve the pressure relief capability of the battery 1. In some embodiments of the present disclosure, the pressure relief grooves 131 are configured as two and are symmetrically disposed on the collecting plate 13. The second groove portion 1312 of one of the pressure relief grooves 131 and the second groove portion 1312 of the other pressure relief groove 131 extend away from each other in the radial direction. The pressure relief grooves 131 are symmetrically arranged, which increases the space of the pressure relief grooves 131 on the collecting plate 13 and increases the gas flow area, and the second groove portions 1312 at both ends of each first groove portion 1311 are respectively radially separated from each other. He This extension increases the gas flow. When the high-pressure gas rushes open the explosion-proof valve 16, the gas enters the pressure relief groove 131 through the first groove portion 1311 and flows out of the explosion-proof valve 16 through the second groove portion 1312, increasing the pressure relief of the battery 1. ability. In some embodiments of the present disclosure, the bottom wall of the first protrusion 141 is formed with a frosted surface. The bottom wall of the first protrusion 141 forms a frosted surface. During the welding process of the first protrusion 141 and the pole lug 21, the frosted surface can absorb the laser generated by the welding, prev | 1. A battery (1), It is characterized by, include: Housing (11), a battery core accommodation cavity (111) is formed in the housing (11), and at least one end of the housing (11) forms an open opening (112); Cover plate (12), the cover plate (12) is connected to the housing (11) and covers the opening (112), and an explosion-proof valve (16) is provided on the cover plate (12); A current collecting plate (13), the current collecting plate (13) is arranged in the battery core accommodation cavity (111), the current collecting plate (13) is spaced apart from at least part of the cover plate (12). A pressure relief chamber connected to the explosion-proof valve (16) is formed. 2. Battery (1) according to claim 1, It is characterized by, A recessed portion that is recessed away from each other is formed on at least one of the surfaces of the cover plate and the collecting plate (13) facing each other, and the pressure relief chamber is defined in the recessed portion. 3. Battery (1) according to claim 1 or 2, It is characterized by, A pressure relief groove (131) is formed on the surface of the collecting plate (13) facing the cover plate (12). The bottom wall of the pressure relief groove (131) is spaced apart from and defined by the cover plate (12). Out of the pressure relief chamber, the projection of the pressure relief groove (131) and the explosion-proof valve (16) in the thickness direction of the collecting plate (13) at least partially overlaps. 4. Battery (1) according to any one of claims 1-3, It is characterized by, A first protrusion (141) is formed on the surface of the current collecting plate (13) facing away from the cover plate (12). The first protrusion (141) is adapted to fit into the battery core accommodation cavity (111). The tabs (21) of the battery core (20) are stopped and welded. 5. Battery (1) according to claim 4, It is characterized by, A second protrusion (142) is formed on the side of the cover plate (12) facing the current collecting plate (13), and the second protrusion (142) is adapted to face the current collecting plate (13). The surface of the cover plate (12) stops. 6. Battery (1) according to claim 5, It is characterized by, The current collecting plate (13) and the cover plate (12) are overlapped in the thickness direction of the battery (1), wherein the first protrusion (141) and the second protrusion (142) ) projections on the plane where the cover plate (12) is located are staggered or partially overlapped. 7. Battery (1) according to claim 5 or 6, It is characterized by, At least part of the first protrusion (141) is arranged around the outer periphery of the central axis of the collecting plate (13); or At least part of the second protrusion (142) is arranged around the outer periphery of the central axis of the cover plate (12). 8. Battery (1) according to any one of claims 1-7, It is characterized by, The surface of the collecting plate (13) is recessed toward the cover plate (12) to form a pressure relief groove (131) on one side of the collecting plate (13), so that a pressure relief groove (131) is formed on one side of the collecting plate (13). A first protrusion (141) is formed on the other side, and the first protrusion (141) and the tab (21) are stopped and welded. 9. Battery (1) according to claim 8, It is characterized by, The pressure relief tank (131) includes: A first groove portion (1311), the first groove portion (1311) is configured to surround the central axis of the collecting plate (13) at least Sector-shaped grooves on part of the periphery; A second groove portion (1312). One end of the second groove portion (1312) is connected to an end portion of the first groove portion (1311) in the circumferential direction. The second groove portion (1312) extends in the radial direction. . 10. Battery (1) according to claim 9, It is characterized by, An outer edge portion (133) protruding radially outward is formed on the outer periphery of the collecting plate (13), and the other end of the second groove portion (1312) extends to the outer edge portion (133) . 11. Battery (1) according to any one of claims 1-10, It is characterized by, Welding portions suitable for connecting with the tabs (21) are formed on the current collecting plate (13). The welding portions are constructed in plural and are arranged at intervals along the radial direction of the current collecting plate (13). 12. Battery (1) according to claim 9 or 10, It is characterized by, The pressure relief grooves (131) are configured as multiple ones surrounding the central axis of the collecting plate (13) and spaced apart in the circumferential direction of the central axis of the collecting plate (13). 13. Battery (1) according to claim 12, It is characterized by, The pressure relief grooves (131) are configured as two and are symmetrically arranged on the collecting plate (13). The second groove portion (1312) of one of the pressure relief grooves (131) is connected to the other pressure relief groove (1312). The second groove portions (1312) of the pressure groove (131) extend radially away from each other. 14. Battery (1) according to claim 9 or 10, It is characterized by, A frosted surface is formed on the surface of the first protrusion (141) facing the tab (21). 15. Battery (1) according to claim 12, It is characterized by, A stop surface (135) located between two adjacent pressure relief grooves (131) is formed on the collecting plate (13), and the cover plate (12) faces the collecting plate (13). A plurality of second protrusions (142) are formed on one side of the second protrusion (142), and the second protrusions (142) are adapted to stop against the corresponding stop surface (135). 16. Battery (1) according to any one of claims 1-15, It is characterized by, Also includes: Explosion-proof valve (16), the explosion-proof valve (16) is arranged in the explosion-proof valve mounting hole (121) on the cover plate (12), the explosion-proof valve (16) is welded to the cover plate (12), and is suitable for After the pressure in the pressure relief chamber reaches the preset pressure, the explosion-proof valve mounting hole (121) is opened, and the thickness of the explosion-proof valve (16) is smaller than the thickness of the cover plate (12). 17. A battery assembly (1000), It is characterized by, Comprising the battery (1) according to any one of claims 1-16. 18. A kind of power equipment (10000), It is characterized by, Comprising the battery (1) according to any one of claims 1-16. | BYD COMPANY LIMITED
14 | WO2024244517A1 | Non-Entry PCT-NP (In time limit)） | BYD CO LTD | Cell component details | 2024-01-31 | 2024-12-05 | Battery pack and electric apparatus | A battery pack (100) and an electric apparatus (1000). The battery pack (100) comprises: a tray (10), in which an accommodating space (101) is formed; a separator, by means of which the accommodating space (101) is separated into at least two accommodating cavities and an avoidance space is formed; at least two electrical assemblies, which are correspondingly arranged in the accommodating cavities; and an electrical connection assembly (20), which comprises a first connecting member (210), a second connecting member (220) and an insulating adhesive member, wherein the first connecting member comprises a first connecting end and a second connecting end, a second connecting member comprises a third connecting end and a fourth connecting end, the second connecting end and the fourth connecting end are electrically connected and are coated with the insulating adhesive member, and the second connecting end, the fourth connecting end and the insulating adhesive member are accommodated in the avoidance space. | Battery packs and electrical equipment Cross-references to related applications This application is filed based on a Chinese patent application with application number 202310633570.3 and a filing date of May 31, 2023, and claims the priority of the above-mentioned Chinese patent application. The entire content of the above-mentioned Chinese patent application is hereby incorporated into this application as a reference. Technical field This application relates to the field of batteries, and specifically to a battery pack and electrical equipment. Background technology Battery packs usually include multiple electrical components. To ensure independent and reliable functions, each electrical component is usually separated into different areas. In order to realize the electrical connection between the electrical components inside the battery pack, it is usually necessary to introduce wire rows, and crossovers between wire rows are inevitable. Cables usually interfere with other internal structures of the battery pack and occupy additional internal space, which is not conducive to improving the volume utilization of the battery pack. Contents of the invention This application aims to solve at least one of the technical problems existing in the prior art. In view of this, the present application provides a battery pack and electrical equipment using the battery pack, aiming to improve the connection reliability between electrical components and the volume utilization of the battery pack. The technical solution of this application is as follows. A battery pack according to the present application includes: A tray with a storage space formed in the tray; A partition, located in the accommodation space and dividing the accommodation space into at least two accommodation cavities; an avoidance space is formed on the partition; At least two electrical components are correspondingly arranged in the at least two receiving cavities; and Electrical connection components, including: The first connecting piece includes a first connecting end and a second connecting end, the first connecting end is suitable for electrical connection with the first electrical component; The second connector includes a third connection end and a fourth connection end, the third connection end being adapted to be electrically connected to the second electrical component; and Insulating plastic parts; The second connection end and the fourth connection end are electrically connected and covered by the insulating glue piece, and the second connection end, the fourth connection end and the insulating glue piece are accommodated in the avoidance space. According to a battery pack of the present application, the connection reliability between electrical components and the volume utilization of the battery pack are improved. This application also provides an electrical device, including an electrical device and any of the aforementioned battery packs. The battery pack is electrically connected to the electrical device to provide power to the electrical device. In the aforementioned battery pack, the connection between the first connector and the second connector is covered by the insulating plastic piece, and the second connecting end, the fourth connecting end and the insulating plastic piece are accommodated in the avoidance space. , which avoids the first connecting piece and the second connecting piece in the electrical connection assembly The crossovers of the first connecting piece, the second connecting piece and the insulating plastic piece can also basically fill up the avoidance space of the partitions, and the overall structure remains basically regular. The shape facilitates the assembly of other components in the battery pack. Correspondingly, electrical equipment using the battery pack can also take advantage of the excellent characteristics of the battery pack. Additional aspects and advantages of the invention will be set forth in part in the description which follows, and in part will be obvious from the description, or may be learned by practice of the invention. Description of the drawings Figure 1 is a schematic diagram of the logical structure of electrical equipment according to an embodiment of the present application; Figure 2 is a schematic structural diagram of a battery pack according to an embodiment of the present application; Figure 3 is a partial view of a partial structural diagram of the battery pack shown in Figure 2; Figure 4 is a schematic structural diagram of the tray and multiple electrical connection components in the battery pack shown in Figure 2; Figure 5 is a schematic structural diagram of the electrical connection component in the battery pack shown in Figure 2; Figure 6 is a partial structural schematic diagram of the electrical connection component shown in Figure 5; Figure 7 is an exploded view of the electrical connection assembly shown in Figure 5; Figure 8 is a schematic structural diagram of a battery pack according to an embodiment of the present application; Figure 9 is another structural schematic diagram of a battery pack according to an embodiment of the present application; Figure 10 is an exploded view of a battery pack according to another embodiment of the present application; Figure 11 is a partial enlarged view of F in Figure 10; Figure 12 is a schematic structural diagram of a first side plate according to an embodiment of the present application; Figure 13 is a schematic structural diagram of the first side panel from another perspective according to an embodiment of the present application; Figure 14 is a schematic structural diagram of the first side panel from another perspective according to an embodiment of the present application; Figure 15 is a cross-sectional view taken along line B-B of Figure 14; Figure 16 is a schematic structural diagram of the tray in the battery pack of the present application in one embodiment; Figure 17 is an exploded view of the cover assembly of the battery pack according to an embodiment of the present application; Figure 18 is a schematic diagram of a battery tray of a battery pack according to an embodiment of the present application; Figure 19 is a schematic diagram of the battery tray of the battery pack according to an embodiment of the present application from another angle; Figure 20 is an enlarged view of part G circled in Figure 17; Figure 21 is an enlarged view of the H portion circled in Figure 18; Figure 22 is an exploded view of the battery pack of the present application in a preferred embodiment; Figure 23 is a schematic diagram of the cover plate in the battery pack shown in Figure 22; Figure 24 is an exploded schematic diagram of a battery pack according to an embodiment of the present application; Figure 25 is a schematic top view of the upper cover according to an embodiment of the present application; Figure 26 is a schematic structural diagram of a cooling plate according to an embodiment of the present application; FIG. 27 is a partial enlarged view of area C in FIG. 1 . Detailed implementation The embodiments of the present application are described in detail below. Examples of the embodiments are shown in the accompanying drawings, wherein the same or similar reference numerals throughout represent the same or similar elements or elements with the same or similar functions. The embodiments described below with reference to the drawings are exemplary and are intended to explain the present application, but should not be construed as limiting the present application. Referring to FIGS. 1 to 7 , some exemplary implementations of the electrical device 1000 , the battery pack 100 and the electrical connection assembly 20 of the present application are shown. Specifically, as shown in FIG. 1 , the electrical equipment 1000 includes a battery pack 100 and an electrical device 80 . The battery pack 100 is electrically connected to the electrical device 80 to provide power to the electrical device 200 . In some exemplary embodiments, the electrical device 1000 may be a vehicle, for example, a hybrid vehicle or an electric vehicle, and the battery pack 100 is used as a power battery of the vehicle. Correspondingly, the electrical device 80 may be a driving motor of the vehicle. It can be understood that the electrical equipment 1000 can also be other equipment other than vehicles. As examples, some ships, aircraft, etc., the specific form can be set according to actual needs, as long as the battery pack 100 of the present application is used. The specific structures of the electrical equipment 1000 and the electrical devices 80 are not the focus of the improvement of this case, so they will not be described in detail. Referring to FIGS. 2 to 7 , in some exemplary embodiments, the battery pack 100 may include a tray 10 , a partition, at least two electrical components and an electrical connection component 20 . A storage space 101 is formed in the tray 10 for accommodating the at least two electrical components and the electrical connection components 20 . The partition is disposed in the tray 10 and divides the accommodation space 101 into at least two accommodation cavities to accommodate the at least two electrical components. Each electrical component can be located in a separate container. placed inside the cavity to achieve electrical isolation. The partition may be an independent component, that is, not included in the structure of the pallet 10 , or may be one of the components of the pallet 10 , and can be set according to specific requirements. An escape space (not shown in the figure) is formed on the partition for the electrical connection component 20 to pass through to electrically communicate with the electrical components in the accommodation cavities on both sides of the partition. In some embodiments, the electrical connection component 20 includes a first connecting member 210, a second connecting member 220 and an insulating glue member (Fig. (not shown in ), the connection between the first connecting member 210 and the second connecting member 220 is covered by the insulating rubber member. The first connector 210 includes a first connection end and a second connection end, and the first connection end is suitable for electrical connection with the first electrical component. The second connector 220 includes a third connection end and a fourth connection end, and the third connection end is suitable for electrical connection with the second electrical component. The second connector 220 includes a third connection end and a fourth connection end, and the third connection end is suitable for electrical connection with the second electrical component. The second connection end and the fourth connection end are electrically connected to each other, and the connection is covered by the insulating rubber piece. And the second connecting end, the fourth connecting end and the insulating plastic piece are accommodated in the avoidance space, thus avoiding the crossing of the first connecting piece, the second connecting piece and the insulating plastic piece in the electrical connection assembly. In addition to interference with the partitions in the tray, the junctions between the first connector, the second connector and the insulating rubber parts can basically fill up the avoidance space of the partitions, maintaining a basically regular shape as a whole, making it convenient for the battery pack 100 Assembly of other components. In some embodiments, the electrical connection component 20 includes a first connector 210 , a second connector 220 and a first housing 230 . The first connector 210 includes a first connection end and a second connection end, and the first connection end is suitable for electrical connection with the first electrical component. The second connector 220 includes a third connection end and a fourth connection end, and the third connection end is suitable for electrical connection with the second electrical component. An accommodating cavity 250 is formed in the first housing 230 , and the accommodating cavity 250 has an open side. The second connection end and the fourth connection end are adapted to be received in the accommodation cavity via the open side, and the second connection end and the fourth connection end are electrically connected to each other. The open side is formed as a glue injection port for injecting insulating glue into the accommodation cavity 250 to cover the second connection end and the fourth connection end after electrical connection. It is worth noting that in actual applications, the electrical connection component 20 may be in a state where insulating glue has not been poured. The first connection end and the third connection end of the electrical connection component are respectively connected to two electrical components in adjacent accommodation cavities; the first housing 230 is accommodated in the avoidance space. In the aforementioned electrical connection assembly 20, an accommodation cavity 250 is formed in the first housing 230. The accommodation cavity 250 has an open side, and the second connection end and the fourth connection end can be received in the opening side through the open side. In the accommodation cavity 250 , correspondingly, the position where the third connection end and the fourth connection end are electrically connected are also located in the accommodation cavity 250 . The open side can be used as a glue injection port for injecting insulating glue into the accommodation cavity 250 to cover the second connection end and the fourth connection end after connection. In this way, due to the constraints of the first housing 230, the position and amount of glue injection are determined and controllable, and after the glue injection is completed, the connection and insulation positions of the first connector 210 and the second connector 220 can be formed. The regular shape facilitates its matching with the shape and position of other electrical components or structural components. Correspondingly, the battery pack 100 using the electrical connection component 20 and the electrical equipment 1000 using the battery pack 100 can also utilize the excellent characteristics of the electrical connection component 20 . In a specific embodiment, the electrical components may include a power distribution component 30 and a battery component 40 . Correspondingly, the battery pack 100 provided in this application may include a tray 10, an electrical connection component 20, a power distribution component 30 and a battery component 40. An accommodation space 101 is formed inside the tray 10 . The electrical connection component 20 , the power distribution component 30 and the battery component 40 can be accommodated in the accommodation space 101 . The battery assembly 40 includes a plurality of single cells 410 for storing electrical energy to supply power to the electrical device 80 . The power distribution component 30 usually exists in the form of a distribution box and is used for connecting, disconnecting and distributing power, charging management of the battery component 40, etc. In a specific implementation, the battery pack 100 may include one battery assembly 40 or two or more battery assemblies 40 . Each battery assembly 40 may include one single cell 410. Typically, the battery assembly 40 includes multiple single cells 410. The multiple single cells 410 may form corresponding series connections or series connections according to the voltage output requirements of the battery pack 100. The parallel relationship can be set according to actual needs and is not limited here. The tray 10 is provided with partitions. The partition divides the accommodation space 101 into at least two accommodation chambers. One of the accommodating cavities is used to accommodate the power distribution assembly 30 , and the other accommodating cavities are used to accommodate the battery assembly 40 . Of course, some of the at least two accommodating cavities may also be used to accommodate other components besides the power distribution component 30 and the battery component 40 according to specific needs. In some embodiments, the at least two accommodation cavities include a power distribution cavity 140 and a battery cavity 150 . The power distribution cavity 140 is used to accommodate the power distribution component 30 . The battery cavity 150 is used to receive the battery assembly 40 . One of the battery chambers 150 is adjacent to the power distribution chamber. The first connection end of the electrical connection component is electrically connected to the power distribution component 30 , and the third connection end of the electrical connection component is electrically connected to the battery component 40 . In a specific implementation, the accommodation space 101 in the tray 10 is usually provided by two or two The above partitions separate a power distribution cavity 140 and a plurality of battery cavities 150. The power distribution assembly 30 accommodated in the power distribution cavity 150 and the battery assembly 40 in the adjacent battery cavity 150 are connected by a said battery. The connecting component 20 is electrically connected. Similarly, two battery components 40 located in two adjacent battery cavities 150 are also electrically connected through another electrical connecting component 20 . The number of the electrical connection components 20 can be set according to requirements. As an example, as shown in Figure 4, the accommodation space 101 in the tray 10 is divided into one power distribution cavity and three battery cavities by three partitions. The battery pack 100 includes one power distribution component and three batteries. components. In some embodiments, the pallet 10 includes a bottom plate 110 , a plurality of side beams 120 and a plurality of cross beams 130 . The plurality of side beams 120 are connected to the bottom plate 110 and are arranged along the circumferential direction of the bottom plate 110 . The plurality of side beams 120 and the bottom plate 110 jointly define the accommodation space 101 . The plurality of cross beams 130 are disposed in the accommodation space 101 and are arranged at intervals. The cross beams 130 are used as partitions to divide the accommodation space 101 into a plurality of independent accommodation cavities. . One side of the cross beam 130 is fixedly connected to the bottom plate 110 and can strengthen the battery pack 100 . The avoidance space is a gap formed on the other opposite side of the beam 130 and passing through the beam 130 . A holding portion corresponding to the first housing 230 is formed on the inner wall of the notch. In a specific implementation, the clamping portion may be a separately provided clamping structure, or may be the inner wall of the notch itself, as long as the positioning and installation of the first housing 230 can be achieved. In some embodiments, a first clamping portion 2301 is formed on the outside of the first housing 230, and the first clamping portion is suitable for clamping and fixing with an external device. Specifically, the inner wall of the notch of the cross beam 130 can form a snap hole, and the first snap portion can be formed as a buckle on the outside of the first housing. The first housing 230 can be connected to the first housing 230 through the buckle. The snap holes are matched and positioned to be installed at the notch of the cross beam 130 . Of course, the positions of the buckle and the buckle hole can be interchanged, and other structures with equivalent effects can also be provided. In some embodiments, the electrical connection assembly 20 may further include a second housing 240 . The second housing 240 is used to cooperate with the first housing 230 to close the open side. The second housing 240 may include a second clamping portion 2401, and the second clamping portion 2401 is suitable for clamping and fixing with an external device. In a specific implementation, the second housing 240 cooperates with the first housing. On the one hand, the open side of the first housing 230 can be closed, so that the first connection member 210 and the second connection The part of the member 220 located inside the first housing 230 is covered with injected insulating glue to form a regular shape, and can also be used to fill the gap in the cross beam 130 . In a specific implementation, the first housing 230 and the second housing 240 may be made of insulating materials to help ensure an insulation gap. In some embodiments, the first connector 210 and the second connector 220 may be copper bars or aluminum bars, and may be configured in a bent shape as required to electrically connect different electrical components and adapt to shapes. positional relationship requirements. As an example, the first connecting member 210 may include a first connecting section 2101, a second connecting section 2102, and a first extending section 2103 connected between the first connecting section 2101 and the second connecting section 2102. The free end of the first connecting section 2101 forms the first connecting end, and the free end of the second connecting section 2102 forms the second connecting end. In addition, at least one of the first connecting section 2101 and the second connecting section 2102 forms a bend with the first extending section 2103 . Correspondingly, the second connecting member 220 includes a third connecting section 2201, a fourth connecting section 2202, and a second extending section 2203 connected between the third connecting section 2201 and the fourth connecting section 2202. The free end of the three connecting sections 2201 forms the third connecting end, and the free end of the fourth connecting section 2202 forms the fourth connecting end. At least one of the third connecting section 2201 and the fourth connecting section 2202 forms a bend with the second extending section 2203 . In some embodiments, the electrical connection assembly 20 further includes a fastener (not shown in the figure). The second connecting section 2102 and the fourth connecting section 2202 are sheet-like structures. When received in the accommodation cavity 250, the second connecting section 2102 and the fourth connecting section 2202 at least partially overlap and overlap. Fixed by the fixing piece. As an example, the second connecting section 2102 and the fourth connecting section 2202 are respectively provided with fixing holes, and the fixing pieces pass through the fixing holes to fix the second connecting section 2102 and the fourth connecting section. Section 2202. The fixing member may be a rivet, a screw, etc., and may also serve as an auxiliary conductive connection while achieving a fixed connection between the second connecting section 2102 and the fourth connecting section 2202 . Referring to Figures 8 and 9, in one embodiment of the present application, the tray 10 of the battery pack 100 defines a power distribution cavity 140 and a plurality of battery cavities 150. 111 and total negative 112, multiple battery components 40 are located in the battery cavity 150, in this way, the box 100 can separate the power distribution cavity 140 and the battery cavity 150. The battery assembly 40 in the battery cavity 150 will not interfere with the position of the components in the power distribution cavity 140, and will affect the battery pack in the later stage. 100When performing maintenance or inspection, maintenance personnel The battery pack 100 can be repaired only by inspecting the wiring harness or components in the power distribution cavity 140, which is more convenient, and the box 100 can connect the battery assembly 40 and the wiring harness or components in the power distribution cavity 140 as much as possible. The separation further improves the electrical connection safety of the battery pack 100 . In addition, the plurality of battery components 40 have a first general connection terminal 210, which is connected to one of the total positive 111 and the total negative 112. One end of the conductive row 301 is connected to the plurality of battery components 40. The conductive row 301 The other end forms a second general connection end 310. The second general connection end 310 of the conductive row 301 extends into the power distribution cavity 140 and is connected to the other one of the total positive 111 and the total negative 112. In this way, the second general connection end 310 can also be extended to the end of the battery assembly 40 close to the power distribution cavity 140 through the conductive row 301 , that is, the first general connection end 210 and the second general connection end 310 can be located on the same side of the battery assembly 40 Side, this is more It is convenient for the first general connection end 210 and the second general connection end 310 to be electrically connected to the components in the power distribution cavity 140 respectively. The layout of the electrical connection is more reasonable and it is easier to electrically connect the battery pack 100 during assembly, which is conducive to simplicity. The structure of the battery pack 100. Moreover, in the embodiment of the present application, the second general connection end 310 formed by the conductive row 301 is directly extended into the power distribution cavity 140. That is to say, the conductive row 301 does not need to be connected to the adapter and then the adapter is connected. pieces Extending into the power distribution cavity 140, the length of the conductive bar 301 is longer, and the conductive bar 301 as a whole can be insulated during processing without the need to assemble the conductive bar 301 to If the battery assembly 40 is installed and then insulated, the insulation structure of the conductive bar 301 will be more complete and reliable and will not fail easily. After the conductive bar 301 is directly extended into the power distribution cavity 140, the conductive bar 301 itself will not be prone to insulation failure. The insulation effect of the conductive bar 301 at the transition point extending into the power distribution cavity 140 is better, which can avoid arcing problems in the conductive bar 301 and help improve the safety of the electrical connection of the battery pack 100 . In this way, the battery pack 100 according to the embodiment of the present application has the advantages of good insulation effect, avoiding arcing, and high electrical connection safety. In some specific embodiments of the present application, as shown in FIGS. 1-5 , each battery assembly 40 includes a plurality of single cells connected in series. The plurality of battery assemblies 40 are arranged along the first direction and connected in series with each other. One of the two battery assemblies 40 on both sides of the outer There is a first general connection end 210. The other of the two battery assemblies 40 located on the outermost sides is connected to one end of the conductive bar 301. The first general connection end 210 and the second general connection end 310 are located in the first direction. multiple battery assemblies 40 on the same side. The first direction may be the length direction of the battery pack 10000 (that is, the direction pointed by arrow C). In this way, the first general connection end 210 can extend from one side of the outermost battery assembly 40, so that multiple battery assemblies 40 can be electrically connected to the components in the power distribution cavity 140 through the first general connection end 210. Moreover, the conductive row 301 can extend the second general connection end 310 to the same side of the first general connection end 210 , in this way, the first general connection end 210 and the second general connection end 310 can extend from the same side of the plurality of battery assemblies 40, which is more convenient for the first general connection end 210 and the second general connection end 310 to be connected to the power distribution cavity 140 respectively. The electrical connections and layout of the internal components are more reasonable, which is conducive to simplifying the structure of the battery pack 10000. As shown in FIGS. 10 to 15 , the battery pack 10000 further includes a first side plate 300 . The first side plate 300 is disposed on one side of the battery assembly 40. At least a part of the first side plate 300 is configured as a honeycomb structure. The first side plate 300 is provided with a positioning groove 310, and the conductive row 301 is installed in the positioning groove 310. Among them, the first side plate 300 in the embodiment of the present application can be formed by injection molding. The first direction may be the length direction of the battery pack 100 (ie, the direction pointed by arrow C), and the second direction may be the width direction of the battery pack 100 (ie, the direction pointed by arrow D). Among them, the conductive row 301 can be an aluminum row. According to the battery pack 100 of the embodiment of the present application, each battery component 40 includes a plurality of single cells 410 connected in series. The plurality of battery components 40 are arranged along the first direction and connected in series with each other. The two battery components located on the outermost sides One of 40 features The first general lead-out end 121, in this way, the first general lead-out end 121 can extend from one side of the outermost battery component 40, so that the plurality of battery components 40 can communicate with the power distribution structure or other components through the first general lead-out end 121. Electrical connections of components. Moreover, the other of the two battery assemblies 40 located on the outermost sides is connected to one end of the conductive row 301, and the other end of the conductive row 301 forms the second general lead-out 211, the first general lead-out 121 and the second general lead-out End 211 at the end One direction is located on the same side of the plurality of battery assemblies 40 . It can be understood that according to the arrangement of the plurality of battery assemblies 40 , the first general lead-out end 121 and the second general lead-out end 211 of the battery assembly 40 will generally be located on the battery assembly 40 relative to In the embodiment of the present application, the second general lead-out end 211 can be extended to the same side of the first general lead-out end 121 by adding the conductive row 301. In this way, the first general lead-out end 121 and the second general lead-out end 211 Can be used from multiple batteries The same side of the component 40 extends out, which makes it easier for the first general lead-out terminal 121 and the second general lead-out terminal 211 to be electrically connected to the power distribution structure or other components respectively. The layout of the electrical connections is more reasonable and helps to simplify the installation of the battery pack 100. structure. In addition, the first side plate 300 is disposed on one side of the battery assembly 40, and at least a part of the first side plate 300 is configured as a honeycomb structure. It can be understood that the structural strength of the honeycomb-shaped first side plate 300 can be higher. The first side plate 300 is less likely to deform, so that the height of the first side plate 300 can be constructed higher and the area of ​​the first side plate 300 can be constructed larger. By dividing the first side plate 300 Fixed on one side of the plurality of battery assemblies 40 , the first side plate 300 can be used to more effectively support and fix one side of the plurality of battery assemblies 40 , and further the first side plate 300 can be used to more effectively limit the movement of the plurality of battery assemblies 40 . One side expands outward, so that the plurality of battery components 40 on this side are more consistent, and the protection effect of the plura | 1. A battery pack, in, include: A tray with a storage space formed in the tray; A partition, located in the accommodation space and dividing the accommodation space into at least two accommodation cavities; an avoidance space is formed on the partition; At least two electrical components are correspondingly arranged in the at least two accommodation cavities; and Electrical connection components, including: The first connecting piece includes a first connecting end and a second connecting end, the first connecting end is suitable for electrical connection with the first electrical component; The second connector includes a third connection end and a fourth connection end, the third connection end being adapted to be electrically connected to the second electrical component; and Insulating plastic parts; The second connection end and the fourth connection end are electrically connected and covered by the insulating glue piece, and the second connection end, the fourth connection end and the insulating glue piece are accommodated in the avoidance space. 2. The battery pack according to claim 1, in: The electrical connection component further includes a first housing, the first housing is made of an insulating material and has an accommodation cavity formed inside, and the accommodation cavity has an open side; The second connection end and the fourth connection end are adapted to be received in the accommodation cavity and electrically connected via the open side; the open side is formed as a glue injection port for injecting insulating glue into the accommodation cavity. to cover the second connection end and the fourth connection end. 3. The battery pack according to claim 2, in: The electrical connection assembly further includes a second housing made of insulating material and adapted to cooperate with the first housing to close the open side. 4. The battery pack according to any one of claims 1-3, in: The first connecting piece includes a first connecting section, a second connecting section and a first extending section connected between the first connecting section and the second connecting section, and the free end of the first connecting section forms the a first connection end, the free end of the second connection section forming the second connection end; At least one of the first connecting section and the second connecting section forms a bend with the first extending section. 5. The battery pack according to any one of claims 1-4, in: The second connecting piece includes a third connecting section, a fourth connecting section and a second extending section connected between the third connecting section and the fourth connecting section, and the free end of the third connecting section forms the a third connection end, the free end of the fourth connection section forming the fourth connection end; At least one of the third connecting section and the fourth connecting section forms a bend with the second extending section. 6. The battery pack according to any one of claims 1-5, in, The at least two accommodation cavities include; A power distribution cavity containing power distribution components; and a battery cavity adjacent to the power distribution cavity, with battery components accommodated in the battery cavity; The first connection end of the electrical connection component is electrically connected to the power distribution component, and the third connection end of the electrical connection component is electrically connected to the battery component. 7. The battery pack according to any one of claims 1-5, in, The at least two accommodation cavities include two adjacent battery cavities, and battery components are respectively accommodated in the battery cavities; The first connection end and the third connection end of the electrical connection component are respectively electrically connected to two battery components in adjacent battery cavities. 8. The battery pack according to any one of claims 1-7, in, The pallet includes a bottom plate, a plurality of side beams and a plurality of cross beams. The plurality of side beams are connected to the bottom plate and arranged along the circumference of the bottom plate. The plurality of side beams and the bottom plate are jointly defined. out of the accommodation space; The plurality of cross beams are provided in the accommodation space and arranged at intervals to divide the accommodation space into a plurality of accommodation cavities that are independent of each other; one side of the cross beam is fixedly connected to the bottom plate , the avoidance space is a gap formed on the other opposite side of the crossbeam and passing through the crossbeam; the gap is configured as the avoidance space. 9. The battery pack according to claim 8, in, The at least two accommodation cavities include a power distribution cavity and a plurality of battery cavities, and a total positive and a total negative are provided in the power distribution cavity; The battery includes a plurality of battery assemblies, a plurality of the battery assemblies are disposed in the battery cavity, the plurality of battery assemblies have a first general connection end, the first general connection end is connected to the main sum and the A connection in the total negative; Conductive row, one end of the conductive row is connected to the plurality of battery components, and the other end of the conductive row forms a second general connection end, so The second general connection end of the conductive row extends into the power distribution cavity and is connected to the other one of the total positive and the total negative. 10. The battery pack according to claim 9, in, Each of the battery components includes a plurality of single cells connected in series. The plurality of battery components are arranged along the first direction and connected in series with each other. One of the two battery components located on the outermost sides is provided with the The first general connection end, the other of the two battery assemblies located on the outermost sides is connected to one end of the conductive row, the first general connection end and the second general connection end are on the first One direction is located on the same side of the plurality of battery assemblies. 11. The battery pack according to claim 10, in, A plurality of single cells in each of the battery assemblies are stacked and arranged along a second direction orthogonal to the first direction, and the conductive row is located on one side of the plurality of battery assemblies in the second direction. side and extending along the first direction. 12. The battery pack according to claim 10, in, The battery pack further includes a first side plate, which is disposed on one side of the battery assembly. At least a portion of the first side plate is configured into a honeycomb structure. The first side plate is provided with Positioning groove, the conductive row is installed in the positioning groove. 13. The battery pack according to claim 12, in, The positioning groove is provided on a side of the first side plate facing away from the battery assembly. 14. The battery pack according to claim 12, in, The honeycomb structure is provided on a side of the first side plate facing away from the battery component; and/or The honeycomb structure is provided at the bottom of the positioning groove. 15. The battery pack according to claim 12, in, Also includes: The clamping plate is clamped on the side of the first side plate facing away from the battery assembly, and limits the conductive row to the positioning groove. 16. The battery pack according to claim 12, in, The first side plate is provided with a wiring trough, and a sampling line is provided in the wiring trough. 17. The battery pack according to claim 12, in, Also includes: The second side plate, the first side plate and the second side plate are respectively arranged on opposite sides of the battery assembly. 18. The battery pack according to claim 12, in, There are multiple first side plates, and the plurality of first side plates are arranged in one-to-one correspondence with the plurality of battery assemblies. Each of the first side plates is provided with the positioning groove, and the conductive A row is installed in a plurality of positioning grooves of the first side plates. 19. The battery pack according to claim 8, in, The tray further includes an epoxy resin coating disposed on surfaces of the base plate, the plurality of side beams and the plurality of cross beams facing the electrical components. 20. The battery pack according to claim 19, in, The thickness of the epoxy resin coating is D1, wherein D1 satisfies: 100 μm ≤ D1 ≤ 200 μm. 21. The battery pack according to claim 19, in, The pallet further includes a first fireproof component and/or a second fireproof component; the first fireproof component is provided on a side of the side beam facing the electrical component, and the epoxy resin on the side beam The coating is located between the first fireproof component and the side beam; The second fireproof component is provided on both sides of the crossbeam in the thickness direction, and the epoxy resin coating of the crossbeam is located between the second fireproof component and the crossbeam. 22. The battery pack according to claim 21, in, The first fireproof component and/or the second fireproof component is a mica component, and the thickness of the mica component is D2, where D2 satisfies: 0.5mm≤D2≤1mm. 23. The battery pack according to claim 8, in, At least one exhaust channel is provided inside at least one of the plurality of side beams, and the exhaust channel is connected with the accommodation space; The battery pack also includes: At least one explosion-proof valve is provided on the gas passage of the exhaust channel and is used to discharge gas in the exhaust channel out of the battery tray. 24. The battery pack according to claim 23, in, The plurality of first beams are arranged in the accommodation cavity and are spaced apart along the length direction of the bottom plate, and divide the accommodation cavity into a plurality of mutually independent chambers, and the plurality of chambers include a third a chamber and a plurality of second chambers; Wherein, there are a plurality of battery assemblies, a plurality of second chambers correspond to a plurality of battery assemblies one by one, one end of the exhaust channel is connected to the first chamber, and the exhaust channel The other end is connected to the second chamber, and the explosion-proof valve is located between the side beam and the at a position opposite to the first chamber. 25. The battery pack according to claim 24, in, There are a plurality of exhaust channels, and the plurality of exhaust channels are independent of each other. The plurality of exhaust channels correspond to a plurality of second chambers in a one-to-one manner, and each of the exhaust channels is respectively connected to the plurality of second chambers. The first chamber communicates with the corresponding second chamber. 26. The battery pack according to claim 8, in, It also includes a cover assembly, which is provided on the open side of the battery tray. The cover assembly includes a first cover and a second cover, and the second cover is located on the first cover. On one side adjacent to the battery tray, a heat absorbing member is provided between the first cover plate and the second cover plate. 27. The battery pack according to claim 8, in, The battery pack also includes a cover assembly, which includes: a sealing cover installed on the tray and covering the open side of the tray; A maintenance plate, the sealing cover is provided with a maintenance hole, the maintenance plate is detachably installed on the side of the sealing cover facing away from the tray and blocks the maintenance hole; and A sealing elastic member is located between the maintenance plate and the sealing cover and surrounds the maintenance hole. 28. The battery pack according to claim 27, in, The maintenance plate is disposed adjacent to one end of the pallet in the length direction, and a sealing bending portion is provided on an edge of the maintenance plate, and the sealing bending portion extends to the outside of the end surface of the one end of the pallet. 29. The battery pack according to claim 10, in, The battery pack also includes: An upper cover, the upper cover is located on the top of the tray, the upper cover and the tray jointly define the accommodation space, and the top of the upper cover is provided with at least one reinforcing plate; Reinforcement member, the reinforcement member is provided at the bottom of the pallet, the reinforcement member includes at least one reinforcement part, the reinforcement part is located at the crossbeam, the extension direction of the reinforcement part is the same as the extension direction of the crossbeam , and the reinforcing portion extends below the ends of the plurality of single cells, and the extending direction of the reinforcing portion and the extending direction of the reinforcing plate are perpendicular to each other. 30. The battery pack according to claim 29, in, The reinforcement member includes a plurality of reinforcement parts, and the plurality of reinforcement parts are respectively located at a plurality of cross beams. 31. The battery pack according to claim 30, in, The battery pack also includes: An insulation member is provided on the side of the reinforcement member away from the tray. 32. The battery pack according to claim 31, in, At least one heat preservation protrusion is provided on a side surface of the heat preservation component facing the tray, and the heat preservation protrusion is located between two adjacent reinforcement parts. 33. The battery pack according to claim 32, in, The top surface of the heat preservation protrusion is flush with the top surface of the reinforcement part. 34. The battery pack according to claim 29, in, The pallet further includes: A heat exchange plate is provided at the bottom of the tray frame, and the reinforcing member is provided at the bottom of the heat exchange plate. 35. The battery pack according to claim 29, in, Further includes: A protective plate is provided at the bottom of the reinforcement. 36. The battery pack according to claim 8, in, The base plate includes: A plate body, the plate body is configured with a cooling channel and a converging channel for circulating cooling liquid, the cooling channel forms a plurality of cooling zones on the plate body, the converging channel is on the plate body An inlet liquid confluence area and an outlet liquid confluence area are formed, and each of the cooling areas is connected to the inlet liquid confluence area respectively. The flow area is connected to the liquid outlet confluence area, multiple cooling areas are connected in parallel with each other, at least one of the multiple cooling areas is provided with a throttling structure, and the number of throttling structures in the multiple cooling areas is, The flow direction of the cooling liquid in the liquid inlet confluence area shows a decreasing trend from upstream to downstream. 37. The battery pack according to claim 36, in, Each of the cooling zones is used to cool the same number of battery cells. 38. The battery pack according to claim 36, in, Each of the throttling structures includes: A first throttling rib, the first throttling rib is disposed on one of the opposite side walls of the cooling channel, and the first throttling rib extends toward the opposite sides of the cooling channel. Another of the side walls extends and is spaced apart from the other side wall. 39. The battery pack according to claim 38, in, Each of said throttling structures also includes: A second throttling rib, the second throttling rib is disposed on the other side wall of the opposite side walls of the cooling flow channel, and the second throttling rib faces the cooling flow channel. The one side wall of the opposite side walls extends and is spaced apart from the one side wall. 40. The battery pack according to claim 39, in, The first throttling rib and the second throttling rib are spaced apart along the length direction of the cooling flow channel. 41. The battery pack according to claim 40, in, For a cooling zone provided with multiple throttling structures, the first throttling ribs and the second throttling ribs are alternately arranged along the length direction of the cooling flow channel. 42. The battery pack of claim 36, in, The plate body is also configured with a liquid inlet and a liquid outlet, the liquid inlet confluence area is connected with the liquid inlet, and the liquid outlet confluence area is connected with the liquid outlet; The number of throttling structures in multiple cooling zones decreases as the distance between the cooling zone and the liquid inlet increases. 43. The battery pack according to claim 42, in, The plate body has a first direction and a second direction that are orthogonal to each other; A plurality of the cooling zones are arranged sequentially along the first direction, and the inlet liquid confluence area and the liquid outlet confluence area are respectively located on both sides of the plurality of cooling areas in the second direction, The liquid inlet and the liquid outlet are located on the same side of the plate body in the first direction. 44. The battery pack according to claim 43, in, Each cooling zone has a first inlet, a second inlet and an outlet, the first inlet and the second inlet are respectively connected with the inlet liquid confluence area, and the outlet is connected with the outlet liquid confluence area; The first inlet and the second inlet are respectively arranged adjacent to both sides of the cooling zone in the first direction, and the outlets are adjacent to each other and located at the first inlet and the second inlet in the first direction. between the two imports. 45. The battery pack according to claim 44, in, The throttling structure in each of the cooling zones is positioned adjacent to at least one of the first inlet, the second inlet and the outlet. 46. ​​The battery pack according to claim 44, in, Each cooling zone includes a first sub-cooling zone and a second sub-cooling zone. The first sub-cooling zone and the second sub-cooling zone are arranged along the extending direction of the liquid inlet confluence zone. A sub-cooling zone is closer to the liquid inlet than the second sub-cooling zone, the first sub-cooling zone has the first inlet and is connected to the outlet, and the second sub-cooling zone has all The second inlet is connected to the outlet; On a plane perpendicular to the thickness direction of the cooling plate, the area of ​​the orthographic projection of the first sub-cooling zone is greater than the area of ​​the orthogonal projection of the second sub-cooling zone; and/or The number of throttling structures in the first sub-cooling zone is smaller than the number of throttling structures in the second sub-cooling zone. 47. The battery pack according to claim 44, in, The plate body is constructed with liquid inlet spoiler ribs, and the liquid inlet spoiler ribs are located on the bottom wall of the converging channel in the inlet liquid confluence area. The liquid inlet spoiler ribs are arranged along the inlet liquid converging area. extends in the extension direction, and the liquid inlet spoiler rib is spaced from the side wall of the converging flow channel; Wherein, the liquid inlet spoiler rib is provided with at least one first notch in its extending direction. 48. The battery pack according to claim 47, in, There are a plurality of liquid inlet spoiler ribs, and the plurality of liquid inlet spoiler ribs are arranged at intervals along the width direction of the converging channel, and the first notches of the adjacent liquid inlet spoiler ribs are along the converging channel. The extension direction is staggered. 49. The battery pack according to claim 47, in, The first notch and the first inlet are staggered along the extension direction of the liquid inlet confluence area; The first notch and the second inlet are staggered along the extending direction of the liquid inlet confluence area. 50. The battery pack of claim 42, in, The plate body is constructed with liquid outlet spoiler ribs, which are arranged on the bottom wall of the converging flow channel in the liquid outlet confluence area, and the liquid outlet spoiler ribs are arranged along the liquid outlet converging area. extends in the extension direction, and the liquid outlet spoiler rib is spaced from the side wall of the converging flow channel; Wherein, the liquid outlet spoiler rib is provided with at least one second notch in its extending direction. 51. The battery pack according to claim 50, in, There are a plurality of liquid outlet spoiler ribs, and the plurality of liquid outlet spoiler ribs are arranged at intervals along the width direction of the converging channel, and the second gaps adjacent to the liquid outlet spoiler ribs are along the converging channel. The extension direction is staggered. 52. The battery pack of claim 36, in, The plate body is also formed with at least one fixed area, and at least one fixed area and a plurality of cooling areas are alternately arranged along the extending direction of the liquid inlet bus area. 53. An electrical equipment, in, It includes an electrical device and a battery pack according to any one of claims 1-52, wherein the battery pack is electrically connected to the electrical device to provide power to the electrical device. | BYD COMPANY LIMITED
15 | WO2024244515A1 | Non-Entry PCT-NP (In time limit)） | BYD CO LTD | Cell sealing materials | 2024-01-29 | 2024-12-05 | Battery cover plate assembly, battery cell, battery pack and electric device | A battery cover plate assembly, a battery cell, a battery pack and an electric device. The battery cover plate assembly comprises a cover plate main body, a post terminal and an insulating member, wherein the cover plate main body is provided with a mounting channel extending therethrough in the thickness direction thereof, and a first limiting part is provided at the end of the mounting channel close to an outer surface of the cover plate main body; the post terminal is arranged in the mounting channel, part of a first end of the post terminal extends from the mounting channel, a second limiting part corresponding to the first limiting part is provided on an outer peripheral face of the post terminal, and the first limiting part cooperates with the second limiting part to limit the position of the post terminal in the mounting channel; and the insulating member is arranged in the mounting channel, and the insulating member is located between the first limiting part and the second limiting part. | Battery cover components, single cells, battery packs and electrical equipment Cross-references to related applications This application claims priority to the Chinese patent application with application number 202321376064.2 and titled "Battery cover assembly, single cell, battery pack and electrical equipment" submitted on May 31, 2023, the entire content of which is incorporated by reference. in this application. Technical field The present application relates to the field of batteries, and in particular to a battery cover assembly, a single battery, a battery pack and electrical equipment. Background technology In the existing technology, battery cover components usually include insulators, poles, discs, etc. During the production process of the cover assembly, the insulators, poles, and discs need to be integrally injection molded in advance, and then the injection molded The structural parts are assembled to the outer surface of the cover body. In this structure, the poles protrude outward from the cover body. The size is large and takes up a lot of space, resulting in a low battery energy density. In addition, the existing production process is complicated and the production Yield is low. Application content This application aims to solve at least one of the technical problems existing in the prior art. To this end, one purpose of the present application is to propose a battery cover assembly that can reduce the distance between the poles protruding from the outer surface of the cover body, thereby improving space utilization and battery energy density. , while simplifying the production process. This application further proposes a single battery, including the above-mentioned battery cover. This application further proposes a battery pack, including the above-mentioned single battery. This application further proposes an electrical device, including the above-mentioned battery pack or single cell. The battery cover assembly according to the present application includes: a cover body, the cover body is provided with an installation channel that runs through the cover body along its thickness direction, and one end of the installation channel close to the outer surface of the cover body is provided with a third a limiting part; a pole, the pole is provided in the installation channel and a part of the first end of the pole extends out of the installation channel Installation channel, the outer peripheral surface of the pole is provided with a second limiting part corresponding to the first limiting part, the first limiting part cooperates with the second limiting part to limit the pole Position in the installation channel; an insulating member, the insulating member is provided in the installation channel and is located between the first limiting part and the second limiting part. According to the battery cover assembly according to the embodiment of the present application, a first limiting portion is provided at one end of the installation channel of the cover body close to the outer surface of the cover body to cooperate with the second limiting portion on the pole to achieve alignment of the pole. limit, so that the insulation parts and poles are installed sequentially from the inside of the cover body into the installation channel. On the one hand, it can reduce the outer surface of the cover body. The number of parts on the cover can be reduced to reduce the distance between the poles protruding from the outer surface of the cover body, thereby improving the space utilization and battery energy density of the single battery. On the other hand, it can also simplify the production process of the battery cover assembly. Reduce production costs and improve the yield of battery cover components. The single battery according to the present application includes the battery cover assembly and the casing described in any of the above embodiments, and the battery cover assembly covers the opening of the casing. The single battery according to the present application is provided with the battery cover assembly of the above embodiment. Since the single battery of the present application is provided with the battery cover assembly of the above embodiment, the space utilization rate and battery energy density of the single battery are higher. . The battery pack according to the present application includes the single cell and the package body described in any of the above embodiments, and the single cell battery is provided in the package body. The battery pack according to the present application is provided with the single cell of the above embodiment. Since the battery pack of the present application is provided with the single cell of the above embodiment, the energy density of the battery pack is higher. The electrical equipment according to the present application includes the battery pack described in any one of the above embodiments, or the single battery described in any one of the above embodiments. The electrical equipment according to the present application is equipped with the battery pack or single battery of the above embodiment. Since the electrical equipment of the present application is equipped with the battery pack or single battery of the above embodiment, the battery life of the electrical equipment is better. Additional aspects and advantages of the application will be set forth in part in the description which follows, and in part will be obvious from the description, or may be learned by practice of the application. Description of the drawings Figure 1 is a perspective view of a single cell according to an embodiment provided by the present application; Figure 2 is a perspective view of a battery cover assembly according to an embodiment provided by the present application; Figure 3 is a perspective view of the battery cover assembly from another perspective according to an embodiment provided by the present application; Figure 4 is an exploded view of a battery cover assembly according to an embodiment provided by the present application; Figure 5 is a top view of a battery cover assembly according to an embodiment provided by the present application; Figure 6 is a cross-sectional view of a battery cover assembly according to an embodiment provided by the present application; Figure 7 is a cross-sectional view of the battery cover assembly from another perspective according to an embodiment provided by the present application; Figure 8 is a cross-sectional view of the cover body of the battery cover assembly according to an embodiment provided by the present application; Figure 9 is a perspective view of the cover body of the battery cover assembly according to one embodiment of the present application; Figure 10 is a perspective view of the cover body of the battery cover assembly according to an embodiment provided by the present application from another perspective; Figure 11 is a top view of the insulating member of the battery cover assembly according to an embodiment provided by the present application; Figure 12 is a cross-sectional view of an insulating member of a battery cover assembly according to an embodiment provided by the present application. Figure 13 is a perspective view of an insulating member of a battery cover assembly according to an embodiment provided by the present application; Figure 14 is a perspective view of the insulator of the battery cover assembly according to another embodiment of the present application; Figure 15 is a top view of a pole of a battery cover assembly according to an embodiment provided by the present application; Figure 16 is a cross-sectional view of a pole of a battery cover assembly according to an embodiment provided by the present application; Figure 17 is a perspective view of a pole of a battery cover assembly according to an embodiment provided by the present application; Figure 18 is a perspective view of another pole of the battery cover assembly according to an embodiment provided by the present application; Figure 19 is a top view of the seal of the battery cover assembly according to an embodiment provided by the present application; Figure 20 is a cross-sectional view of a seal of a battery cover assembly according to an embodiment provided by the present application; Figure 21 is a perspective view of a seal of a battery cover assembly according to an embodiment provided by the present application; Figure 22 is a perspective view of the seal of the battery cover assembly according to another embodiment of the present application; Figure 23 is a top view of the fixing member of the battery cover assembly according to an embodiment provided by the present application; Figure 24 is a cross-sectional view of a fixing member of a battery cover assembly according to an embodiment provided by the present application; Figure 25 is a perspective view of a fixing member of the battery cover assembly according to an embodiment provided by the present application; Figure 26 is a schematic diagram of each structural dimension in a cross-sectional view of a battery cover assembly according to an embodiment provided by the present application. Reference signs 100. Single battery; 1000. Shell; 1. Battery cover assembly; 2. Cover body; 21. Inner surface; 22. Outer surface; 23. Installation channel; 24. First limiting part; 25. First annular boss; 26, third limiting part; 27, second annular boss; 28, annular groove; 201, end surface; 202, inner peripheral surface; 203, first positioning surface; 204, end surface; 205, Inner wall surface; 206, groove wall surface; 207, groove bottom surface; 3. Insulating piece; 31. First extension part; 32. First annular convex part; 301. End surface; 302. Second positioning surface; 303, outer peripheral surface; 304, end surface; 305, end surface; 306, inner peripheral surface; 307, third positioning surface; 308, outer peripheral surface; 4. Pole; 41. Second limiting part; 401. End surface; 402. Fourth positioning surface; 403. First surface; 404. End face; 405, outer peripheral surface; 406, end face; 407, third surface; 408, second surface; 5. Seal; 51. Second extension; 52. Second annular convex portion; 501. End face; 502. End face; 503. Inner peripheral surface; 504, outer peripheral surface; 505, first gap; 506, second gap; 507, end surface; 508, inner peripheral surface; 6. Fixing parts; 601, outer peripheral surface; 602, end surface; 7. Separators; 8. Lead film; 91. First positioning part; 92. Second positioning part; 93. Third positioning part; 94. Fourth positioning part. Detailed implementation The embodiments of the present application are described in detail below. Examples of the embodiments are shown in the accompanying drawings, wherein the same or similar reference numerals throughout represent the same or similar elements or elements with the same or similar functions. The embodiments described below with reference to the drawings are exemplary and are only used to explain the present application and cannot be understood as limiting the present application. The battery cover assembly 1 according to the embodiment of the present application will first be described in detail with reference to the accompanying drawings. As shown in FIGS. 2 to 26 , the battery cover assembly 1 according to the embodiment of the present application includes: a cover body 2 , a pole post 4 , and an insulator 3 . Specifically, the cover body 2 is provided with an installation channel 23 that runs through the cover body 2 along its thickness direction. The installation channel 23 is provided with a first limiting portion 24 at one end close to the outer surface 22 of the cover body 2 , and the pole 4 is provided on the installation channel 23 . channel 23 and a part of the first end of the pole 4 extends out of the installation channel 23, and the pole The outer peripheral surface of 4 is provided with a second limiting part 41 corresponding to the first limiting part 24. The first limiting part 24 cooperates with the second limiting part 41 to limit the position of the pole 4 in the installation channel 23, and the insulation The component 3 is provided in the installation channel 23 and is located between the first limiting part 24 and the second limiting part 41 . In other words, the battery cover assembly 1 according to the embodiment of the present application mainly consists of the cover body 2, the pole 4 and the insulator 3. Among them, the battery cover assembly 1 can be covered on the casing 1000 of the single battery 100 to close the opening on the casing 1000. The cover main body 2 has an inner surface 21 and an outer surface in the inner and outer directions of the single battery 100. 22. The inner surface 21 of the cover body 2 faces the inside of the unit cell 100, and the outer surface 22 of the cover body 2 faces the outside of the unit cell 100. The thickness direction of the cover body 2 is the inner and outer direction of the cover body 2. The cover body 2 is provided with an installation channel 23. The installation channel 23 runs through the cover body 2 along the thickness direction of the cover body 2. That is to say, the installation The channel 23 may have two openings. One side opening of the installation channel 23 may be provided on the outer surface 22 of the cover body 2 , and the other side opening of the installation channel 23 may be provided on the inner surface 21 of the cover body 2 . The pole 4 and the insulating member 3 are respectively provided in the installation channel 23. In addition, in the axial direction of the installation channel 23, the cover body 2, the insulator 3, and the pole 4 are assembled and connected in sequence. A first limiter 24 is provided on the inner wall 205 of the installation channel 23 , and the first limiter 24 is located at an end of the installation channel 23 close to the outer surface 22 of the cover body 2 . Therefore, the first limiter 24 and An accommodating space may be defined between the openings at one end of the installation channel 23 close to the inner surface 21 of the cover body 2 for accommodating the insulator 3 and the pole 4 . The pole 4 can be roughly columnar, and the first end of the pole 4 facing the outside of the cover body 2 can protrude from the installation channel 23 , that is to say, the first end of the pole 4 can protrude from the outer surface of the cover body 2 22. The second end of the pole 4 facing the inner side of the cover body 2 can be electrically connected to the cell in the single cell 100 to lead the positive or negative electrode of the cell out of the single cell 100 . In addition, a second limiting part 41 may be provided on the outer circumferential surface of the pole 4 , and the second limiting part 41 may correspond to and cooperate with the first limiting part 24 , thereby limiting the pole 4 in the installation channel 23 inside, and restricts the pole 4 from moving toward the outside of the cover body 2 . It should be noted that the cooperation between the first limiting part 24 and the second limiting part 41 may be direct matching or indirect matching. For example, the first limiting part 24 and the second limiting part 41 may directly abut. , can also be spaced and contacted by other structural members, which is not limited here. In addition, an insulating piece 3 can be provided between the first limiting portion 24 and the second limiting portion 41 , and the insulating piece 3 is provided in the mounting channel 23 . By providing the insulating piece 3 , the pole 4 can be connected to the mounting channel 23 The inner wall surface 205 is separated, that is to say, the pole 4 is separated from the cover body 2. The insulation effect of the insulating member 3 can be used to avoid leakage caused by contact between the pole 4 and the cover body 2. When assembling the battery cover assembly 1 of this embodiment, the insulator 3 and pole posts 4 can be installed sequentially from the inside of the cover body 2 into the installation channel 23. Each structural member is installed on the same side of 2 to avoid flipping the cover body 2 during the assembly process, which is conducive to simplifying the production equipment of the battery cover assembly 1, reducing the floor space of the production equipment and simplifying the production process. process, and at the same time, the number of parts on the outer surface 22 of the cover body 2 can also be reduced to reduce the distance between the first end surface of the pole 4 protruding from the outer surface 22 of the cover body 2. In the overall size of the single cell 100 Under the same condition, reducing the distance between the first end surface of the pole 4 and the outer surface 22 of the cover body 2 is beneficial to increasing the available space of the single cell 100 and improving the energy density of the single cell 100 . Therefore, according to the battery cover assembly 1 of the embodiment of the present application, the first limiting portion 24 is provided at one end of the installation channel 23 of the cover body 2 close to the outer surface 22 of the cover body 2 to match the position on the pole 4 The second limiting part 41 realizes the limiting of the pole 4, so that the insulating member 3 and the pole 4 are sequentially installed into the installation channel 23 from the inside of the cover body 2 , on the one hand, the number of parts on the outer surface 22 of the cover body 2 can be reduced to reduce the distance between the poles 4 protruding from the outer surface 22 of the cover body 2 , thereby improving the space utilization of the single battery 100 and the battery Energy density, on the other hand, can also simplify the production process of the battery cover assembly 1, reduce production costs, and improve the yield of the battery cover assembly 1. Optionally, the insulator 3 can be injection molded separately. When assembling the battery cover assembly 1, the separately injection molded insulator can be The edge piece 3 is connected to the cover body 2 and the pole 4 to improve the yield of the battery cover assembly 1 and avoid the problems of uneven coating and poor insulation of the pole 4 caused by the integral injection molding of the insulator 3 and the pole 4 , and at the same time, it can also reduce the complexity of the injection mold of the insulating part 3, which is conducive to simplifying the production process of the battery cover assembly 1. In addition, the separately injection-molded insulator 3 can facilitate the installation of the insulator 3 from the inside of the cover body 2 into the installation channel 23, reducing the number of parts on the front of the cover body 2, thereby reducing the protrusion of the poles 4 from the outside of the cover body 2. distance from surface 22. In addition, the insulating member 3 can also be integrally injection-molded with the pole post 4 , and the injection-molded structural member can be assembled into the installation channel 23 from the inside of the cover body 2 . According to an embodiment of the present application, the battery cover assembly 1 further includes a fixing member 6 , which is provided in the installation channel 23 and fixes the pole 4 to the cover body 2 . In some embodiments, the fixing part 6 may be provided in the installation channel 23, and the cover body 2, the insulating part 3, the pole 4 and the fixing part 6 are assembled and connected in sequence. The fixing piece 6 can be accommodated in the accommodation space. The fixing part 6 can be disposed on the side of the first limiting part 24 close to the inner surface 21 of the cover body 2. By assembling the fixing part 6 in the installation channel 23, the pole 4 can be fixed on the cover body 2, and The movement of the pole 4 toward the inside of the cover body 2 is restricted. That is to say, through the fixing piece 6 and the first limiting part 24, the position of the pole 4 in the axial direction of the installation channel 23 can be locked to prevent the pole 4 from moving inwards. It moves in the inner and outer direction of the cover body 2 . According to some other embodiments of the present application, the battery cover assembly 1 further includes a sealing member, and the sealing member 5 is provided between the fixing member 6 and the second limiting portion 41 . Specifically, the sealing member 5 may be disposed in the installation channel 23 and located between the fixing member 6 and the second limiting part 41 . The cover body 2, the insulator 3, the pole 4, the seal 5 and the fixing 6 are assembled and connected in sequence. A sealing member 5 may be provided between the fixing member 6 and the second limiting part 41 , and the sealing member 5 may be located on the side of the insulating member 3 close to the fixing member 6 . The sealing member 5 can form a seal between the fixing member 6 and the pole 4 to prevent electrolyte leakage in the single cell 100 . According to some optional embodiments of the present application, the outer surface 22 of the cover body 2 is provided with a first annular boss 25 extending in the axial direction of the installation channel 23, and the inner peripheral surface of one end of the first annular boss 25 is provided with The first limiting part 24. In some embodiments, the outer surface 22 of the cover body 2 is provided with a first annular boss 25 protruding outward. The axis of the first annular boss 25 can extend along the axial direction of the installation channel 23, and the first annular boss 25 can extend along the axial direction of the installation channel 23. The annular boss 25 can surround the installation channel 23, and the inner circumferential surface of the first annular boss 25 can be formed to install. As part of the inner wall surface 205 of the installation channel 23, the inner peripheral surface of one end of the first annular boss 25 away from the outer surface 22 of the cover body 2 may be provided with a first limiting portion 24, and the first limiting portion 24 faces the cover plate. The outer end surface of the main body 2 and the end surface 201 of the first annular boss 25 may be located in the same plane. By arranging the first annular boss 25 on the outer surface 22 of the cover body 2, the pole in the installation channel 23 can be 4 and the insulating member 3 for support, it is also beneficial to reduce the volume of the cover body 2, reduce the materials required to produce the cover body 2, and reduce the production cost of the cover body 2. According to some other embodiments of the present application, the first limiting portion 24 is formed as an annular piece extending along the circumferential direction of the first annular boss 25 , and the second limiting portion 41 is formed as an annular piece extending along the circumferential direction of the pole post 4 Ring shaped body. In some embodiments, the first limiting part 24 and the second limiting part 41 may both be formed as annular sheets, and the axes of the first limiting part 24 and the second limiting part 41 may both be along the installation channel. 23 axis extension. By arranging the first limiting part 24 and the second limiting part 41 as annular sheet bodies, it is convenient for the first limiting part 24 and the second limiting part 41 to respectively stop against the insulating member 3 disposed between them. To achieve the limit function. In some specific embodiments of the present application, the insulating member 3 includes a first extension portion 31 and a first annular protrusion 32 . In some embodiments, the first extension part 31 extends along the axial direction of the installation channel 23 , and one end of the first extension part 31 close to the outer surface 22 of the cover body 2 is located between the inner circumferential surface 202 of the first limiting part 24 and the pole. Between the outer peripheral surfaces of the pillars 4, the first annular protrusion 32 is provided on the first extension 31 close to the cover body. 2 on the outer circumferential surface of one end of the inner surface 21 and extending along the circumferential direction of the first extending portion 31. In the axial direction of the mounting channel 23, the first limiting portion 24, the first annular convex portion 32 and the second limiting portion The position portions 41 sequentially stop the outer surface 22 of the cover body 2 toward the inner surface 21 of the cover body 2 . In other words, the insulating member 3 may be mainly composed of the first extension portion 31 and the first annular protrusion 32 . In some embodiments, the insulating member 3 may be substantially ring-shaped, and when the insulating member 3 is cut radially along the insulating member 3 , the cross-section of the insulating member 3 may be substantially L-shaped. In some embodiments, the first extending portion 31 may be annular and extend along the axial direction of the mounting channel 23 , and the first extending portion 31 is located between the pole post 4 and the first limiting portion 24 . The outer circumferential surface of the pole 4 may include a first surface 403, a second surface 408 and a third surface 407407 arranged sequentially from outside to inside along the axial direction of the installation channel 23. The first surface 403 and the second surface 408 pass through the second limiter. The bit portions 41 are spaced apart. The inner circumferential surface 306 of the first extension part 31 can stop against the first surface 403 , and the outer circumferential surface 303 of one end of the first extension part 31 close to the outer surface 22 of the cover body 2 can stop against the inner circumference of the first limiting part 24 Arrival will stop at 202. In addition, a first annular boss 25 may be provided on the outer peripheral surface 303 of one end of the first extension 31 close to the outer surface 22 of the cover body 2 , and the first annular boss 25 may protrude outward from the first extension. 31 and extends along the circumferential direction of the first extending portion 31 . The end surface 304 of one end of the first annular boss 25 facing the outer surface 22 of the cover body 2 can be in contact with the end surface 204 of one end of the first limiting portion 24 facing the inner surface 21 of the cover body 2 . The first annular boss 25 The end surface 305 of one end of the second limiting portion 41 facing the inner surface 21 of the cover body 2 can be in contact with the end surface 404 of the second limiting portion 41 facing the inner surface 21 of the cover body 2 . Therefore, the first limiting portion 24 , the first annular convex portion 32 and the second limiting portion 41 are sequentially stacked in the direction from the outside of the cover body 2 toward the inside of the cover body 2 , and stop each other in the order of arrangement. Arrive. In this embodiment, the insulating member 3 is configured to include a first extending portion 31 and a first annular protruding portion 32. The first extending portion 31 can be used to separate the pole post 4 and the cover body 2 to play an insulating role. , the first annular convex portion 32 can cooperate with the first limiting portion 24 to limit the position of the insulator 3, and the cooperation between the first annular convex portion 32 and the second limiting portion 41 can limit the position of the pole post 4 , thereby defining the position of the pole 4 in the installation channel 23 . Accommodating the main body of the insulating member 3 in the installation channel 23 is beneficial to reducing the number and volume of parts on the outer surface 22 of the cover body 2 and improving the space utilization of the single battery 100 . Optionally, the thickness of the first extension 31 in the radial direction of the installation channel 23 is A, A≥0.5mm, and the thickness of the first annular protrusion in the axial direction of the installation channel is H, H≥0.5mm. The thickness of the limiting part in the axial direction of the installation channel is I, I≥0.3mm, to ensure the insulation and strength of the insulating part. According to some optional embodiments of the present application, the orthographic projections of the first limiting part 24 and the second limiting part 41 in the axial direction of the installation channel 23 partially overlap, so that when the first limiting part 24 and the second limiting part 41 When the portion 41 is in direct contact or indirect contact, the first limiting portion 24 can effectively limit the position of the pole 4, restrict the movement of the pole 4 toward the outside of the cover body 2, and prevent the pole 4 from moving away from the cover body 2. The outer side falls off. Optionally, the distance between the second limiting part 41 and the inner wall surface 205 of the installation channel 23 is D, D≥0.3 mm, and the second limiting part 41 and the first limiting part 31 are in the axial direction of the installation channel 23 The overlapping portion of the orthographic projection on the installation channel The radial dimension of the channel 23 is B, B ≥ 0.5 mm, and the thickness of the second limiting part 41 in the axial direction of the installation channel 23 is G, G ≥ 0.6 mm, to ensure that the connection between the pole 4 and the cover body 2 is The insulation between them and the strength of pole 4. According to some other embodiments of the present application, the outer circumferential surface 308 of the first annular protrusion 32 and the outer circumferential surface 504 of the seal 5 respectively stop against the inner wall surface 205 of the installation channel 23 to play an insulating and sealing role and prevent the pole from being 4 Leakage and prevent electrolyte leakage. In some embodiments of the present application, the seal 5 includes a second extension portion 51 and a second annular protrusion 52 . In some embodiments, the second extension part 51 extends along the axial direction of the installation channel 23 , and one end of the second extension part 51 close to the outer surface 22 of the cover body 2 is located between the inner wall surface 205 of the installation channel 23 and the second limiting part. 41, the second annular convex portion 52 is provided on the second extension portion 51 close to the cover. On the inner peripheral surface of one end of the inner surface 21 of the plate body 2 and extending along the circumferential direction of the second extension portion 51, in the axial direction of the installation channel 23, the second limiting portion 41, the second annular protrusion 52 and The fixing members 6 sequentially stop in the direction from the outer surface 22 of the cover body 2 toward the inner surface 21 of the cover body 2 . In other words, the seal 5 may be mainly composed of the second extension part 51 and the second annular protrusion 52 . In some embodiments, the sealing member 5 may be substantially annular. When the sealing member 5 is cut radially along the sealing member 5 , the cross-section of the sealing member 5 It can be roughly L-shaped. In some embodiments, the second extension part 51 may be annular and extend along the axial direction of the installation channel 23 , and the second extension part 51 is located between the pole post 4 and the second limiting part 41 . The inner peripheral surface 503 of one end of the second extending portion 51 close to the outer surface 22 of the cover body 2 is in contact with the outer peripheral surface 405 of the second limiting portion 41 . An inwardly protruding second annular boss 27 is provided on the inner circumferential surface 503 of one end of the second extension part 51 close to the inner surface 21 of the cover body 2 . The second annular boss 27 can be formed along the edge of the second extension part 51 Circumferential extension. The end surface 502 of the second annular boss 27 facing the outer surface 22 of the cover body 2 can be in contact with the end surface 406 of the second limiting portion 41 facing the inner surface 21 of th | 1. A battery cover assembly (1), It is characterized by: include: Cover body (2), the cover body (2) is provided with an installation channel (23) penetrating along its thickness direction, and the outer surface (23) of the installation channel (23) close to the cover body (2) One end of 22) is provided with a first limiting part (24); A pole (4) is provided in the installation channel (23) and a part of the first end of the pole (4) extends out of the installation channel (23). The outer peripheral surface (405) of (4) is provided with The second limiting part (41) corresponding to the first limiting part (24), the first limiting part (24) cooperates with the second limiting part (41) to limit the pole post (4 ) position within the installation channel (23); Insulating member (3), the insulating member (3) is provided in the installation channel (23), and is located between the first limiting part (24) and the second limiting part (41). 2. The battery cover assembly (1) according to claim 1, It is characterized by: Also includes: Fixing part (6), the fixing part (6) is provided in the installation channel (23) and fixes the pole (4) to the cover body (2). 3. The battery cover assembly (1) according to claim 2, It is characterized by: Also includes: Sealing member (5), the sealing member (5) is provided between the fixing member (6) and the second limiting part (41). 4. The battery cover assembly (1) according to claim 3, It is characterized by: The outer surface (22) of the cover body (2) is provided with a first annular boss (25) extending along the axial direction of the installation channel (23). One end of the first annular boss (25) The inner peripheral surface is provided with the first limiting portion (24). 5. The battery cover assembly (1) according to claim 4, It is characterized by: The first limiting part (24) is formed as an annular piece extending along the circumferential direction of the first annular boss (25), and the second limiting part (41) is formed as an annular piece extending along the circumferential direction of the pole (25). 4) Circumferentially extending annular sheet body. 6. The battery cover assembly (1) according to claim 5, It is characterized by: The insulation member (3) includes: The first extension part (31) extends along the axial direction of the installation channel (23), and the first extension part (31) is close to the outer surface of the cover body (2). One end of the surface (22) is located between the inner peripheral surface (202) of the first limiting part (24) and the outer peripheral surface of the pole (4); The first annular protrusion (32) is provided on the outer peripheral surface of one end of the first extension portion (31) close to the inner surface (21) of the cover body (2). on and extending along the circumferential direction of the first extension part (31). In the axial direction of the channel (23), the first limiting part (24), the first annular convex part (32) and the second limiting part (41) are located on the cover body (2) The outer surface (22) of the cover plate body (2) stops in sequence in the direction of the inner surface (21) of the cover body (2). 7. The battery cover assembly (1) according to any one of claims 1-6, It is characterized by: The orthographic projections of the first limiting portion (24) and the second limiting portion (41) in the axial direction of the mounting channel (23) partially overlap. 8. The battery cover assembly (1) according to claim 6, It is characterized by: The outer peripheral surface (308) of the first annular protrusion (32) and the outer peripheral surface (504) of the sealing member (5) respectively abut the inner wall surface (205) of the installation channel (23). 9. The battery cover assembly (1) according to claim 5, It is characterized by: The seal (5) includes: The second extension part (51) extends along the axial direction of the installation channel (23), and the second extension part (51) is close to the outer surface of the cover body (2). One end of the surface (22) is located between the inner wall surface (205) of the installation channel (23) and the outer peripheral surface (405) of the second limiting part (41); A second annular protrusion (52) is provided on the inner periphery of one end of the second extension portion (51) close to the inner surface (21) of the cover body (2). on the surface (503) and extending along the circumferential direction of the second extension portion (51), where In the axial direction of the installation channel (23), the second limiting portion (41), the second annular protrusion (52) and the fixing piece (6) are located on the cover body (2). The outer surface (22) stops in sequence in the direction toward the inner surface (21) of the cover body (2). 10. The battery cover assembly (1) according to claim 9, It is characterized by: One end of the second extension part (51) close to the outer surface (22) of the cover body (2) stops with the insulating member (3), and the inner part of the second annular protrusion (52) The peripheral surface stops against the outer peripheral surface of the pole (4). 11. The battery cover assembly (1) according to claim 9, It is characterized by: The orthographic projections of the second limiting portion (41) and the fixing member (6) in the axial direction of the installation channel (23) overlap. 12. The battery cover assembly (1) according to claim 2, It is characterized by: A third limiting portion (26) is provided at one end of the installation channel (23) close to the inner surface (21) of the cover body (2). The third limiting portion (26) is connected to the fixing member. (6) cooperate to limit the position of the fixing member (6) in the installation channel (23). 13. The battery cover assembly (1) according to claim 12, It is characterized by: The inner surface (21) of the cover body (2) is provided with a second annular boss (27) extending along the axial direction of the installation channel (23). One end of the second annular boss (27) The third limiting portion (26) is provided on the inner circumferential surface. 14. The battery cover assembly (1) according to claim 13, It is characterized by: The third limiting portion (26) is formed as an annular groove extending in the circumferential direction of the second annular boss (27), and the fixing member (6) is received in the third limiting portion (26). )Inside. 15. The battery cover assembly (1) according to any one of claims 1-5, It is characterized by: A first positioning portion (91) is provided on the inner peripheral surface (202) of the first limiting portion (24), and a second positioning portion (92) is provided on the outer peripheral surface of the insulating member (3). The first positioning part (91) cooperates with the second positioning part (92) to limit the movement of the insulating member (3) around the installation channel (23). The axis rotates; the inner circumferential surface (306) of the insulator (3) is provided with a third positioning portion (93), and the pole (4) is provided with a fourth positioning portion (94). The positioning part (93) cooperates with the fourth positioning part (94) to limit the rotation of the pole post (4) around the axis of the installation channel (23). 16. The battery cover assembly (1) according to claim 2, It is characterized by: Also includes: A partition (7) connected to the fixing part (6) and the inner surface (21) of the cover body (2); A lead-out piece (8) is provided on the side of the partition (7) away from the cover body (2) and is connected to the pole (4). 17. The battery cover assembly (1) according to any one of claims 1-16, It is characterized by: The distance between the end surface (401) of the first end of the pole (4) and the outer surface (22) of the cover body (2) is P, 1.2mm≤P≤3mm. 18. The battery cover assembly (1) according to claim 4, It is characterized by: Between the end surface (301) of the first end of the insulating member (3) away from the inner surface (21) of the cover body (2) and the end surface (201) of the first annular boss (25) The distance is J, 0≤J≤0.5mm, and the first end of the pole (4) protrudes from the first end of the insulator (3). 19. The battery cover assembly (1) according to claim 3, It is characterized by: The pole (4), the fixing part (6), the insulating part (3), the sealing part (5) and the installation channel (23) are coaxially arranged. 20. A single battery (100), It is characterized by: include: The battery cover assembly (1) and housing (1000) according to any one of claims 1-19, wherein the battery cover assembly (1) covers the opening of the housing (1000). 21. A battery pack, It is characterized by: include: The single cell (100) and package body according to claim 20, wherein the single cell (100) is provided in the package body. 22. An electrical equipment, It is characterized by: include: The battery pack according to claim 21, or the single cell (100) according to claim 20. | BYD COMPANY LIMITED
16 | WO2024239861A1 | Non-Entry PCT-NP (In time limit)） | BYD CO LTD | Secondary cells | 2024-04-18 | 2024-11-28 | Power battery pack and vehicle | A power battery pack and a vehicle. The power battery pack comprises: a tray (10), a battery cell assembly (20), and a cooling pipe (30). The battery cell assembly (20) is connected to the tray (10). The battery cell assembly (10) comprises a top wall (21) and a bottom wall (22) away from each other, and a side wall connected between the top wall (21) and the bottom wall (22). The side wall is provided with an electrode post (23). At least part of the tray (10) is arranged around the side wall. The cooling pipe (30) is connected to the tray (10) to cool the electrode post (23). | Power battery packs and vehicles Cross-references to related applications This application is filed based on a Chinese patent application with application number 202321263848.4 and a filing date of May 23, 2023, and claims priority to the above-mentioned Chinese patent application. The entire content of the above-mentioned Chinese patent application is hereby incorporated by reference into this application. Technical field This application belongs to the field of vehicle technology, and specifically relates to a power battery pack and a vehicle. Background technology Power battery packs can be used in new energy vehicles to provide electrical energy and are an important source of power for vehicles. Therefore, power battery packs have an important impact on the performance of vehicles. In the prior art, a power battery pack includes a tray, a battery cell assembly and a liquid-cooling plate. The battery cell assembly is arranged in the tray, and the liquid-cooling plate is arranged on the top or bottom of the battery cell assembly to cool and dissipate the battery cell assembly. However, in the process of studying the prior art, the inventor found that the side of the battery cell assembly is provided with poles, and the side area of ​​the cell assembly is small. As a result, the poles have a small flow area and are prone to heat generation, and cannot dissipate heat in time, which affects Charging and usage performance of the power battery pack. Contents of the invention The present application aims to solve, at least to a certain extent, one of the technical problems in the related art. To this end, one purpose of this application is to propose a power battery pack. Another object of the present application is to propose a vehicle. In the first aspect, embodiments of the present application provide a power battery pack, which includes: a tray, a battery cell assembly, and a cooling tube; The battery core assembly is connected to the tray. The battery core assembly includes a top wall and a bottom wall arranged away from each other, and a side wall connected between the top wall and the bottom wall. The side wall is provided with poles. , the tray is arranged at least partially around the side wall, and the cooling pipe is connected to the tray to cool the pole. According to the power battery pack according to the embodiment of the present application, during the operation of the power battery pack, when the poles on the side walls of the battery core components generate heat, the heat can be transferred to the tray, and then transferred to the cooling tube through the tray, and heat exchange occurs. Dissipate heat from the side walls of the cell assembly. It avoids the small side area of ​​the battery cell component, which leads to the small flow area of ​​the pole and is prone to heat generation. It can promptly dissipate heat from the side wall of the battery cell component through the conduction of the tray, making the charging and use of the power battery pack easier. The process has better performance. In a second aspect, an embodiment of the present application provides a vehicle, which includes the above-mentioned power battery pack. According to the vehicle according to the embodiment of the present application, the vehicle includes the power battery pack. The power battery pack includes: a tray, a battery core assembly and a cooling pipe; the battery core assembly is connected to the tray, and the battery core assembly includes The top wall and the bottom wall are arranged away from each other, and the side wall is connected between the top wall and the bottom wall, the side wall is provided with poles, the tray is at least partially arranged around the side wall, and the cooling tube Connected to the tray to cool the pole. In this way, during the operation of the power battery pack, when the poles on the side walls of the battery pack generate heat, the heat can be transferred to the tray, and then transferred to the cooling tube through the tray, where heat exchange occurs and the side walls of the battery pack are Dissipate heat and cool down. It avoids that the small side area of ​​the battery cell component causes the pole to have a small flow area and is prone to heat generation. It can promptly dissipate heat from the side walls of the battery cell component through the conduction effect of the tray, making the charging and use process of the power battery pack better. performance. Additional aspects and advantages of the application will be set forth in part in the description which follows, and in part will be obvious from the description, or may be learned by practice of the application. Description of drawings Figure 1 is a schematic structural diagram of a power battery pack according to the embodiment of the present application; Figure 2 is a schematic structural diagram of a cooling pipe of a power battery pack according to an embodiment of the present application; Figure 3 is one of the partial cross-sectional structural schematic diagrams of a power battery pack according to the embodiment of the present application; Figure 4 is the second partial cross-sectional structural schematic diagram of a power battery pack according to the embodiment of the present application; Figure 5 is a schematic structural diagram of a battery cell assembly of a power battery pack according to an embodiment of the present application; FIG. 6 is a schematic cross-sectional structural diagram of a cell assembly of a power battery pack according to an embodiment of the present application. Detailed implementation Embodiments of the present application will be described in detail below, examples of which are illustrated in the accompanying drawings, wherein the same or similar reference numerals throughout represent the same or similar elements or elements with the same or similar functions. The embodiments described below with reference to the drawings are exemplary and are only used to explain the present application and cannot be understood as limiting the present application. Based on the embodiments in this application, all other embodiments obtained by those of ordinary skill in the art without creative efforts fall within the scope of protection of this application. The terms "first" and "second" features in the description and claims of this application may include one or more of these features, either explicitly or implicitly. In the description of this application, unless otherwise stated, "plurality" means two or more. In addition, "and/or" in the description and claims indicates at least one of the connected objects, and the character "/" generally indicates that the related objects are in an "or" relationship. In the description of this application, it should be understood that the terms "center", "longitudinal", "transverse", "length", "width", "Thickness", "top", "bottom", "front", "back", "left", "right", "vertical", "horizontal", "top", "bottom", "inside", "outside" ", "clockwise", "counterclockwise", "axial", "radial", "circumferential", etc. indicate the orientation or position The positional relationship is based on the orientation or positional relationship shown in the drawings, which is only for the convenience of describing the present application and simplifying the description, and does not indicate or imply that the device or element referred to must have a specific orientation, be constructed and operated in a specific orientation, Therefore, it cannot be construed as a limitation on this application. In the description of this application, it should be noted that, unless otherwise clearly stated and limited, the terms "installation", "connection" and "connection" should be understood in a broad sense. For example, it can be a fixed connection or a detachable connection. Connection, or integral connection; it can be a mechanical connection or an electrical connection; it can be a direct connection or an indirect connection through an intermediate medium; it can be an internal connection between two components. For those of ordinary skill in the art, the specific meanings of the above terms in this application can be understood on a case-by-case basis. Referring to Figures 1 to 6, there is shown a schematic structural diagram of a power battery pack according to the embodiment of the present application, which may specifically include: a tray 10, a cell assembly 20 and a cooling tube 30; The battery cell assembly 20 is connected to the tray 10. The battery cell assembly 20 includes a top wall 21 and a bottom wall 22 arranged away from each other, and a side wall connected between the top wall 21 and the bottom wall 22. The side wall is provided with poles 23. The tray 10 is arranged at least partially around the side wall, and the cooling pipe 30 is connected to the tray 10 to cool the pole 23. In the embodiment of the present application, during the operation of the power battery pack, when the poles 23 on the side walls of the cell assembly 20 generate heat, the heat can be transferred to the tray 30, and then transferred to the cooling tube 30 through the tray 30, and heat is generated. In exchange, the side walls of the battery core assembly 20 are dissipated and cooled. It avoids that the small side area of ​​the battery core assembly 20 causes the small flow area of ​​the pole 23 to easily generate heat. The side wall of the battery core 24 can be dissipated in time through the conduction effect of the tray 30, making the charging and use process of the power battery pack efficient. Better performance. For example, in the embodiment of the present application, a flowable cooling medium can be passed into the cooling pipe 30, and the heat generated by the pole 23 is absorbed by the cooling medium. As the cooling medium flows, the heat generated by the pole 23 is taken away. The side walls of the battery core assembly 20 are dissipated and cooled down in a timely manner. In the embodiment of the present application, for example, the cooling medium can be water, and water with a lower temperature, such as 5°C, 10°C, 12°C, etc., is passed into the cooling pipe 30 so that the cooling medium absorbs the pole 23 The heat generated is cooled down. In addition, the cooling medium can also be an insulating liquid, such as mineral oil, synthetic oil, silicone oil or fluorinated liquid, etc. The above materials have a larger specific heat capacity and can better achieve the cooling effect. The specific type of cooling medium is specified in the embodiment of this application. No restrictions are required. Specifically, in the embodiment of the present application, the cooling pipe 30 can be a harmonica pipe, and the harmonica pipe can be composed of multiple hollow channels, and flowing cooling medium can be introduced into the multiple hollow channels to have better heat conduction uniformity. Warm nature. In practical applications, multiple hollow channels with different inner diameters can be provided according to the arrangement of the battery cells in the battery cell assembly 20 , pressure drop requirements of the flow path, cooling requirements of different areas, and specific structural needs. Same, of course you can also set multiple The inner diameters of the two hollow channels are the same, and this is not limited in the embodiments of the present application. The number of cooling tubes 30 can be set to one, and the entire cooling tube 30 is arranged around the periphery of the side wall of the battery core assembly 20 to perform cooling and temperature reduction. In addition, the number of cooling pipes 30 can also be provided to be multiple, such as 2 or 3, etc., and the plurality of cooling pipes 30 are arranged on the side walls of the battery core assembly 20 in sections, which can be adapted to the specific requirements of the battery core assembly 20. The structure is arranged to facilitate the avoidance of other components and has better flexibility. The embodiment of the present application does not limit the specific number and arrangement method of the cooling pipes 30 . For example, in the embodiment of the present application, the material of the cooling pipe 30 can be metal, such as aluminum or aluminum alloy, etc. In addition, the material of the cooling pipe 30 can also be a composite material. The embodiment of the present application has specific details about the cooling pipe 30 Materials are not limited. Optionally, in the embodiment of the present application, the cooling pipe 30 includes a plurality of sub-cooling pipes 31 , and the plurality of sub-cooling pipes 31 are stacked along the direction from the top wall 21 to the bottom wall 22 . In this way, it is convenient to arrange the liquid inlet 32 ​​and the liquid outlet 33 on the same side of the cooling pipe 30, which is conducive to simplifying the manufacturing process. There is no need to separately provide the liquid inlet 32 ​​and the liquid outlet 33 at different positions, which reduces the difficulty of manufacturing. For example, the number of sub-cooling tubes 31 may be set to 2, 3, or 4, etc. In the embodiment of the present application, the specific number of sub-cooling tubes 31 may not be limited. In the embodiment of the present application, optionally, two adjacent sub-cooling pipes 31 are connected to each other. In this way, the cooling medium can flow through the plurality of sub-cooling pipes 31 in sequence, forming a circulation loop in the plurality of sub-cooling pipes 31, and the amount of cooling medium can also be reduced. Optionally, in the embodiment of the present application, the cooling pipe 30 also includes a liquid inlet 32 ​​and a liquid outlet 33. The liquid inlet 32 ​​is connected to one of the plurality of sub-cooling pipes 31, and the liquid outlet 33 is connected to a plurality of sub-cooling pipes 31. Another one of the cooling tubes 31. In this way, the cooling medium is input into the cooling pipe 30 through the liquid inlet 32, and the cooling medium is output from the cooling pipe 30 through the liquid outlet 33, and by controlling the transmission rate of the cooling medium at the liquid inlet 32 ​​and the liquid outlet 33, The transmission rate of the cooling medium in the cooling pipe 30 can be controlled to improve the cooling effect. In some optional embodiments of the present application, the liquid inlet 32 ​​and the liquid outlet 33 are provided on the same side of the plurality of sub-cooling tubes 31 . In this way, it is convenient to set the liquid inlet 32 ​​and the liquid outlet 33 on the same side at the same time, which is conducive to simplifying the manufacturing process, avoiding the need to separately set the liquid inlet 32 ​​and the liquid outlet 33 at different positions, and reducing the difficulty of manufacturing. Optionally, in this embodiment of the present application, the number of battery core assemblies 20 includes multiple battery core assemblies 20, which are arranged at intervals, with a preset gap between two adjacent battery core assemblies 20, and the cooling pipe 30 is at least Partially embedded in the preset gap. In this way, for multiple battery core assemblies 20 , the heat generated by the cooling tube 30 on the side wall between two adjacent battery core assemblies 20 can also be cooled down, so that the cooling tube 30 has a relatively high effect on the multiple battery core assemblies 20 . Good cooling effect improves the heat dissipation performance of the battery assembly 20. For example, in the embodiment of the present application, the number of battery core assemblies 20 may be 2, 3, or 4, etc. The specific number of battery core components 20 may not be limited in the embodiment of the present application. The preset gap can be set according to actual needs based on the power of the battery core assembly, etc., so that two adjacent battery core assemblies 20 have an appropriate spacing. For example, 20 mm, 30 mm, etc., the embodiment of the present application may not limit the specific value of the preset gap. Optionally, in the embodiment of the present application, the tray 10 includes a bottom plate and a side frame 12 connected to the bottom plate. The side frame 12 is arranged around the side wall of the cell assembly 20 , and the cooling pipe 30 is connected to the side frame 12 . Specifically, the bottom plate and the side frame 12 enclose a receiving cavity, and the receiving cavity is used to accommodate the battery core assembly 20 . The side frame 12 is arranged around the side wall of the battery core assembly 20, which has a certain protective effect on the battery core assembly 20 and improves the structural stability of the battery core assembly 20. The cooling pipe 30 is connected to the side frame 12. When the battery core assembly is When the poles 23 on the side walls of 20 generate heat, the heat is transferred from the side frame 12 to the cooling tube 30, so that the battery cell assembly 20 has better structural stability and at the same time, it can also have better effects on the side walls of the battery cell assembly 20. cooling effect. In some optional embodiments of the present application, when there are multiple battery core assemblies 20 , a side frame 12 is also provided between two adjacent battery core assemblies 20 , located in the middle of the bottom plate. The cooling pipes 30 can be respectively located on both sides of the side frame 12, thereby having a better cooling and heat dissipation effect on the side walls between two adjacent battery core assemblies 20 and improving the heat dissipation effect. For example, the connection method between the cooling pipe 30 and the side frame 12 may be bonding or welding. The embodiment of the present application does not limit the specific connection method between the cooling pipe 30 and the side frame 12 . For example, the material of the bottom plate and the side frame 12 can be metal, such as aluminum alloy or steel. The material of the bottom plate and the side frame 12 can also be a high-strength composite material. In the embodiment of the present application, the material of the bottom plate and the side frame 12 The specific material is not limited. Optionally, in the embodiment of the present application, the side frame 12 is provided with a groove 13, and the cooling pipe 30 is connected to the groove 13. In this way, the cooling pipe 30 is more firmly connected to the tray 10 and the connection reliability between the cooling pipe 30 and the side frame 12 is enhanced. At the same time, the groove 13 also reduces the thickness of the side frame 12 and makes the side frame 12 have sufficient structural strength. In the embodiment of the present application, optionally, the battery core assembly 20 includes a plurality of battery cores 24, a connecting plate 25 and a first thermal conductive adhesive layer 26; the side walls of the battery core 24 are provided with poles 23, and the connecting plate 25 is connected to The pole 23 and the first thermally conductive adhesive layer 26 are connected to the connecting plate 25 , the tray 10 is connected to the first thermally conductive adhesive layer 26 , and the cooling tube 30 is connected to the tray 10 around the side wall of the battery core 24 . In this way, the heat generated by the pole 23 can be transferred from the connecting plate 25 to the cooling tube 30 more quickly through the first thermal conductive adhesive layer 26, thereby increasing the heat conduction rate, accelerating the cooling of the battery core assembly 20, and improving the heat dissipation effect. Specifically, the battery core 24 includes a plurality of battery cells, and the battery cells are provided with poles 23. The battery cells may be rechargeable secondary batteries, such as phosphate batteries or ternary lithium batteries. , the battery core 24 may be one or a combination of multiple different types of battery core units, and the embodiment of the present application may not limit the specific type of the battery core 24 . In the embodiment of the present application, the connecting plate 25 can connect the poles 23 of multiple battery cells to realize series or parallel connection of multiple battery cells. For example, the connecting plate 25 can be welded to the pole 23 of the battery cell. The material of the connecting plate 25 can be aluminum or aluminum alloy. The specific material of the connecting plate 25 is not limited in the embodiment of the present application. In this embodiment of the present application, the first thermally conductive adhesive layer 26 is an insulating material. For example, the first thermally conductive adhesive layer 26 can be structural adhesive, silica gel, silicone grease or other materials with thermal conductive functions. The first thermally conductive adhesive layer 26 in this embodiment of the present application is The specific material of the thermal conductive adhesive layer 26 is not limited. Optionally, the battery core 24 is provided with an explosion-proof valve and a liquid injection port, and the first thermal conductive adhesive layer 26 is provided with a first escape hole and a second escape hole; the explosion-proof valve is exposed at the first escape hole, and the injection hole is exposed to the first escape hole. The liquid port is exposed at the second escape hole. Specifically, the explosion-proof valve is used to protect the battery core 24 , and the first escape hole is set around the outer periphery of the explosion-proof valve to prevent the first thermal conductive adhesive layer 26 from interfering with the explosion-proof valve and affecting the explosion-proof valve. The liquid injection port is used to inject electrolyte into the battery core 24 . The second avoidance hole is set around the periphery of the liquid injection port to prevent the first thermal conductive adhesive layer 26 from interfering with the liquid injection port and affecting the injection of electrolyte into the battery core 24 . Correspondingly, the connecting plate 25 is also provided with an explosion-proof valve avoidance hole and a liquid injection port avoidance hole. The explosion-proof valve avoidance hole is used to avoid the explosion-proof valve of the battery core 24, and the liquid injection port avoidance hole is used to avoid the liquid injection port of the battery core 24. . In this embodiment of the present application, optionally, the power battery pack further includes a second thermally conductive adhesive layer 14 , and the second thermally conductive adhesive layer 14 is connected between the tray 10 and the cooling pipe 30 . In this way, the heat transferred to the tray 10 can be transmitted to the cooling tube 30 more quickly through the second thermal conductive adhesive layer 14, further increasing the heat conduction rate, accelerating the cooling of the battery core assembly 20, and improving the heat dissipation effect. In the embodiment of the present application, the second thermally conductive adhesive layer 14 is an insulating material. For example, the second thermally conductive adhesive layer 14 can also be structural adhesive, silica gel, silicone grease or other materials with thermal conductive functions. The specific material of the second thermally conductive adhesive layer 14 is not limited. Optionally, the power battery pack further includes a liquid cooling plate 40 , and the liquid cooling plate 40 is connected to the top wall 21 of the battery cell assembly 20 . In this way, the heat generated by the top wall 21 of the battery cell assembly 20 is cooled by the liquid cooling plate 40 , and the side walls of the battery cell assembly 20 are cooled by the cooling pipe 30 , so that the top wall 21 and side walls of the battery cell assembly 20 are cooled. The walls can achieve cooling and have better heat dissipation effect. In addition, a liquid cooling plate 40 can also be provided on the bottom wall 22 to cool the heat generated by the wall 22 of the battery cell assembly 20 to further enhance the heat dissipation effect of the battery cell assembly 20 . In some optional embodiments of the present application, the power battery pack further includes a third thermally conductive adhesive layer 41 , and the third thermally conductive adhesive layer 41 is connected between the top wall 21 of the cell assembly 20 and the liquid cooling plate 40 . In this way, the heat generated by the top wall 21 of the battery cell assembly 20 can be transmitted to the liquid cooling plate 40 more quickly through the third thermal conductive adhesive layer 41 , further increasing the heat conduction rate, accelerating the cooling of the battery cell assembly 20 , and improving the heat dissipation effect. . In the embodiment of the present application, the third thermally conductive adhesive layer 41 is an insulating material. For example, the third thermally conductive adhesive layer 41 can be structural adhesive, silica gel, silicone grease or other materials with thermal conductive functions. The third thermally conductive adhesive layer 41 in the embodiment of the present application is The specific material of the thermal conductive adhesive layer 41 is not limited. To sum up, the power battery pack described in the embodiments of the present application can at least include the following advantages: In the embodiment of the present application, the power battery pack includes: a tray, a cell assembly and a cooling tube; the cell assembly is connected to the tray, the cell assembly includes a top wall and a bottom wall arranged away from each other, and The side wall is connected to the side wall between the top wall and the bottom wall, the side wall is provided with poles, the tray is at least partially arranged around the side wall, and the cooling pipe is connected to the tray to cool the The pole is cooled. In this way, during the operation of the power battery pack, when the poles on the side walls of the cell assembly generate heat, the heat can be transferred to the tray, and then transferred to the cooling tube through the tray, where heat exchange occurs. Dissipate heat from the side walls of the cell assembly. It avoids that the small side area of ​​the battery cell component causes the pole to have a small flow area and is prone to heat generation. It can promptly dissipate heat from the side walls of the battery cell component through the conduction effect of the tray, making the charging and use process of the power battery pack better. performance. An embodiment of the present application provides a vehicle, which includes the power battery pack. For example, the vehicle may include a small car, a medium-sized car, a sedan, a truck, a trailer, a CDV (Car Derived Van, a van based on a car platform), an MPV (multi-Purpose Vehicles, a multi-purpose vehicle), or an SUV. (Sport Utility Vehicles, Sports Utility Vehicles) and so on. The embodiment of the present application does not limit the specific type of the vehicle. The vehicle described in the embodiment of the present application may at least include the following advantages: In this embodiment of the present application, the vehicle includes the power battery pack, which includes: a tray, a battery core assembly, and a cooling tube; the battery core assembly is connected to the tray, and the battery core assembly It includes a top wall and a bottom wall arranged away from each other, and a side wall connected between the top wall and the bottom wall, the side wall is provided with poles, the tray is at least partially arranged around the side wall, and the cooling Tubes are connected to the tray to cool the poles. In this way, during the operation of the power battery pack, when the poles on the side walls of the battery pack generate heat, the heat can be transferred to the tray, and then transferred to the cooling tube through the tray, where heat exchange occurs and the side walls of the battery pack are Dissipate heat and cool down. It avoids that the small side area of ​​the battery cell component causes the pole to have a small flow area and is prone to heat generation. It can promptly dissipate heat from the side walls of the battery cell component through the conduction effect of the tray, making the charging and use process of the power battery pack better. performance. In the description of this specification, reference to the terms "one embodiment," "some embodiments," "illustrative embodiments," "examples," "specific examples," or "some examples" or the like is intended to be incorporated into the description of the implementation. An example or example describes a specific feature, structure, material, or characteristic that is included in at least one embodiment or example of the present application. In this specification, schematic representations of the above terms do not necessarily refer to the same embodiment or example. Furthermore, the specific features, structures, materials or characteristics described may be combined in any suitable manner in any one or more embodiments or examples. Although the embodiments of the present application have been shown and described, those of ordinary skill in the art will understand that various changes, modifications, substitutions and modifications can be made to these embodiments without departing from the principles and purposes of the present application. The scope of the application is defined by the claims and their equivalents. | 1. A power battery pack, in, The power battery pack includes: a tray (10), a battery cell assembly (20) and a cooling tube (30); The battery core assembly (20) is connected to the tray (10). The battery core assembly (20) includes a top wall (21) and a bottom wall (22) arranged away from each other, and is connected to the top wall (21). ) and the bottom wall (22 ), the side walls are provided with poles (23), the tray (10) is at least partially arranged around the side walls, and the cooling pipe (30) is connected to the tray (10) to The pole (23) is cooled. 2. The power battery pack according to claim 1, in, The cooling tube (30) includes a plurality of sub-cooling tubes (31), which are stacked in a direction from the top wall (21) to the bottom wall (22). 3. The power battery pack according to claim 2, in, Two adjacent sub-cooling pipes (31) are connected to each other. 4. The power battery pack according to claim 2 or 3, in, The cooling pipe (30) also includes a liquid inlet (32) and a liquid outlet (33). The liquid inlet (32) is connected to one of the plurality of sub-cooling pipes (31). The liquid outlet (33) is connected to another one of the plurality of sub-cooling pipes (31). 5. The power battery pack according to claim 4, in, The liquid inlet (32) and the liquid outlet (33) are provided on the same side of the plurality of sub-cooling tubes (31). 6. The power battery pack according to any one of claims 1-5, in, The number of the battery core components (20) includes multiple, the plurality of battery core components (20) are arranged at intervals, and a preset gap is provided between two adjacent battery core components (20). The cooling The tube (30) is at least partially embedded in the preset gap. 7. The power battery pack according to any one of claims 1-5, in, The tray (10) includes a bottom plate and a side frame (12) connected to the bottom plate. The side frame (12) is arranged around the side wall of the battery core assembly (20), and the cooling pipe (30) is connected to on the side frame (12). 8. The power battery pack according to claim 7, in, The side frame (12) is provided with a groove (13), and the cooling pipe (30) is connected to the groove (13). 9. The power battery pack according to any one of claims 1-5, in, The battery core assembly (20) includes a plurality of battery cores (24), a connecting plate (25) and a first thermally conductive adhesive layer (26); The side wall of the battery core (24) is provided with the pole (23), the connecting plate (25) is connected to the pole (23), and the first thermally conductive adhesive layer (26) is connected to the pole (23). The connecting plate (25), the tray (10) is connected to the first thermally conductive adhesive layer (26), and the cooling pipe (30) is connected to the tray (30) around the side wall of the battery core (24). 10). 10. The power battery pack according to claim 9, in, The battery core assembly (20) is provided with an explosion-proof valve and a liquid injection port, and the first thermal conductive adhesive layer (26) is provided with a first escape hole and a second escape hole; The explosion-proof valve is exposed to the first escape hole, and the liquid injection port is exposed to the second escape hole. 11. The power battery pack according to any one of claims 1-5, in, The power battery pack also includes a second thermally conductive adhesive layer (14), which is connected between the tray (10) and the cooling tube (30). 12. The power battery pack according to any one of claims 1-5, in, The power battery pack also includes a liquid cooling plate (40), which is connected to the top wall (21) of the battery cell assembly (20). 13. The power battery pack according to claim 12, in, The power battery pack also includes a third thermally conductive adhesive layer (41). The third thermally conductive adhesive layer (41) is connected to the top wall (21) of the battery core assembly (20) and the liquid cooling plate (40). )between. 14. A vehicle, in, The vehicle includes the power battery pack according to any one of claims 1-13. | BYD COMPANY LIMITED
17 | WO2024222684A1 | Non-Entry PCT-NP (In time limit)） | BYD CO LTD | Jackets/cases materials¦Cell sealing materials | 2024-04-23 | 2024-10-31 | Battery case, battery, and electric device | A battery case (10), a battery (1), and an electric device. The battery case (10) comprises: a first casing (11) and a second casing (12); the first casing (11) comprises a first plate (111) and a first surrounding plate (112); the second casing (12) comprises a second plate (121) and a second surrounding plate (122); the first surrounding plate (112) is arranged on the inner side of the second surrounding plate (122), and the first surrounding plate (112) and the second surrounding plate (122) are adapted to be sealingly fitted, so that the first casing (11) and the second casing (12) define an accommodating space (10a). | Battery casing, battery and electrical device Cross-references to related applications This application claims priority to the Chinese patent application with application number 2023104896826 and titled "Battery Housing, Battery and Electric Device" submitted on April 28, 2023, the entire content of which is incorporated into this application by reference. Technical field The present application relates to the field of batteries, and in particular, to a battery casing, a battery and an electrical device. Background technology In related technologies, batteries are installed in electrical devices such as mobile phones, watches, and automobiles. As electrical devices become smaller in size and lighter in structure, higher requirements are placed on the structure of batteries. In order to reduce the thickness of the battery casing while ensuring the sealing effect, the existing technology generally forms a flanged structure to weld and fix the casing. However, the flanging method increases the battery volume and takes up too much space in the electrical device. The assembly space interferes with the arrangement of other components in the electrical device. Contents of the invention This application aims to solve at least one of the technical problems existing in the prior art. To this end, one purpose of the present application is to propose a battery casing that is sealed between the first enclosure plate and the second enclosure plate to connect the first shell and the second shell, which can reduce the size of the battery. The proportion of the space occupied by the shell in the assembly space. This application further proposes a battery with the above-mentioned battery casing. This application further proposes an electrical device having the above-mentioned battery. The battery casing according to the present application includes: a first shell and a second shell. The first shell includes a first plate body and a first enclosure plate. The first enclosure plate is connected to the outer surface of the first plate body. The second shell includes a second plate body and a second enclosure plate. The second enclosure plate is connected to the outer edge of the second plate body at an angle. The first enclosure plate Located inside the second enclosure, the first enclosure and the second enclosure are adapted to sealingly cooperate so that the first shell and the second shell define an accommodation space. According to the battery shell of the present application, the first enclosure plate and the second enclosure plate are sealed to connect the first shell and the second shell, which can reduce the proportion of the space occupied by the battery shell in the assembly space. The battery The shell is designed in this way to prevent the battery from occupying too much assembly space in the electrical device, so that other electronic components in the electrical device can be arranged, and the assembly space in the electrical device can be fully utilized. The battery according to the present application includes: a battery casing configured as the battery casing described in any one of the above embodiments; and an electrode assembly installed into the accommodation space. The battery according to the present application is provided with the battery casing of the above embodiment. According to the battery casing of the embodiment, the battery manufacturing steps are simple and easy to implement, and the battery manufacturing cost is lower. The electrical device according to the present application includes the above-mentioned battery. The electric device according to the present application is equipped with the battery of the above embodiment. Since the electric device of the present application is equipped with the battery of the above embodiment, the assembly of the electric device is faster and the production efficiency is higher. Additional aspects and advantages of the application will be set forth in part in the description which follows, and in part will be obvious from the description, or may be learned by practice of the application. Description of drawings Figure 1 is an overall structural diagram of a battery according to an embodiment of the present application. Figure 2 is a structural diagram of the battery when the first case and the second case are separated according to an embodiment of the present application. Figure 3 is a structural diagram of a first housing according to an embodiment of the present application. Figure 4 is a structural diagram of a second housing according to an embodiment of the present application. FIG. 5 is a schematic structural diagram of the first housing and the second housing when assembled according to the embodiment of the present application. Figure 6 is a schematic structural diagram of the first housing and the second housing before welding according to an embodiment of the present application. Figure 7 is a schematic structural diagram of the first housing and the second housing after welding according to an embodiment of the present application. Figure 8 is a schematic cross-sectional view of a battery according to an embodiment of the present application. Reference signs: 1. Battery; 10. Battery casing; 10a, accommodation space; 10b, gap space; 11. first housing; 111. first plate; 112. first enclosure; 112a, opening; 12. second housing; 121. third Two plate body; 122, second enclosure; 1221, terminal connection part; 1222, flange; 122a, liquid injection hole; 122b, through hole; 13, sealing component; 20. Electrode assembly; 21. Electrical connector; 30. Weld metal layer. Detailed implementation The embodiments of the present application are described in detail below. Examples of the embodiments are shown in the accompanying drawings, wherein the same or similar reference numerals throughout represent the same or similar elements or elements with the same or similar functions. The embodiments described below with reference to the drawings are exemplary and are only used to explain the present application and cannot be understood as limiting the present application. The battery 1 according to the embodiment of the present application is described below with reference to FIGS. 1-8 . As shown in Figures 1 to 5 and 8, the battery 1 according to the present application includes: a first housing 11 and a second housing 12. The first housing 11 includes a first plate body 111 and a first enclosure 112. The outer edge of the first enclosure 112 and the first plate body 111 The second housing 12 includes a second plate body 121 and a second enclosure 122. The second enclosure 122 is connected to the outer edge of the second plate body 121 at an angle. The first enclosure 112 is provided on the Inside the two enclosure panels 122, the first enclosure panel 112 and the second enclosure panel 122 are adapted to sealingly fit together so that the first housing 11 and the second housing 12 define the accommodation space 10a. In some embodiments, at least part of the first enclosure 112 of the battery housing 10 may be disposed inside at least part of the second enclosure 122 , and at least part of the first enclosure 112 and at least part of the second enclosure 122 may include But it is not limited to welding, bonding or thermal adhesion for sealing fit. At this time, the first plate body 111, the second plate body 121, the first enclosure plate 112 and the second enclosure plate 122 jointly define the accommodation space 10a. 10a is adapted to accommodate the electrode assembly 20. The battery casing 10 and the electrode assembly 20 together form the battery 1. The battery 1 can be used in an electrical device. The electrical device has an assembly space, and the battery 1 and other components are housed in the assembly space. According to the battery housing 10 of the present application, the first enclosure 112 and the second enclosure 122 are sealed to connect the first housing 11 and the second housing 12, which can reduce the space occupied by the battery housing 10 in the assembly. The proportion of space to volume, the battery casing 10 is designed in this way, can prevent the battery 1 from occupying too much assembly space in the electrical device, so that other electronic components in the electrical device can be arranged, and the assembly space in the electrical device can be fully utilized. According to some embodiments of the present application, as shown in FIG. 4 , the second enclosure 122 includes a plurality of second side walls connected end to end, one of which is provided with a terminal connection portion 1221 . In some embodiments, the second side wall is provided with a terminal connection portion 1221 . The second enclosure plate 122 is provided with terminal connection portions 1221 on side walls perpendicular to the spacing direction from the first plate body 111 to the second plate body 121 . The first enclosure 112 is provided with a first escape space corresponding to the terminal connection part 1221. In some embodiments, the first plate body 111 and the first enclosure 112 form a first cavity, and the second plate body 121 and The second enclosure 122 encloses a second cavity. When the first housing 11 and the second housing 12 are matched, the first cavity and the second cavity together form the accommodation space 10a. The side walls of the first enclosure 112 A first avoidance space is provided. When the electrode assembly 20 is placed in the accommodation space 10a, the first avoidance space can avoid the electrical connector 21 of the electrode assembly 20, so that the electrical connector 21 can extend and connect with the terminals on the second enclosure 122. The connection part 1221 is electrically connected. According to some embodiments of the present application, the first enclosure 112 includes a plurality of first side walls connected end to end, and the first avoidance space is a through-hole structure provided on the first side wall facing the terminal connection portion 1221. The through-hole structure Opposite to the terminal connection portion 1221 and extending through the thickness direction of the first side wall, a through-hole structure is formed on the first side wall. The through-hole structure defines a first avoidance space. The through-hole structure and the first enclosure plate 112 face the second direction. The end faces of the plate body 121 are spaced apart. When the electrode assembly 20 is placed in the accommodation space 10a, the through-hole structure can avoid the electrical connector 21 of the electrode assembly 20, making it easier for the electrical connector 21 to extend and connect with the terminals on the second enclosure 122. Part 1221 is electrically connected. According to some embodiments of the present application, the first enclosure 112 includes a plurality of first side walls connected end to end, one of the first side walls is formed with a gap to define a first avoidance space, and the gap divides the first side wall into two. part. In some embodiments, the first enclosure 112 is composed of a plurality of first side walls connected end to end, and the plurality of first side walls surround the first plate body. 111 is provided on the edge, and a gap is formed on one of the first side walls. The gap divides the first side wall into two parts. One end of the gap extends to the first plate body 111 and the other end extends to the second plate body 121, so that Partial edges of the first plate body 111 and part of the second plate body 121 define a first escape space. The electrical connector 21 protrudes from the gap and is electrically coupled with the terminal connection portion 1221 on the second enclosure 122 . According to some embodiments of the present application, an opening is formed on a side of the first enclosure 112 facing the terminal connection portion 1221, and the opening defines a first escape space, and the first escape space is configured as a part of the accommodation space 10a. In some embodiments, the first enclosure 112 is composed of three first side walls connected in sequence. The three first side walls are arranged around part of the edge of the first plate body 111 , and the two first side walls are perpendicular to each other. Yes, another first side wall is provided on the edge of the first plate body 111 away from the second side wall where the terminal connection portion 1221 is provided, so that the first enclosure 112 opens toward the side of the terminal connection portion 1221 and forms an opening. The open opening defines a first escape space. At this time, the first escape space is configured as a part of the accommodation space 10a. At least part of the electrode assembly 20 can be accommodated in the first escape space. The electrical connector 21 extends from the open opening and connects with the second escape space. The terminal connection portion 1221 on the enclosure 122 performs electrical coupling. According to some embodiments of the present application, an opening 112a is formed on the first enclosure 112, the opening 112a extends toward the second plate body 121, and an end of the opening 112a away from the second plate body 121 is spaced apart from the first plate body 111. 112a defines a first avoidance space. Here, the opening 112a may penetrate the first enclosure 112 in the thickness direction, and the opening 112a extends toward the second plate body 121. As shown in FIG. 4, the opening 112a opens at least part of the surface of the first enclosure 112 provided with the opening 112a. To define the first avoidance space. Moreover, the opening 112a is spaced apart from the second plate body 121, so that the electrical connector 21 protrudes from the opening 112a and is electrically coupled with the terminal connection portion 1221 on the second enclosure 122. It can be understood that in the direction from the first plate body 111 to the second plate body 121, the size of the first enclosure 112 is the first size, and the size of the opening 112a is the second size. In some embodiments, the opening 112a can completely open the surface of the first enclosure 112 provided with the opening 112a, and one end of the opening 112a extends from the end surface of the first enclosure 112 toward the second plate body 121 to the second plate body 121, At least part of the other end of the opening 112a extends from the end of the first enclosure 112 toward the first plate body 111 to the first plate body 111 to connect at least part of the first plate body 111 and at least part of the second plate body 121. When the first size and the second size are the same; in other embodiments, the opening 112a partially opens the surface of the first enclosure 112 provided with the opening 112a, and an end of the opening 112a away from the second plate body 121 is in contact with the first plate The bodies 111 are spaced apart, and at this time the first size is larger than the second size. According to some embodiments of the present application, one of the second side walls is provided with a liquid injection hole 122a, and a second avoidance space is formed on the first side wall facing the liquid injection hole 122a. The liquid injection hole 122a communicates with the accommodating space through the second avoidance space. Space 10a is connected. The first housing 11 and the second housing 12 cooperate to define an accommodating space 10a. The electrode assembly 20 is placed in the accommodating space 10a. At this time, the electrolyte can be injected into the accommodating space 10a through the injection hole 122a. After the electrolyte is injected, Use the sealing assembly 13 to seal the liquid injection hole 122a, thereby sealing the accommodation space 10a to avoid leakage of the battery 1 and ensure the use of the battery 1 Safety. A second escape space is provided in the first enclosure 112 so that the liquid injection hole 122a can communicate with the accommodation space 10a, so that the electrolyte can be injected into the accommodation space 10a through the liquid injection hole 122a. Before the first housing 11 and the second housing 12 are mated, the electrode assembly 20 can be placed in the first cavity. At this time, the electrical connector 21 is exposed from the first escape space and connected to the terminal on the second enclosure 122 1221 connected, then you can The first housing 11 and the second housing 12 are matched so that at least part of the first housing 11 is received in the second cavity and together with the second housing 12 defines an accommodation space 10a, and the entire electrode assembly 20 is received in the accommodation space. in space 10a. In some embodiments, the first escape space and the second escape space are provided on the same first side wall, and the first escape space and the second escape space are connected to each other or are arranged at intervals. In some embodiments, an opening 112a is formed on the first enclosure 112. The opening 112a extends to the end surface of the first enclosure 112 facing the second plate body 121 and defines a first avoidance space connected with the second plate body. and a second avoidance space. In other embodiments, the first escape space and the second escape space are spaced apart on the same first side wall of the first enclosure 112, and the first escape space and the second escape space are connected through the accommodation space 10a. It is also possible that the first escape space and the second escape space are respectively provided on two adjacent first side walls, and the first escape space and the second escape space are connected to each other or arranged at intervals. In some embodiments, a first escape space and a second escape space are respectively formed on two adjacent first side walls of the first enclosure 112 , and the first escape space and the second escape space are adjacent to each other so as to be connected. In other embodiments, a first escape space and a second escape space are respectively formed on two adjacent first side walls of the first enclosure 112 , and one of the two adjacent first side walls is far away from the adjacent two first side walls. The other of the two adjacent first side walls is at least partially formed with a first escape space, and the other of the two adjacent first side walls is at least partially formed with a second space away from one of the adjacent two first side walls. As for the avoidance space, the first avoidance space and the second avoidance space are arranged at intervals. It is also possible that the first avoidance space and the second avoidance space are respectively provided on two facing first side walls, and the first avoidance space and the second avoidance space are arranged directly opposite each other or in a staggered position. In some embodiments, a first avoidance space and a second avoidance space are respectively formed on the two first side walls facing the first enclosure 112 . The first avoidance space and the second avoidance space can be formed between two opposite first side walls. One of the first side walls is arranged facing each other in a direction facing the other of the two first side walls. In other embodiments, in the direction from facing one of the two first side walls to facing the other of the two first side walls, the projections of the first avoidance space and the second avoidance space do not overlap. The parts, that is, the first escape space and the second escape space are staggered in the direction from facing one of the two first side walls to facing the other of the two first side walls. According to some embodiments of the present application, the outer peripheral wall of the first shroud 112 and the inner peripheral wall of the second shroud 122 are connected and matched, and at least part of the outer peripheral wall of the first shroud 112 is connected with at least part of the inner wall of the second shroud 122 . The peripheral walls can be sealed and matched by means including but not limited to welding, bonding, and thermal adhesion. At this time, the first side plate 111 and the second side plate 121. The first enclosure 112 and the second enclosure 122 jointly define an accommodation space 10a, and the electrode assembly 20 is accommodated in the accommodation space 10a. The outer peripheral wall of the first enclosure 112 and the inner peripheral wall of the second enclosure 122 are sealed to connect the first housing 11 and the second housing 12, which can reduce the volume of the battery 1 and avoid occupying too much intelligence. The assembly space within the equipment. According to some embodiments of the present application, as shown in FIGS. 6 and 8 , the first enclosure 112 is perpendicular to the first plate body 111 ; and/or the second enclosure 122 is perpendicular to the second plate body 121 . In some embodiments, the first enclosure 112 is perpendicular to the first plate body 111 and the second enclosure 122 is perpendicular to the second plate body 121 to define a receiving space 10a with a rectangular cross-section to facilitate the installation of the electrode assembly 20 . According to some embodiments of the present application, a first rounded corner is formed between the first enclosure 112 and the first plate body 111; and/or a second rounded corner is formed between the second enclosure 122 and the second plate body 121. The rounded corners, the first rounded corners and the second rounded corners can reduce stress concentration and enhance the structural strength of the battery casing 10 . In some embodiments, as shown in FIG. 8 , the first enclosure panel 112 and the second enclosure panel 122 are connected through a weld metal layer 30 , and the weld metal layer 30 may be disposed on the outer peripheral wall of the first enclosure panel 112 and the second enclosure panel 122 . The inner peripheral wall of the second enclosure 122 is used to seal the first enclosure 112 and the second enclosure 12 2. It can also be provided at one end of the second enclosure 122 close to the first plate body 111 and the outer peripheral wall of the first enclosure 112 to seal the first enclosure 112 and the second enclosure 122 to ensure that the first enclosure 112 and the second enclosure are sealed. The two enclosure panels 122 can be connected by welding, and the welding position is not limited here. In some embodiments, at least part of the first enclosure 112 and/or at least part of the second enclosure 122 may be melted to weld the first enclosure 112 and the second enclosure 122 together, or additional welding parts may be used. Melted between the first enclosure plate 112 and the second enclosure plate 122 to separate the first enclosure plate 112 and the second enclosure plate 122 welding connection, just ensure that the first hoarding 112 and the second hoarding 122 can be welded and connected. The specific structure melted during the welding process is not limited here. Here, at least part of the molten first hoarding 112 is molten. At least a portion of the second shroud 122 or the molten weld is configured as a weld metal layer 30 . The first enclosure plate 112 and the second enclosure plate 122 are welded and connected through the weld metal layer 30 to seal the battery 1 , which is simple to operate and highly practical, and can simplify the manufacturing steps of the battery 1 and reduce the manufacturing cost of the battery 1 . In some embodiments, the first hoarding 112 and the second hoarding 122 are welded and connected through laser welding. Laser welding is more accurate and faster, and is suitable for welding the first hoarding 112 and the second hoarding 122 with a thickness of microns. Solder connection. In some embodiments, as shown in FIGS. 6-8 , in the direction perpendicular to the distance from the first plate body 111 to the second plate body 121 , the outer peripheral wall of the first enclosure 112 and the second enclosure 122 A gap space 10b is provided between the inner peripheral walls. At least part of the gap space 10b is filled with at least a part of the weld metal layer 30. The first enclosure plate 112 and the second enclosure plate 1 22 During welding connection, the weld metal layer 30 may be located between the outer peripheral wall of the first enclosure 112 and the inner peripheral wall of the second enclosure 122, that is, in the gap space 10b to seal the first enclosure 112 and the second enclosure 122. At this time, the weld metal layer 30 fills at least part of the gap space 10b and plays a role in sealing the first enclosure plate 112 and the second enclosure plate 122; also It may be that a part of the weld metal layer 30 is located between one end of the second enclosure 122 close to the first plate body 111 and the outer peripheral wall of the first enclosure 112, and the other part of the weld metal layer 30 is located in the gap space 10b, At this time, the weld metal layer 30 fills at least part of the gap space 10 b and between the end of the second enclosure 122 close to the first plate body 111 and the outer peripheral wall of the first enclosure 112 , thereby improving the sealing effect of the battery 1 . In some embodiments, as shown in FIG. 7 , in the direction perpendicular to the distance from the first plate body 111 to the second plate body 121 , the width A of the gap space 10 b ranges from 0 to 100 μm. The width of the gap space 10b needs to be adjusted according to the thickness of the first housing 11 and the second housing 12. After the first housing 11 and the second housing 12 are matched, the width of the gap space 10b has a significant sealing effect on the battery 1. Influence, the width A of the gap space 10b is between 0 and 100 μm, which can not only ensure a good sealing effect of the battery case 10, but also facilitate the assembly of the first case 11 and the second case 12. In some embodiments, as shown in FIGS. 5 and 8 , the first housing 11 and the second housing 12 face each other so that the first enclosure 112 is inserted into the inside of the second enclosure 122 and the first enclosure 112 is connected to the second enclosure 122 . The second enclosure 122 is disposed facing each other. At this time, the gap can be filled by means including but not limited to welding, bonding or thermal adhesion. The space 10b is sealed, so that the outer peripheral wall of the first enclosure 112 and the inner peripheral wall of the second enclosure 122 are sealed and matched, which can reduce the volume of the battery 1 and avoid occupying too much assembly space in the electrical device, so as to facilitate the layout of the electrical device. With other electronic components inside, the assembly space within the electrical device can be fully utilized. In some embodiments, as shown in Figures 5-8, the first enclosure 112 is directly opposite to the second enclosure 122, and an end of the second enclosure 122 close to the first plate body 111 is provided with a flange 1222, which can pass through The flange 1222 is melted into the weld metal layer 30 by laser welding and welded into the gap space 10b. At this time, the weld metal layer 30 fills the gap space. At least part of the gap 10b and between the free end of the second enclosure 122 and the outer peripheral wall of the first enclosure 112, the flange 1222 is melted by laser welding and filled into the gap space 10b, so that the gap space 10b can be reduced to seal the accommodation space 10a degree, and improves the effective welding strength of the welding area between the first hoarding 112 and the second hoarding 122 . In some embodiments, the angle of laser welding may range from 0 to 90°. In some embodiments, when the end of the first enclosure 112 adjacent to the second plate 121 is closer to the second plate 121 , the first enclosure 112 , the first plate 111 and the second plate 121 jointly define a For the accommodation space 10a, an opening 112a needs to be cut in the first enclosure 112 to define a first avoidance space to avoid the electrical connector 21 and the liquid injection hole 122a. In other embodiments, when the end of the first enclosure 112 adjacent to the second panel 121 is far away from the second panel 121 , the first enclosure 112 , the second enclosure 122 , the first panel 111 and the second panel 121 . The two plates 121 jointly define an accommodation space. 10a, at this time, there is no gap space 10b between the first enclosure 112 and the second enclosure 122, and the first enclosure 112 will not interfere with the arrangement of the electrical connector 21 and the liquid injection hole 122a. An opening 112a is cut out. According to some embodiments of the present application, the thickness of the first plate body 111 and the first enclosure 112 ranges from The thickness of the second plate body 121 and the second surrounding plate 122 ranges from 30 to 300 μm. For example, the plate thickness of the first housing 11 can be 30 μm, 100 μm, 150 μm, 200 μm, 250 μm, 300μm etc., plate of second housing 12 The material thickness can be 30 μm, 100 μm, 150 μm, 200 μm, 250 μm, 300 μm, etc. The value range of the plate thickness of the first case 11 and the second case 12 is 30 to 300 μm, which can ensure the low weight of the battery 1 At the same time, the structural strength of the battery housing 10 is ensured. In some embodiments, the battery housing 10 is configured as a metal battery housing 10, the first housing 11 and the second housing 12 are both made of steel (including but not limited to stainless steel, nickel-plated steel and other steel materials), and the first housing 11 and the second housing 12 are made of steel. Both 11 and the second housing 12 can be formed by integral stretching. It can be understood that the plate thickness of the first housing 11 and the second housing 12 ranges from 30 to 300 μm. Since the minimum thickness of steel in the industry can reach 15 μm, the steel needs to be stretched by 3 to 5 mm to make the second housing. The first case 11 and the second case 12, under current technology, there is a risk of tearing steel with a thickness less than 50 μm when stretched to 5 mm, and the feasibility of making the battery casing 10 from steel with a thickness less than 30 μm is low. In some embodiments, the projection of the first plate body 111 and/or the second plate body 121 in the direction from the first plate body 111 to the second plate body 121 is a rectangle, and at least one of the four right-angled areas of the rectangle is Explosion-proof notches are provided to rupture and release the pressure when the pressure in the accommodation space 10a is too high, ensuring the safety of the battery 1. In some embodiments, as shown in Figures 1, 2, and 4, the second enclosure 122 is provided with a liquid injection hole 122a connected to the accommodation space 10a, and the battery housing 10 further includes a sealing component 13 that seals the liquid injection hole 122a. . The electrode assembly 20 and the electrolyte are placed in the accommodation space 10a. Here, the electrode assembly 20 can be a wound electrode or a stacked electrode. The terminal connection portion 1221 passes through the through hole 122b on the second enclosure 122 and the first enclosure. The opening 112a on 112 is connected to the tab of the electrode assembly 20 in the accommodation space 10a. The through hole 122b is provided to facilitate the electrical coupling of the terminal connection portion 1221 with the electrode assembly 20 in the accommodation space 10a. The electrolyte is discharged from the second enclosure 122 The liquid injection hole 122a on the first enclosure 112 is injected into the accommodation space 10a through the opening 112a on the first enclosure 112. The sealing assembly 13 can seal the injection hole 122a on the second enclosure 122 after the electrolyte is injected to prevent the battery 1 from appearing. Leakage, ensure battery 1 is safe to use. According to some embodiments of the present application, on any cross section parallel to the spacing direction from the first plate body 111 to the second plate body 121, between the two points with the | 1. A battery casing (10), It is characterized by: include: A first housing (11) and a second housing (12). The first housing (11) includes a first plate body (111) and a first enclosure (112). The first enclosure (112) ) is connected at an angle to the outer edge of the first plate body (111). The second housing (12) includes a second plate body (121) and a second enclosure (122). The plate (122) is connected at an angle with the outer edge of the second plate body (121), and the first enclosure plate (112) is located inside the second enclosure plate (122). The sealing fit between (112) and the second enclosure (122) is suitable so that the first housing (11) and the second housing (12) define an accommodation space (10a). 2. Battery housing (10) according to claim 1, It is characterized by: The second enclosure (122) includes a plurality of second side walls connected end to end, one of the second side walls is provided with a terminal connection portion (1221), and the first enclosure (112) is provided with a terminal connecting portion (1221). The first escape space corresponding to the terminal connection part (1221). 3. Battery housing (10) according to claim 2, It is characterized by: The first enclosure (112) includes a plurality of first side walls connected end to end, and the first avoidance space is a through-hole structure, which is opposite to the terminal connection part (1221) and penetrates the The thickness direction of the first side wall. 4. Battery housing (10) according to claim 2, It is characterized by: The first enclosure (112) includes a plurality of first side walls connected end to end, one of the first side walls is formed with a gap to define the first escape space, and the gap separates the first side wall from the first side wall. The wall is divided into two parts. 5. Battery housing (10) according to claim 2, It is characterized by: The first enclosure (112) is formed with an opening on one side facing the terminal connection portion (1221). The opening defines the first escape space, and the first escape space is configured to accommodate the accommodating space. part of space (10a). 6. Battery housing (10) according to claim 2, It is characterized by: An opening (112a) is formed on the first enclosure (112), the opening (112a) extends toward the second plate body (121), and the opening (112a) is away from the second plate body (112a). One end of 121) is spaced apart from the first plate body (111), and the opening (112a) defines a first avoidance space. 7. Battery housing (10) according to claim 3, It is characterized by: One of the second side walls is provided with a liquid injection hole (122a), and the first side wall facing the liquid injection hole (122a) is also formed with a second avoidance space, and the liquid injection hole (122a) passes through The second escape space is connected with the accommodation space (10a). 8. Battery housing (10) according to any one of claims 1-7, It is characterized by: The outer peripheral wall of the first enclosure (112) and the inner peripheral wall of the second enclosure (122) are connected and matched. 9. Battery housing (10) according to any one of claims 1-8, It is characterized by: The first enclosure (112) is perpendicular to the first plate body (111); or The second enclosure (122) is perpendicular to the second plate body (121). 10. Battery housing (10) according to any one of claims 1-9, It is characterized by: A first rounded corner is formed between the first enclosure (112) and the first plate body (111); or A second rounded corner is formed between the second enclosure plate (122) and the second plate body (121). 11. Battery housing (10) according to any one of claims 1-10, It is characterized by: The thickness of the first plate body (111) and the first enclosure plate (112) ranges from 30 to 300 μm, and the thickness of the second plate body (121) and the second enclosure plate (122) The value range of thickness is 30~300μm. 12. Battery housing (10) according to claim 1 or 2, It is characterized by: Between the two points with the largest distance on any cross section of the first housing (11) parallel to the spacing direction from the first plate body (111) to the second plate body (121) The distance is L1, and the length dimension perpendicular to the spacing direction in the corresponding cross section of the second housing (12) is L2, L1≤L2, and L1 and L2 are measured in the same unit. 13. Battery housing (10) according to claim 12, It is characterized by: The first plate body (111) is formed in a rectangular shape. When the first housing (11) is parallel to the transverse direction of the spacing direction from the first plate body (111) to the second plate body (121), In the cross-section, the length dimension of the first plate body (111) perpendicular to the spacing direction is Z, and the length dimension of the first enclosure plate (112) in the spacing direction is Y, which satisfies: 14. A battery (1), It is characterized by: include: A battery housing (10) configured as a battery housing (10) according to any one of claims 1-13; An electrode assembly (20) is installed into the accommodation space (10a). 15. An electrical device, It is characterized by: Comprising a battery (1) according to claim 14, said battery (1) is used to provide electrical energy. | BYD COMPANY LIMITED
18 | WO2024222683A1 | Non-Entry PCT-NP (In time limit)） | BYD CO LTD | Jackets/cases materials¦Cell sealing materials | 2024-04-23 | 2024-10-31 | Battery casing, battery and electrical device | A battery casing (10), a battery (1), and an electrical device. The battery casing (10) comprises: a first casing body (11) and a second casing body (12); the first casing body (11) comprises a first side plate (111) and a first surrounding plate (112); the second casing body (12) comprises a second side plate (121) and a second surrounding plate (122), the first surrounding plate (112) being arranged on the inner side of the second surrounding plate (122); the first surrounding plate (112) and the second surrounding plate (122) are adapted to sealing fit so that the first casing body (11) and the second casing body (12) define a sealed cavity (10a); and the first surrounding plate (112) and the second surrounding plate (122) are adapted to be in sealing fit by means of a weld seam metal layer (30). | Battery casing, battery and electrical device Cross-references to related applications This application claims priority to the Chinese patent application with application number 2023104872408 and titled "Battery Housing, Battery and Electric Device" submitted on April 28, 2023, the entire content of which is incorporated into this application by reference. Technical field The present application relates to the field of batteries, and in particular to a battery casing, a battery and an electrical device. Background technology In related technologies, batteries are installed in electrical devices such as mobile phones, watches, and automobiles. As electrical devices become smaller in size and lighter in structure, higher requirements are placed on the structure of batteries. In order to reduce the thickness of the battery casing while ensuring the sealing effect, the existing technology generally forms a flanged structure to weld and fix the casing. However, the flanging method increases the volume of the battery casing and consumes too much electricity. The assembly space within the device interferes with the arrangement of other components in the electrical device. Moreover, when the proportion of the space occupied by the battery in the assembly space is determined, the greater the proportion of the battery shell occupying the assembly space, the greater the internal volume of the battery. The smaller the space in which the electrode assembly can be arranged, the lower the capacity of the battery. The increase in the volume of the battery casing will lead to a reduction in battery energy density. Contents of the invention This application aims to solve at least one of the technical problems existing in the prior art. To this end, one object of the present application is to propose a battery casing that welds the first enclosure plate and the second enclosure plate through a weld metal layer to connect the first case and the second case. Reduce the proportion of the battery casing in the assembly space and increase the effective capacity and energy density of the battery. This application further proposes a battery with the above-mentioned battery casing. This application further proposes an electrical device having the above-mentioned battery. The battery casing according to the present application includes: a first shell and a second shell. The first shell includes a first side plate and a first enclosure plate. The first enclosure plate and the outer surface of the first side plate The second shell includes a second side plate and a second enclosure plate. The second enclosure plate is connected to the outer edge of the second side plate at an angle. The first enclosure plate Located inside the second enclosure, the first enclosure and the second enclosure are adapted to sealingly cooperate so that the first shell and the second shell define a sealed cavity; The first enclosure plate and the second enclosure plate are sealed and matched by a weld metal layer. According to the battery shell of the present application, the first enclosure plate and the second enclosure plate are welded and connected through the weld metal layer to seal the battery. The operation is simple, the implementation is high, and the steps of battery manufacturing can be simplified and the manufacturing cost of the battery can be reduced. and And the first enclosure plate and the second enclosure plate are welded together to connect the first shell and the second shell, which can reduce the proportion of the space occupied by the battery shell in the assembly space. The battery shell is designed in this way to avoid The battery occupies too much assembly space in the electrical device in order to arrange other electronic components in the electrical device. The assembly space in the electrical device can be fully utilized and the effective capacity and energy density of the battery can be increased at the same time. The battery according to the present application includes the above-mentioned battery casing. The battery according to the present application is provided with the battery casing of the above embodiment. Since the battery of the present application is provided with the battery casing of the above embodiment, the battery manufacturing steps are simple and easy to implement, and the battery manufacturing cost is lower. The electrical device according to the present application includes the above-mentioned battery. The electric device according to the present application is equipped with the battery of the above embodiment. Since the electric device of the present application is equipped with the battery of the above embodiment, the battery capacity of the electric device is higher and the battery life is stronger. Additional aspects and advantages of the application will be set forth in part in the description which follows, and in part will be obvious from the description, or may be learned by practice of the application. Description of the drawings Figure 1 is an overall structural diagram of a battery according to an embodiment of the present application. Figure 2 is a structural diagram of the battery when the first case and the second case are separated according to an embodiment of the present application. Figure 3 is a structural diagram of a first housing according to an embodiment of the present application. Figure 4 is a structural diagram of a second housing according to an embodiment of the present application. FIG. 5 is a schematic structural diagram of the first housing and the second housing when assembled according to the embodiment of the present application. Figure 6 is a schematic structural diagram of the first housing and the second housing before welding according to an embodiment of the present application. Figure 7 is a schematic structural diagram of the first enclosure plate and the second enclosure plate after welding according to an embodiment of the present application. Figure 8 is a schematic structural diagram of the first housing and the second housing after welding according to an embodiment of the present application. Figure 9 is a schematic cross-sectional view of a battery according to an embodiment of the present application. Figure 10 is a schematic structural diagram of a sealing assembly according to the first embodiment of the present application. Figure 11 is a schematic structural diagram of a sealing assembly according to the second embodiment of the present application. Figure 12 is a schematic structural diagram of a sealing assembly according to the third embodiment of the present application. Figure 13 is a schematic structural diagram of a sealing assembly according to the fourth embodiment of the present application. Figure 14 is a schematic structural diagram of a sealing assembly according to the fifth embodiment of the present application. Reference signs: 1. Battery; 10. Battery casing; 10a, sealed cavity; 10b, gap space; 11. First shell; 111. First side plate; 112. First enclosure; 112a, gap; 12. Second housing; 121. Second side plate; 122. Second enclosure; 1221. Terminal assembly; 1222. Flange; 122a, liquid injection hole; 122b, through hole; 13. Sealing component; 131. Spacing part; 132. Connection part; 20. Electrode assembly; 21. Poles; 30. Weld metal layer. Detailed implementation The embodiments of the present application are described in detail below. Examples of the embodiments are shown in the accompanying drawings, wherein the same or similar reference numerals throughout represent the same or similar elements or elements with the same or similar functions. The embodiments described below with reference to the drawings are exemplary and are only used to explain the present application and cannot be understood as limiting the present application. The battery housing 10 according to the embodiment of the present application is described below with reference to FIGS. 1 to 14 . As shown in FIGS. 1 to 9 , the battery housing 10 according to the present application includes: a first housing 11 and a second housing 12 . The first housing 11 includes a first side plate 111 and a first enclosure 112 . The enclosure 112 is connected to the outer edge of the first side plate 111 at an angle. The second housing 12 includes a second side plate 121 and a second enclosure 122 . The second enclosure 122 is connected to the outer edge of the second side plate 121 at an angle. Angle connection, the first enclosure 112 is provided inside the second enclosure 122, and the first enclosure 112 and the second enclosure 122 are suitable for sealing fit so that the first shell 11 and the second shell 12 define a Seal the cavity 10a; here, the first enclosure plate 112 and the second enclosure plate 122 are sealed and matched through the weld metal layer 30. In some embodiments, at least part of the first enclosure 112 of the battery housing 10 may be disposed inside at least part of the second enclosure 122 , and at least part of the first enclosure 112 and at least part of the second enclosure 122 may be connected by welding. At this time, the first side plate 111, the second side plate 121, the first enclosure plate 112 and the second enclosure plate 122 jointly define a sealed cavity 10a, and the sealed cavity 10a is suitable for accommodating the electrode assembly 20 . The battery casing 10 and the electrode assembly 20 together form the battery 1. The battery 1 can be used in an electrical device. The electrical device has an assembly space, and the battery 1 and other components are housed in the assembly space. In some embodiments, as shown in FIGS. 8-9 , the first enclosure panel 112 and the second enclosure panel 122 are welded together, and the weld metal layer 30 may be disposed on the outer peripheral wall of the first enclosure panel 112 and the second enclosure panel 122 . The inner peripheral wall of the enclosure 122 is used to seal the first enclosure 112 and the second enclosure 122 . It can also be provided on an end of the second enclosure 122 adjacent to the first side plate 111 and an outer peripheral wall of the first enclosure 112 to seal the first enclosure 112 . The enclosure plate 112 and the second enclosure plate 122 just need to ensure that the first enclosure plate 112 and the second enclosure plate 122 can be connected by welding. The welding position is not limited here. In some embodiments, at least a portion of the first enclosure 112 and/or at least a portion of the second enclosure 122 may be melted to weld the first enclosure 112 and the second enclosure 122 . For continuous connection, another welding piece can also be used to fuse between the first enclosure plate 112 and the second enclosure plate 122 to weld the first enclosure plate 112 and the second enclosure plate 122 to ensure that the first enclosure plate 112 and the second enclosure plate 122 are connected by welding. The enclosure 122 can be connected by welding, and the specific structure melted during the welding process is not limited here. Here, at least part of the molten first enclosure 112, at least part of the molten second enclosure 122, or molten welding The component is constructed as a weld metal layer 30. It can be understood that when the proportion of the space occupied by the battery 1 in the assembly space is determined, the smaller the volume of the battery casing 10 , that is, the proportion of the assembly space occupied by the battery casing 10 , the space in which the electrode assembly 20 can be arranged, that is, the electrode The larger the volume of the assembly 20 , the greater the proportion of the assembly space occupied by the electrode assembly 20 in the battery 1 , thereby increasing the effective capacity of the battery 1 . According to the battery casing 10 of the present application, the first enclosure plate 112 and the second enclosure plate 122 are welded and connected through the weld metal layer 30 to seal the battery 1. The operation is simple, the implementation is high, and the manufacturing steps of the battery 1 can be simplified. The manufacturing cost of the battery 1 is reduced, and the first enclosure 112 and the second enclosure 122 are welded together to connect the first housing 11 and the second housing 12, which can reduce the assembly space occupied by the battery housing 10. The proportion of space volume, the battery casing 10 is designed in this way, which can prevent the battery 1 from occupying too much assembly space in the electrical device, so as to arrange other electronic components in the electrical device, and the assembly space in the electrical device can be fully utilized, and at the same time The effective capacity of the battery 1 can be increased and the energy density of the battery 1 can be increased. In related technology, the thickness of the battery casing in mobile phones, watches and other electrical devices is at the micron level, so that the weight of the electrical devices such as mobile phones and watches is lower and the electrical devices such as mobile phones and watches are more convenient for users to use. Since the thickness of the battery shell is extremely small, the existing technology generally welds the flanges of the upper and lower parts of the battery shell to seal the battery. The flatness of the flanges is required, and the requirements for processing the upper and lower shells are correspondingly increased, making the battery The manufacturing process is cumbersome and the manufacturing cost is high. In some embodiments, the first hoarding 112 and the second hoarding 122 are welded and connected through laser welding. Laser welding is more accurate and faster, and is suitable for welding the first hoarding 112 and the second hoarding 122 with a thickness of microns. Solder connection. According to some embodiments of the present application, as shown in FIGS. 6-9 , a gap space 10b is provided between the outer peripheral wall of the first enclosure 112 and the inner peripheral wall of the second enclosure 122, and at least part of the weld metal layer 30 is located within the gap space 10b. In some embodiments, when the first enclosure panel 112 and the second enclosure panel 122 are welded together, the weld metal layer 30 may be located in the gap space between the outer peripheral wall of the first enclosure panel 112 and the inner peripheral wall of the second enclosure panel 122 . 10b to seal the first enclosure plate 112 and the second enclosure plate 122. At this time, the weld metal layer 30 fills at least part of the gap space 10b, thereby sealing the first enclosure plate 112 and the second enclosure plate 122. According to some embodiments of the present application, as shown in FIGS. 6-9 , at least part of the weld metal layer 30 is located between an end of the second enclosure 122 adjacent to the first side plate 111 and the outer peripheral wall of the first enclosure 112 , It may be that a part of the weld metal layer 30 is located between an end of the second enclosure 122 adjacent to the first side plate 111 and the outer peripheral wall of the first enclosure 112, and the weld is Another part of the metal layer 30 is located in the gap space 10b. At this time, the weld metal layer 30 fills at least part of the gap space 10b and the second enclosure plate 122 adjacent to one end of the first side plate 111 and the outer peripheral wall of the first enclosure plate 112. to improve the sealing effect of battery 1. In some embodiments, as shown in FIG. 7 , in the spacing direction from the first enclosure 112 to the second enclosure 122 , the width A of the gap space 10 b ranges from 0 to 100 μm. For example, the gap space The width A of 10b can be 0.01μm, 0.02μm, 0.05μm, 0.1μm, 0.5μm, 1μm, 2μm, 5μm, 10μm, 15μm, 20μm, 25μm, 30μm, 40μm, 50μm, 60μm, 70μm, 80μm, 90μm, 100μm , the width A of the gap space 10b needs to be adjusted according to the thickness of the first housing 11 and the second housing 12. After the first housing 11 and the second housing 12 cooperate, the width of the gap space 10b has a sealing effect on the battery 1 There is an obvious influence. The width A of the gap space 10b is between 0 and 100 μm, which can not only ensure a good sealing effect of the battery case 10, but also facilitate the assembly of the first case 11 and the second case 12. According to some embodiments of the present application, as shown in FIG. 7 , in the spacing direction from the first enclosure 112 to the second enclosure 122 , the width of the gap space 10 b is A, and its unit is μm. The second enclosure 122 The thickness of is T, and its unit is μm; in the direction from the first side plate 111 to the second side plate 121, the height of the part where the weld metal layer 30 matches the outer peripheral wall of the first enclosure plate 112 is B, where The unit is μm; here, the width of the gap space 10b, the thickness of the second enclosure 122, and the height of the portion where the weld metal layer 30 matches the outer peripheral wall of the first enclosure 112 satisfy the following relationship: By way of example, Can be 50μm 2 ,500μm 2 ,5000μm 2 ,9950μm 2 ,33500μm 2 μm 2 wait. It can be known from the relational expression that the width A of the gap space 10b, the thickness T of the second enclosure 122, and the matching height of the weld metal layer 30 and the first enclosure 112 will all affect the sealing effect and energy density of the battery 1. Influence, when the width of the gap space 10b, the thickness of the second enclosure 122 and the height of the part of the weld metal layer 30 that matches the outer peripheral wall of the first enclosure 112 satisfy the relationship: At this time, it is possible to ensure that the battery 1 has sufficient battery capacity and energy density while ensuring the sealing performance. According to some embodiments of the present application, the width of the gap space 10b, the thickness of the second enclosure 122, and the height of the part where the weld metal layer 30 matches the outer peripheral wall of the first enclosure 112 respectively satisfy: 0<A≤100 μm, 50μm≤B≤800μm, 20μm≤T≤200μm, for example, B can be 50μm, 63μm, 80μm, 100μm, 300μm, 500μm, etc., T can be 30μm, 99μm, 130μm, 180μm, 200μm, etc., the gap space 10b The width, the thickness of the second enclosure 122 and the height of the portion of the weld metal layer 30 that matches the outer peripheral wall of the first enclosure 112 satisfy the above relational expression, which can ensure that the battery 1 has sufficient battery capacity and energy density. According to some embodiments of the present application, in order to ensure the energy density of the battery 1, that is, the battery life of the electrical device, and to ensure the sealing performance and sealing strength of the battery 1, that is, to avoid air or liquid leakage from the battery 1, The range can yes: By way of example, Can be 1050μm 2 ,5000μm 2 ,5001μm 2 ,9951μm 2 ,10530μm 2 ,17900μm 2 wait. According to some embodiments of the present application, the value range of the width A of the gap space 10b may be: 0<A≤30 μm. The width of the gap space 10b takes a value within this range. The energy density of the battery 1 is high and the sealing performance and sealing strength are high. Guaranteed; the value range of the thickness T of the second enclosure 122 can be: 20 μm ≤ T ≤ 100 μm. The thickness of the second enclosure 122 has a value within this range. The battery case 10 occupies a smaller volume of the battery 1, so that The electrode assembly 20 can be installed in a larger space, which can ensure the energy density of the battery 1 and ensure the sealing performance and sealing strength of the battery 1; the value range of the matching height B of the weld metal layer 30 and the first enclosure 112 can be Yes: 150 μm ≤ B ≤ 400 μm, the matching height of the weld metal layer 30 and the first hoarding 112 is within this range, which can ensure the welding strength of the weld metal layer 30 to the first hoarding 112 and the second hoarding 122 , ensuring the sealing effect of battery 1, thereby ensuring the sealing performance and sealing strength of battery 1. In some embodiments, as shown in FIGS. 5 and 9 , the first housing 11 and the second housing 12 face each other so that the first enclosure 112 is inserted into the inside of the second enclosure 122 and the first enclosure 112 is connected to the second enclosure 122 . The second enclosure plate 122 is arranged facing each other. At this time, the gap space 10b can be sealed by welding, so that the outer peripheral wall of the first enclosure plate 112 and the inner peripheral wall of the second enclosure plate 122 are sealed and matched, thereby reducing the volume of the battery 1 , avoid occupying too much assembly space in the electrical device, so as to arrange other electronic components in the electrical device, and the assembly space in the electrical device can be fully utilized. In some embodiments, as shown in FIGS. 5-9 , the first enclosure 112 is directly opposite to the second enclosure 122 , and an end of the second enclosure 122 adjacent to the first side panel 111 is provided with a flange 1222 , which can pass through Laser welding melts the flange 1222 into the weld metal layer 30 and welds it into the gap space 10b. At this time, the weld metal layer 30 fills at least part of the gap space 10b and the free end of the second enclosure 122 and the first Between the outer peripheral walls of the enclosure 112, the flange 1222 is melted by laser welding and filled into the gap space 10b, which can reduce the impact of the gap space 10b on the sealing degree of the sealed cavity 10a, and improve the first enclosure 112 and the second enclosure. The effective welding strength of the welding area is 122. In some embodiments, the angle of laser welding may range from 0 to 90°. According to some embodiments of the present application, as shown in Figures 6, 8, and 9, the first enclosure 112 is perpendicular to the first side panel 111; and/or the second enclosure 122 is perpendicular to the second side panel 121. In some embodiments, the first enclosure 112 is perpendicular to the first side plate 111 and the second enclosure 122 is perpendicular to the second side plate 121 to define a sealed cavity 10a with a rectangular cross-section to facilitate the installation of the electrode assembly 20 . According to some embodiments of the present application, as shown in Figures 6, 8, and 9, a first rounded corner is formed between the first enclosure 112 and the first side plate 111; and/or the second enclosure 122 and A second rounded corner is formed between the second side plates 121 . The first rounded corner and the second rounded corner can reduce stress concentration and enhance the structural strength of the battery casing 10 . According to some embodiments of the present application, as shown in Figures 6, 8, and 9, the second enclosure 122 is adjacent to the first side panel. The distance between one end of 111 and the second side plate 121 is less than the distance between the first side plate 111 and the second side plate 121, so that in the first direction from the first side plate 111 to the second side plate 121, A part of the first enclosure 112 protrudes from the end of the second enclosure 122 facing the first housing 11 to facilitate the connection between the first enclosure 112 and the second enclosure 122. At this time, at least part of the first enclosure 112 and at least part of the second enclosure 122 are sealed and matched by means including but not limited to welding, bonding or thermal adhesion. According to some embodiments of the present application, as shown in Figures 1, 2, 5, and 9, the second enclosure 122 is provided with a terminal assembly 1221, the first enclosure 112 is provided with a first avoidance space, and the terminal assembly 1221 and The first avoidance space is disposed opposite and electrically connected to the electrode assembly 20 . In some embodiments, electrode assembly 20 includes a cathode layer, an anode layer, and a separator layer disposed between the cathode layer and the anode layer. The first side plate 111 and the first enclosure plate 112 enclose a first cavity, and the second side plate 121 and the second enclosure plate 122 enclose a second cavity. Before the first shell 11 and the second shell 12 are matched, , the electrode assembly 20 can be placed in the first cavity first. At this time, the tab 21 is exposed from the first avoidance space and connected to the terminal assembly 1221 located on the second enclosure 122. Then the first shell 11 and the second shell can be connected. The body 12 cooperates so that at least part of the first housing 11 is received in the second cavity and together with the second housing 12 defines a sealed cavity 10a, and the entire electrode assembly 20 is received in the sealed cavity 10a. According to some embodiments of the present application, as shown in Figures 1, 2, and 4, the second enclosure 122 is provided with a liquid injection hole 122a, and the first enclosure 112 is provided with a second enclosure directly opposite to the liquid injection hole 122a. The liquid injection hole 122a is connected to the sealed cavity 10a through the second avoidance space. The battery housing 10 further includes a sealing component 13 for sealing the liquid injection hole 122a. In some embodiments, the first housing 11 and the second housing 12 cooperate to define a sealed cavity 10a. The electrode assembly 20 is housed in the sealed cavity 10a. At this time, the electrolyte can be injected into the sealed cavity through the liquid injection hole 122a. After the electrolyte is injected into the cavity 10a, the sealing assembly 13 is used to seal the liquid injection hole 122a, thereby sealing the sealed cavity 10a to avoid leakage of the battery 1 and ensure the safety of the battery 1. A second escape space is provided in the first enclosure 112 so that the liquid injection hole 122a can communicate with the sealed cavity 10a, so that the electrolyte can be injected into the sealed cavity 10a through the liquid injection hole 122a. According to some embodiments of the present application, as shown in FIGS. 1-2 , the first enclosure 112 is provided with a notch 112a on the side facing the terminal assembly 1221 and the liquid injection hole 122a to define a connected first avoidance space and a third 2. Avoidance space. When the electrode assembly 20 is placed in the first cavity, the notches 112 a on the first enclosure 112 can avoid the tabs 21 of the electrode assembly 20 , allowing the tabs 21 to extend and connect with the terminal components 1221 on the second enclosure 122 . The sealed cavity 10a contains an electrode assembly 20 and an electrolyte. Here, the electrode assembly 20 can be a wound electrode or a stacked electrode. The terminal assembly 1221 passes through the through hole 122b on the second enclosure 122 and the first enclosure. The notch 112a on 112 is connected to the tab 21 of the electrode assembly 20 in the sealed cavity 10a. The through hole 122b is provided to facilitate the electrical coupling of the terminal assembly 1221 and the electrode assembly 20 in the sealed cavity 10a. The electrolyte is passed through the second enclosure. The liquid injection hole 122a on the plate 122 is injected into the sealed cavity 10a through the gap 112a on the first enclosure 112. The sealing assembly 13 can seal the electrolyte on the second enclosure 122 after the electrolyte is injected. Liquid injection hole 122a. It can be understood that when the end of the first enclosure 112 adjacent to the second side plate 121 is closer to the second side plate 121 , the first enclosure 112 , the first side plate 111 and the second side plate 121 jointly define a seal. For the cavity 10a, a notch 112a needs to be cut in the first enclosure 112 to define a first avoidance space and a second avoidance space to avoid the pole tab 21 and the liquid injection hole 122a. When the end of the first enclosure 112 adjacent to the second side panel 121 is far away from the second side panel 121 , the first enclosure 112 , the second enclosure 122 , the first side panel 111 and the second side panel 121 jointly define a The cavity 10a is sealed. At this time, there is no gap space 10b between the first enclosure 112 and the second enclosure 122, and the first enclosure 112 will not interfere with the arrangement of the tabs 21 and the liquid injection hole 122a. Notches 112a are cut into the plate 112. According to some embodiments of the present application, the first avoidance space and the second avoidance space are spaced apart. In some embodiments, the first avoidance space and the second avoidance space are connected through the sealed cavity 10a, and electrodes are placed in the sealed cavity 10a. The component 20 and the electrolyte, the terminal assembly 1221 is connected to the tab 21 of the electrode assembly 20 in the sealed cavity 10a through the through hole 122b on the second enclosure 122 and the first escape space on the first enclosure 112. The electrolyte It is injected from the liquid injection hole 122a on the second enclosure plate 122 and enters the sealed cavity 10a through the second avoidance space on the first enclosure plate 112. The sealing assembly 13 can seal the electrolyte on the second enclosure plate 122 after the electrolyte is injected. Liquid injection hole 122a. According to some embodiments of the present application, as shown in FIGS. 1-2 , a part of the sealing component 13 is inserted into the liquid injection hole 122a to seal the liquid injection hole 122a; or the sealing component 13 includes a spacing part 131 and a connecting part 132. The connecting portion 131 and the connecting portion 132 are connected at an angle, the spacing portion 131 is spaced apart from the liquid injection hole 122a, and the connecting portion 132 is fixed to the second enclosure 122. In some embodiments, the sealing component 13 may be a one-piece molded piece or a composite structure. Here, the integrally formed sealing component 13 can be a cylinder structure as shown in Figures 10 and 11. As shown in Figure 10, one surface of the sealing component 13 of the cylinder structure stops against the liquid injection hole 122a to seal the liquid injection. Hole 122a; as shown in Figure 11, the sealing component 13 of the cylinder structure can be inserted into the liquid injection hole 122a to seal the liquid injection hole 122a. The integrally formed sealing component 13 can also be configured as a stepped structure with protrusions as shown in Figure 12, or as an integrally stamped boss structure as shown in Figure 13, and its protruding portion can extend into the injection molding. In the liquid hole 122a, the liquid injection hole 122a is sealed and the position of the sealing component 13 is defined. The protruding part is the spacing part 131. The connecting part 132 of the sealing component 13 can be welded, bonded, or bonded with the second enclosure 122. Fixed connection by thermal attachment and other methods. The combined structure of the sealing component 13 can be a combination of a metal sealing piece and a sealing member. Here, the sealing member includes but is not limited to perfluoroalkoxy (PFA), polypropylene and other materials. The combined structure of the sealing component 13 can also be as shown in the figure. The metal sealing piece and the sealing member shown in 14 are two parts, and the two-part structure jointly completes the sealing of the liquid injection hole 122a. In some embodiments, the plate thickness of the first housing 11 ranges from 30 to 300 μm, and the plate thickness of the second housing 12 ranges from 30 to 300 μm. For example, the thickness of the first housing 11 ranges from 30 to 300 μm. The thickness of the plate may be 30 μm, 100 μm, 150 μm, 200 μm, 250 μm, 300 μm, etc., and the thickness of the second shell 12 may be 30 μm, 100 μm, 150 μm, 200 μm, 250 μm, | 1. A battery casing (10), It is characterized by: include: A first housing (11) and a second housing (12). The first housing (11) includes a first side plate (111) and a first enclosure (112). The first enclosure (112) ) is connected at an angle to the outer edge of the first side plate (111). The second housing (12) includes a second side plate (121) and a second enclosure (122). The board (122) is connected at an angle with the outer edge of the second side plate (121), and the first enclosure (112) is located inside the second enclosure (122). The sealing fit between (112) and the second enclosure (122) is suitable so that the first housing (11) and the second housing (12) define a sealed cavity (10a); wherein The first enclosure plate (112) and the second enclosure plate (122) are suitable for sealing fit through a weld metal layer (30). 2. Battery housing (10) according to claim 1, It is characterized by: A gap space (10b) is provided between the outer peripheral wall of the first enclosure plate (112) and the inner peripheral wall of the second enclosure plate (122), and at least part of the weld metal layer (30) is located in the gap within space (10b). 3. Battery housing (10) according to claim 1 or 2, It is characterized by: At least part of the weld metal layer (30) is located between an end of the second enclosure plate (122) adjacent to the first side plate (111) and the outer peripheral wall of the first enclosure plate (112). 4. Battery housing (10) according to claim 2, It is characterized by: In the spacing direction from the first enclosure (112) to the second enclosure (122), the width of the gap space (10b) is A, in μm, and the second enclosure (122) ) thickness is T, unit is μm; In the direction from the first side plate (111) to the second side plate (121), the portion of the weld metal layer (30) mating with the outer peripheral wall of the first enclosure plate (112) The height is B, the unit is μm; in The width of the gap space (10b), the thickness of the second enclosure plate (122) and the height of the portion of the weld metal layer (30) mating with the outer peripheral wall of the first enclosure plate (112) satisfy The following relationship is: 5. Battery housing (10) according to claim 4, It is characterized by: The width of the gap space (10b), the thickness of the second enclosure plate (122) and the height of the portion of the weld metal layer (30) that matches the outer peripheral wall of the first enclosure plate (112) satisfy : 6. Battery housing (10) according to claim 4 or 5, It is characterized by: The width of the gap space (10b) satisfies: 0<A≤100μm, the thickness of the second enclosure (122) satisfies: 20μm≤T≤200μm, the weld metal layer (30) and the first The height of the fitting part of the outer peripheral wall of the enclosure (112) satisfies: 50 μm ≤ B ≤ 800 μm. 7. Battery housing (10) according to claim 4 or 5, It is characterized by: The width of the gap space (10b) satisfies: 0<A≤30μm, the thickness of the second enclosure (122) satisfies: 20μm≤T≤100μm, the weld metal layer (30) and the first The height of the matching portion of the outer peripheral wall of the enclosure (112) satisfies: 150 μm ≤ B ≤ 400 μm. 8. Battery housing (10) according to any one of claims 1-7, It is characterized by: The first enclosure (112) is perpendicular to the first side panel (111); or The second enclosure plate (122) is perpendicular to the second side plate (121). 9. Battery housing (10) according to any one of claims 1-8, It is characterized by: A first rounded corner is formed between the first enclosure panel (112) and the first side panel (111); or A second rounded corner is formed between the second enclosure plate (122) and the second side plate (121). 10. Battery housing (10) according to any one of claims 1-9, It is characterized by: The distance between one end of the second enclosure (122) adjacent to the first side panel (111) and the second side panel (121) is smaller than the distance between the first side panel (111) and the second side panel (111). The distance between the side panels (121). 11. Battery housing (10) according to any one of claims 1-10, It is characterized by: The second enclosure (122) is provided with a terminal assembly (1221), the first enclosure (112) is provided with a first avoidance space, and the terminal assembly (1221) is arranged opposite to the first avoidance space. . 12. Battery housing (10) according to claim 11, It is characterized by: The second enclosure (122) is provided with a liquid injection hole (122a), and the first enclosure (112) is provided with a second avoidance space directly opposite the liquid injection hole (122a). The liquid hole (122a) communicates with the sealed cavity (10a) through the second escape space, and the battery housing (10) further includes a sealing component (13) that seals the liquid injection hole (122a). 13. Battery housing (10) according to claim 12, It is characterized by: The first enclosure (112) is provided with a notch (112a) on the side facing the terminal assembly (1221) and the liquid injection hole (122a) to define the connected first escape space and the second Avoid space. 14. Battery housing (10) according to claim 12, It is characterized by: The first avoidance space and the second avoidance space are arranged at intervals. 15. Battery housing (10) according to claim 12, It is characterized by: A part of the sealing component (13) is inserted into the liquid injection hole (122a) to seal the liquid injection hole (122a); or The sealing component (13) includes a spacing part (131) and a connecting part (132). The spacing part (131) and the connecting part (132) are connected at an angle. The spacing part (131) is connected to the connecting part (132). Liquid injection holes (122a) are provided at intervals, and the connecting portion (132) is fixed to the second enclosure (122). 16. A battery (1), It is characterized by: include: A battery housing (10) configured as a battery housing (10) according to any one of claims 1-15; An electrode assembly (20) is provided in the sealed cavity (10a). 17. An electrical device, It is characterized by: Comprising a battery (1) according to claim 16, said battery (1) is used to provide electrical energy. | BYD COMPANY LIMITED
19 | WO2024222593A1 | Non-Entry PCT-NP (In time limit)） | BYD CO LTD | Positive electrodes¦Li-accumulators | 2024-04-19 | 2024-10-31 | Positive electrode active material, positive electrode, battery and electric device | A positive electrode active material, a positive electrode, a battery and an electric device. The positive electrode active material comprises a ternary positive electrode material and a carbon-nitrogen coating layer that coats the ternary positive electrode material, wherein the particle size of single crystal particles of the ternary positive electrode material is X μm, the mass percentage of nitrogen in the carbon-nitrogen coating layer is Y, the electrolyte retention amount of the positive electrode active material is Q g/cm3, and X, Y and Q satisfy: -0.05≤Q+0.01(X2-100×Y2)-0.026(3X-10Y)≤0.05. | Cathode active materials, cathodes, batteries and electrical equipment This disclosure claims priority to the Chinese patent application filed with the China Patent Office on April 23, 2023, with application number 202310466529.1 and the application title "Cathode Active Materials, Cathode, Batteries and Electrical Equipment", the entire contents of which are incorporated by reference. in this disclosure. Technical field The present disclosure relates to the field of battery technology, specifically to positive active materials, positive electrodes, batteries and electrical equipment. Background technology Ternary cathode materials are widely used in batteries due to their high energy density. At present, the performance requirements of batteries are getting higher and higher. For example, the cycle performance of batteries needs to be improved. However, the cycle performance of ternary cathode materials is relatively poor and cannot meet the requirements for improving battery cycle performance. Therefore, new ternary cathodes need to be researched and developed. Material. Contents of the invention In view of this, the present disclosure provides a cathode active material, a cathode, a battery and an electrical device. The particle size of the single crystal particles in the cathode active material, the mass percentage of nitrogen in the carbon-nitrogen coating layer, and the liquid retention capacity meet certain requirements. The relationship is conducive to improving the cycle performance of the positive electrode and the battery, thereby increasing the service life of the battery. In a first aspect, the present disclosure provides a cathode active material, including a ternary cathode material and a carbon-nitrogen coating layer covering the ternary cathode material. The particle size of single crystal particles of the ternary cathode material is X μm. , the mass percentage of nitrogen element in the carbon-nitrogen coating layer is Y, and the liquid retention capacity of the cathode active material is Q g/cm 3 , the X, the Y and the Q satisfy: -0.05≤Q+0.01(X 2 -100×Y 2 )-0.026(3X-10Y)≤0.05. Optionally, the X ranges from 1 to 10. Optionally, the Y is 0.01% to 50%. Optionally, the X ranges from 3.5 to 4.5, and the Y ranges from 9% to 15%. Optionally, the Q is greater than or equal to 0.1. Optionally, the thickness of the carbonitride coating layer is less than or equal to 1 μm. Optionally, the mass percentage of carbon element in the positive electrode active material is 0.1% to 2%. Optionally, the ternary cathode material includes Li α Ni β Co γ M 1-β-γ O 2 , where 0.98≤α≤1.02, 0<β<1, 0<γ<1, and the M is selected from at least one of Al, Mg, Ga, Ti, Cr, Cu, Zn, Mo and Mn. Optionally, the form of the nitrogen element in the carbon-nitrogen coating layer includes at least one of pyridinic nitrogen, pyrrole nitrogen, graphitized nitrogen and nitrogen oxide. The particle size of the single crystal particles in the cathode active material provided by the present disclosure, the mass percentage of nitrogen in the carbon-nitrogen coating layer, and the liquid retention capacity satisfy a certain relationship, thereby helping to improve the cycle performance of the cathode active material and benefiting the cathode active material. of use. In a second aspect, the present disclosure provides a cathode, including a cathode current collector and a cathode active material layer disposed on the surface of the cathode current collector. The cathode active material layer includes the cathode active material described in the first aspect. The positive electrode provided by the present disclosure has excellent cycle performance and is beneficial to the use of the positive electrode. In a third aspect, the present disclosure provides a battery including a negative electrode and the positive electrode described in the second aspect. The battery provided by the present disclosure has good cycle performance, good safety, and is conducive to long-term use. In a fourth aspect, the present disclosure provides an electrical device, including the battery described in the third aspect. The battery in the electrical equipment provided by the present disclosure has excellent electrochemical properties, thereby improving the performance of the electrical equipment. and service life. Description of the drawings In order to more clearly explain the embodiments of the present invention or the technical solutions in the prior art, the drawings needed to be used in the description of the embodiments or the prior art will be briefly introduced below. The specific embodiments described here are only used to explain the present invention and are not intended to limit the present invention. FIG. 1 is a schematic cross-sectional view of a cathode active material provided by an embodiment of the present disclosure. FIG. 2 is a cross-sectional view of a positive electrode provided by an embodiment of the present disclosure. Figure 3 is an electron microscope image of the cathode active material prepared in Example 1. Figure 4 is a schematic structural diagram of a battery provided by an embodiment of the present disclosure. FIG. 5 is a schematic structural diagram of electrical equipment provided by an embodiment of the present disclosure. Detailed implementation The technical solutions in the embodiments of the present disclosure will be clearly and completely described below with reference to the accompanying drawings in the embodiments of the present disclosure. Obviously, the described embodiments are only some of the embodiments of the present disclosure, rather than all of the embodiments. Based on the embodiments in this disclosure, all other embodiments obtained by those of ordinary skill in the art without making creative efforts fall within the scope of protection of this disclosure. Please refer to FIG. 1 . FIG. 1 is a schematic cross-sectional view of a cathode active material according to an embodiment of the present disclosure. The cathode active material 10 includes a ternary cathode material 11 and a carbon-nitrogen coating layer 12 covering the ternary cathode material 11 . The particle size of the single crystal particles of the positive electrode material 11 is 3 , X, Y and Q satisfy: -0.05≤Q+0.01(X 2 -100×Y 2 )-0.026(3X-10Y)≤0.05. The cathode active material provided by the present disclosure uses a carbon-nitrogen coating layer to coat the ternary cathode material. Compared with the uncoated ternary cathode material, the carbon-nitrogen coating layer can avoid the electrolyte and the ternary cathode material. contact to avoid the occurrence of side reactions and ensure the performance of the ternary cathode material. Compared with the carbon coating layer, the carbon nitrogen coating layer can make the originally electroneutral interface electronegative and can interact with the electrolyte. Electrostatic adsorption occurs between the positively charged lithium salts, thereby improving the liquid retention effect of the cathode active material, and the setting of the carbon-nitrogen coating layer can further avoid direct contact between the ternary cathode material and the electrolyte, thereby improving the performance of the ternary cathode material. Long-term cycle stability, thereby improving the cycle stability of the cathode active material; at the same time, the particle size of the single crystal particles of the ternary cathode material, the mass percentage of nitrogen in the carbon-nitrogen coating layer, and the liquid retention capacity of the cathode active material satisfy - 0.05≤Q+0.01(X 2 -100×Y 2 )-0.026(3X-10Y)≤0.05, the cycle performance of the cathode and battery can be improved. That is to say, the present disclosure sets the particle size of the single crystal particles of the ternary cathode material, the nitrogen in the carbon-nitrogen coating layer The mass percentage of elements and the liquid retention capacity of the cathode active material can be obtained to obtain cathodes and batteries with excellent cycle performance, which is beneficial to improving the use of cathodes and batteries. In the present disclosure, the numerical value of the particle diameter of the single crystal particles of the ternary cathode material is The average particle size of 200 single crystal particles of the ternary cathode material is taken as X. The carbon-nitrogen coating layer contains carbon element and nitrogen element. The mass percentage of nitrogen element is Y, that is, the mass percentage of carbon element in the carbon-nitrogen coating layer is not 0, and the mass percentage of nitrogen element is not 0 (Y is not 0). The mass percentage of carbon and nitrogen elements in the carbon-nitrogen coating layer is measured by an energy spectrometer. The liquid retention capacity of the positive active material is Q, and the unit is g/cm 3 . The positive electrode active material is mixed with a binder and a conductive agent to form a positive electrode slurry; the positive electrode slurry is coated on the aluminum foil current collector to form a positive electrode active material layer (volume V 1 ), the overall mass measured after being rolled and dried at 1.5MPa at 25°C is M 0 ;Place it in LiPF 6 In the electrolyte (where the lithium salt concentration is 1 mol/L, and the solvents are ethylene carbonate and dimethyl carbonate), let it stand for 3 hours, then take it out and measure the mass M 1 , the liquid holding capacity value Q = (M 1 -M 0 )/V 1 . It can be understood that the ternary cathode material in the present disclosure may include single crystal particles or secondary particles formed by aggregation of single crystal particles. In the present disclosure, the particle size of the single crystal particles of the ternary cathode material is X μm. In an embodiment of the present disclosure, X is 1-10. When the particle size of the single crystal particles of the ternary cathode material is 1 μm to 10 μm, the single crystal particles of the ternary cathode material can avoid agglomeration and have a suitable specific surface area, which helps to improve the liquid retention capacity of the cathode active material, and also has It is conducive to the deintercalation of lithium, and the preparation difficulty and preparation cost are low, which is conducive to the improvement and use of positive electrode active materials. Specifically, ,7,7.5,7.6,8,8.3,8.5,9,9.5,9.9 or 10 etc. In an embodiment of the present disclosure, X may range from 1 to 8. In another embodiment of the present disclosure, X may be 2-8. In yet another embodiment of the present disclosure, X may range from 3 to 7. In yet another embodiment of the present disclosure, X may be 3-6. In yet another embodiment of the present disclosure, performance. In yet another embodiment of the present disclosure, X may be 3 to 4.5. In yet another embodiment of the present disclosure, X may be 3.5˜4.5. Compared with the single crystal particles of the ternary cathode material with particle sizes of other values, the particle size of the single crystal particles of the ternary cathode material in the present disclosure can be 3.5 μm to 4.5 μm, which improves the particle accumulation effect of the cathode material, that is, it has suitable The compaction and liquid-holding gaps between particles further improve the electrochemical performance of the cathode material. In yet another embodiment of the present disclosure, X may be 3.5-4. In an embodiment of the present disclosure, the ternary cathode material includes Li α Ni β Co γ M 1-β-γ O 2 , where 0.98≤α≤1.02, 0<β<1, 0<γ<1, M is selected from at least one of Al, Mg, Ga, Ti, Cr, Cu, Zn, Mo and Mn. Compared with iron phosphate (LiFePO 4 ) has higher energy density and also meets the life-cycle usage requirements of power battery level. Specifically, the ternary cathode material may, but is not limited to, include Li α Ni β Co γ Al 1-β-γ O 2 , Li α Ni β Co γ Mg 1-β-γ O 2 , Li α Ni β Co γ Ga 1-β-γ O 2 , Li α Ni β Co γ Ti 1-β-γ O 2 , Li α Ni β Co γ Cr 1-β-γ O 2 , Li α Ni β Co γ Cu 1-β-γ O 2 , Liα Ni β Co γ Zn 1-β-γ O 2 , Li α Ni β Co γ Mo 1-β-γ O 2 and Li α Ni β Co γ Mn 1-β-γ O 2 at least one of them. In related technologies, when the positive active material directly uses a ternary positive electrode material, the ternary positive electrode material is completely in contact with the electrolyte, resulting in a side reaction between the electrolyte and the ternary positive electrode material, reducing the performance of the positive electrode active material and affecting the performance of the battery. service life. In the present disclosure, the carbon-nitrogen coating layer is coated on the surface of the ternary cathode material, thereby preventing the ternary cathode material from completely contacting the electrolyte during use, thereby reducing or even avoiding the occurrence of side reactions, and improving the use of the ternary cathode material. performance, thereby improving the service life of the cathode active material, which is more conducive to its use in the cathode and battery; at the same time, compared with the carbon coating layer, the use of carbon nitrogen coating layer can better improve the performance of the cathode active material Liquid retention capacity, thereby improving the cycle performance and service life of the cathode and battery. In the present disclosure, the mass percentage of nitrogen element in the carbon-nitrogen coating layer is Y. In an embodiment of the present disclosure, Y is 0.01% to 50%. When the mass percentage of nitrogen in the carbon-nitrogen coating layer is 0.01% to 50%, it can produce strong electrostatic adsorption, which helps to improve the liquid retention capacity of the cathode active material and also improves the performance of the carbon-nitrogen coating layer. The coating stability improves the structural reliability of the cathode active material, thereby helping to improve the performance of the cathode and battery. Specifically, Y can be, but is not limited to, 0.01%, 0.03%, 0.05%, 0.09%, 0.1%, 0.35%, 0.5%, 0.7%, 1%, 5%, 8%, 10%, 12%, 14% , 15%, 19%, 20%, 22%, 25%, 27%, 30%, 31%, 35%, 36%, 40%, 43%, 45%, 47% or 50%, etc. In an embodiment of the present disclosure, Y may be 1% to 45%. In another embodiment of the present disclosure, Y may be 2% to 35%. In yet another embodiment of the present disclosure, Y may be 5% to 30%. In yet another embodiment of the present disclosure, Y may be 5% to 25%. In another embodiment of the present disclosure, Y can be 5% to 20%, which is beneficial to the long-term and stable coating of the ternary cathode material by the carbon-nitrogen coating layer, and is also beneficial to improving the liquid retention capacity of the cathode active material. , improve the solid-liquid mass transfer efficiency, and improve the cycle performance and service life of the cathode and battery. In yet another embodiment of the present disclosure, Y may be 5% to 15%. In yet another embodiment of the present disclosure, Y can be 9% to 15%, thereby further improving the performance of the cathode active material. In yet another embodiment of the present disclosure, Y may be 10% to 15%. In one embodiment of the present disclosure, X is 3.5-4.5, and Y is 9%-15%. This is conducive to improving the effective and long-term coating of the ternary cathode material by the carbon-nitrogen coating layer, and is conducive to further increasing the liquid retention capacity of the cathode active material, thereby helping to further improve the solid-liquid mass transfer efficiency of the cathode and battery. Cycle performance, etc. In an embodiment of the present disclosure, X is 3.5-4.5, and Y is 10%-15%. In another embodiment of the present disclosure, X is 3.5-4.2, and Y is 9%-15%. In yet another embodiment of the present disclosure, X is 3.5-4, and Y is 10%-15%. The above selection allows the ternary cathode material and the carbon-nitrogen coating to further cooperate with each other, so that the cathode active material has a higher liquid retention capacity, further improving the cycle performance of the cathode and battery. In a specific embodiment, X can be 3.9 and Y can be 12%, which further improves the cycle performance of the cathode and battery. In the present disclosure, the carbon-nitrogen coating layer contains carbon element, which can improve the electron transmission capability of the ternary cathode material, accelerate the deintercalation of lithium ions, and improve the rate performance of the cathode active material. In an embodiment of the present disclosure, the mass percentage of carbon element in the cathode active material is 0.1% to 2%. The above content can not only ensure the improvement of the rate performance of the cathode active material, but also further increase the content of the ternary cathode material in the cathode active material and improve the electrochemical performance of the cathode active material. Specifically, the mass percentage of carbon element in the cathode active material can be, but is not limited to, 0.1%, 0.2%, 0.3%, 0.4%, 0.5%, 0.6%, 0.7%, 0.8%, 0.9%, 1%, 1.2%, 1.5%, 1.8%, 1.9% or 2% etc. In one embodiment, the mass percentage of carbon element in the cathode active material may be 0.5% to 2%. In another embodiment, the mass percentage of carbon element in the cathode active material may be 1% to 2%. In another embodiment, the mass percentage of carbon element in the cathode active material may be 1% to 1.5%. In an embodiment of the present disclosure, the form of nitrogen element in the carbon-nitrogen coating layer may include at least one of pyridinic nitrogen, pyrrole nitrogen, graphitized nitrogen, and nitrogen oxide, thereby ensuring the stable existence of nitrogen in the carbon-nitrogen coating layer. . In an embodiment of the present disclosure, the form of carbon element in the carbon-nitrogen coating layer may include at least one of graphene, amorphous carbon, graphite, acetylene black, and carbon nanotubes. In an embodiment of the present disclosure, the number of graphene layers may range from 1 to 100 layers. Specifically, the number of graphene layers may be, but is not limited to, 3 to 90 layers, 10 to 80 layers, or 15 to 75 layers. In an embodiment of the present disclosure, the thickness of the carbonitride coating layer is less than or equal to 1 μm. The above thickness not only ensures that the carbon-nitrogen coating layer covers the ternary cathode material and prevents the ternary cathode material from contacting the electrolyte, but also ensures the performance of the ternary cathode material in the cathode active material. Specifically, the thickness of the carbonitride coating layer may be, but is not limited to, 10 nm, 50 nm, 100 nm, 200 nm, 300 nm, 400 nm, 500 nm, 600 nm, 700 nm, 800 nm, 900 nm or 1 μm, etc. In an embodiment of the present disclosure, the thickness of the carbonitride coating layer may be 10 nm to 1 μm. In another embodiment of the present disclosure, the thickness of the carbonitride coating layer may be 100 nm to 900 nm. In another embodiment of the present disclosure, the thickness of the carbonitride coating layer may be 400 nm to 800 nm. In an embodiment of the present disclosure, the carbon-nitrogen coating rate of the cathode active material may be greater than or equal to 50%. It can be understood that the coating rate is the ratio of the area of ​​the ternary cathode material covered by the carbonitride coating layer to the entire surface area of ​​the ternary cathode material. Specifically, the carbon-nitrogen coating rate of the positive electrode active material may be, but is not limited to, 50%, 55%, 60%, 65%, 70%, 75%, 80%, 85% or 90%, etc. In an embodiment of the present disclosure, the carbon-nitrogen coating rate of the cathode active material may be 50% to 90%. In another embodiment of the present disclosure, the carbon-nitrogen coating rate of the cathode active material may be 60% to 80%. In the present disclosure, the carbonitride coating layer may have a non-porous structure or a porous structure. In an embodiment of the present disclosure, the carbonitride coating layer has a pore structure, and the pore structure may include at least one of micropores and mesopores. Among them, the pore structure with a pore diameter less than 2 nm is called micropore, and the pore structure with a pore diameter between 2 nm and 50 nm is called mesopore. In an embodiment of the present disclosure, the carbon-nitrogen coating layer may also contain oxygen element. Specifically, the content of oxygen element in the carbonitride coating layer may be, but is not limited to, less than or equal to 0.05%, 0.1%, 0.5%, 0.8%, 1%, 2% or 3%, etc. In another embodiment of the present disclosure, the sum of the mass percentages of carbon element and nitrogen element in the carbon-nitrogen coating layer is 1. In other words, the carbon-nitrogen coating layer may not contain other impurity elements. In the present disclosure, the particle size 2 -100×Y 2 )-0.026(3X-10Y)≤0.05 can improve the cycle performance of the cathode and battery; the liquid retention capacity of the cathode active material can be selected according to needs. In my company In an embodiment, the liquid retention capacity of the cathode active material may be greater than 0.07g/cm 3 , that is, Q is greater than 0.07. In another embodiment of the present disclosure, the liquid retention capacity of the cathode active material may be greater than 0.11g/cm 3 , that is, Q is greater than 0.11, the positive active material has a high liquid retention capacity, which is beneficial to improving the performance of the positive active material and battery. In yet another embodiment of the present disclosure, the liquid retention capacity of the cathode active material may be greater than or equal to 0.13g/cm 3 , which is conducive to improving the energy density of the cathode and battery, and improving the performance of the cathode and battery. Specifically, the liquid retention capacity of the positive electrode active material may be, but is not limited to, greater than or equal to 0.13g/cm 3 , greater than or equal to 0.14g/cm 3 , greater than or equal to 0.15g/cm 3 , greater than or equal to 0.155g/cm 3 or greater than or equal to 0.16g/cm 3 wait. In an embodiment of the present disclosure, the liquid retention capacity of the cathode active material can be greater than 0.07g/cm 3 And less than 0.25g/cm 3 . In one embodiment, the liquid retention capacity of the cathode active material can be greater than 0.11g/cm 3 And less than 0.2g/cm 3 , which is conducive to improving the liquid retention capacity of the cathode active material, while not excessively increasing the difficulty of preparing the cathode and battery, and helping to improve the performance of the cathode and battery. In another embodiment, the liquid retention capacity of the cathode active material may be greater than 0.11g/cm 3 And less than 0.18g/cm 3 . The present disclosure also provides a method for preparing a cathode active material, which includes mixing a ternary cathode material with a carbon source and a nitrogen source, and forming a carbon-nitrogen coating layer on the surface of the ternary cathode material after heating to prepare any of the above embodiments. Positive active material. In an embodiment of the present disclosure, a ternary cathode material can be obtained by mixing and reacting a lithium source, a nickel source, a cobalt source and a raw material containing M element. Wherein, M is selected from at least one of Al, Mg, Ga, Ti, Cr, Cu, Zn, Mo and Mn. Specifically, the lithium source may include at least one of lithium hydroxide, lithium chloride, lithium bromide, lithium sulfate, lithium nitrate, lithium chlorate, lithium formate and lithium acetate, such as LiOH·H 2 O; the nickel source may include at least one of nickel sulfate, nickel chloride, nickel nitrate, nickel oxalate and nickel acetate; the cobalt source may include at least one of cobalt sulfate, cobalt chloride, cobalt nitrate, cobalt oxalate and cobalt acetate. species; the raw material containing M element may include at least one of sulfate, chloride, nitrate, oxalate and acetate. The added amounts of lithium source, nickel source, cobalt source and raw materials containing M element are selected according to the content of each element in the ternary cathode material. In one embodiment of the present disclosure, lithium source, nickel source, cobalt source, and raw materials containing M elements can be added to water and stirred for more than 1 hour to form a mixed liquid; the mixed liquid is placed in a hydrothermal kettle (such as 500 ml of polytetrafluoroethylene Ethylene hydrothermal kettle), sealed and placed in an oven to react, and then vacuum dried to obtain the ternary cathode material. In one embodiment, the reaction temperature can be 100°C to 200°C, and the reaction time can be 10h to 24h. Specifically, the reaction temperature can be, but is not limited to, 100°C, 110°C, 120°C, 130°C, 140°C, 150°C, 160°C, 170°C, 180°C, 190°C or 200°C, etc., and the reaction time can be It is not limited to 10h, 12h, 15h, 18h, 20h, 22h or 24h, etc. In one embodiment, the reaction temperature can be 100°C to 150°C, and the reaction time can be 15h to 24h. In a specific embodiment, the reaction temperature can be 200°C, and the reaction time can be 10 hours. In an embodiment of the present disclosure, the ternary cathode material can be mixed with a carbon source, and then a nitrogen source can be introduced and heated to obtain a cathode active material. Wherein, the carbon source includes at least one of glucose, sucrose, citric acid and epoxy resin. The nitrogen source can be but is not limited to ammonia. When the nitrogen source is introduced, inert gas and reducing gas, such as argon, Hydrogen etc. In one embodiment, the ratio of the inert gas, the reducing gas and the ammonia gas can be (70-90): (1-10): (9-20). Specifically, the ratio of the inert gas, reducing gas and ammonia gas can be, but is not limited to, 70:10:20, 75:8:17, 80:5:15, 83:5:12, 85:4: 11. 88:3:9 or 90:1:9. In a specific embodiment, the ratio of the input amounts of argon, hydrogen and ammonia may be, but is not limited to, 80:5:15. The addition of the carbon source or nitrogen source during the above preparation process may introduce oxygen, or the oxygen contained in the carbon source or nitrogen source itself is not removed during the above preparation process, so that the carbon-nitrogen coating layer in the positive electrode active material contains oxygen elements. In an embodiment of the present disclosure, heating includes a temperature rising stage and a heat preservation stage. The temperature rise rate in the temperature rise stage can be 1°C/min~10°C/min, the temperature in the heat preservation stage can be 500°C~800°C, and the heat preservation time in the heat preservation stage It can be 0.5h to 5h, thereby improving the performance and preparation efficiency of the cathode active material. Specifically, the heating rate in the heating stage can be, but is not limited to, 1°C/min, 2°C/min, 3°C/min, 4°C/min, 5°C/min, 6°C/min, 7°C/min, 8°C. /min, 9℃/min or 10℃/min, etc. The temperature of the heat preservation stage can be but is not limited to 500℃, 510℃, 520℃, 530℃, 550℃, 580℃, 600℃, 620℃, 650℃, 700℃, 750℃ or 800℃, etc. In an embodiment of the present disclosure, the temperature of the heat preservation stage may be 500°C-700°C, 520°C-700°C, or 550°C-650°C, etc. In an embodiment of the present disclosure, heating includes a temperature rise stage and a heat preservation stage. The temperature rise stage The heating rate of the stage can be 3℃/min~8℃/min, the temperature of the heat preservation stage can be 600℃~800℃, and the heat preservation time of the heat preservation stage can be 1h~4h. In a specific embodiment, heating includes a temperature rising stage and a heat preservation stage. The temperature rise rate in the temperature rise stage can be 5°C/min, the temperature in the heat preservation stage can be 800°C, and the heat preservation time in the heat preservation stage can be 2 hours. The heating stage may, but is not limited to, increase the temperature from room temperature. Specifically, the room temperature may be, but is not limited to, 25° C. or the like. Please refer to FIG. 2 , which is a cross-sectional view of a cathode according to an embodiment of the present disclosure. The cathode 100 includes a cathode current collector 20 and a cathode active material layer 30 disposed on the surface of the cathode current collector 20 . The cathode active material layer 30 is implemented by any of the above methods. made of positive active material. The cathode active material provided by the present disclosure has high liquid retention capacity, so that the cathode has excellent cycle performance, which is beneficial to the use of the cathode. In the present disclosure, the positive current collector is independently selected from metal foil or alloy foil. Among them, metal foil materials include copper, titanium, aluminum, platinum, iridium, ruthenium, nickel, tungsten, tantalum, gold or silver foil materials, and alloy foil materials include stainless steel, or copper, titanium, aluminum, platinum, iridium, ruthenium, An alloy of at least one element from nickel, tungsten, tantalum, gold and silver. For example, the positive electrode current collector may be embodied as aluminum foil. The thickness and surface roughness of the cathode current collector in the present disclosure can be adjusted according to actual needs. In the present disclosure, the cathode active material layer may further include at least one of a binder and a conductive agent. Specifically, the binder may include at least one of fluororesin, polyvinylidene fluoride, polytetrafluoroethylene, polyvinyl alcohol, polyolefin, styrene-butadiene rubber, etc.; the conductive agent may include conductive carbon black (such as acetylene black). , Ketjen Black), at least one of carbon nanotubes, carbon fibers and graphite. In an embodiment of the present disclosure, the mass percentage of the binder in the positive active material layer may be 0.01% to 10%, and the mass percentage of the conductive agent in the positive active material layer may be 0.1% to 20%. Specifically, the mass percentage of the binder in the positive active material layer can be, but is not limited to, 0.01%, 0.1%, 0.5%, 1%, 3%, 5%, 8% or 10%, etc. The conductive active material layer in the positive electrode The mass percentage of the agent may be, but is not limited to, 0.01%, 0.1%, 0.5%, 1%, 3%, 5%, 8%, 10%, 13%, 15% or 17%, etc. In the present disclosure, the carbonitride coating layer (12) defines an accommodation space (120), and a plurality of single crystal particles of the ternary cathode material (11) are accommodated in the space (120). As shown in FIG. 4 , the present disclosure provides a battery 104 including a negative electrode 102 and the positive electrode 100 of any of the above embodiments. The battery 104 provided by the present disclosure has good cycle performance, good safety, and is conducive to long-term use. In an embodiment of the present disclosure, the battery 104 further includes an electrolyte 108 . In an embodiment of the present disclosure, at least part of the positive electrode is immersed in the electrolyte 108, and at least part of the negative electrode is immersed in the electrolyte 108, thus ensuring normal operation of the battery. In an embodiment of the present disclosure, the electrolyte 108 includes a lithium salt and an organic solvent. Specifically, lithium salts may include, but are not limited to, lithium hexafluorophosphate, lithium hexafluoroarsenate, lithium perchlorate, lithium hexafluoroborate, lithium bistrifluoromethanesulfonimide, lithium trifluoromethanesulfonate, LiC(CF 3 SO 3 ) 2 and LiN(C 4 F 9 SO 2 )(CF 3 SO 3 ); organic solv | 1. A positive active material (10), It is characterized by: It includes a ternary cathode material (11) and a carbon-nitrogen coating layer (12) covering the ternary cathode material (11). The particle size of the single crystal particles of the ternary cathode material (11) is X μm, so The mass percentage of nitrogen element in the carbon-nitrogen coating layer (12) is Y, and the liquid holding capacity of the cathode active material (10) is Q g/cm 3 , the X, the Y and the Q satisfy: -0.05≤Q+0.01(X 2 -100×Y 2 )-0.026(3X-10Y)≤0.05. 2. The cathode active material (10) according to claim 1, It is characterized by: The X ranges from 1 to 10. 3. The cathode active material (10) according to claim 1 or 2, It is characterized by: The Y range is 0.01% to 50%. 4. The cathode active material (10) according to any one of claims 1 to 3, It is characterized by: The X is 3.5 to 4.5, and the Y is 9% to 15%. 5. The cathode active material (10) according to any one of claims 1 to 4, It is characterized by: The Q is greater than 0.11. 6. The cathode active material (10) according to any one of claims 1 to 5, It is characterized by: The Q is greater than 0.11 and less than 0.25g/cm 3 . 7. The cathode active material (10) according to any one of claims 1 to 6, It is characterized by: The thickness of the carbonitride coating layer (12) is less than or equal to 1 μm. 8. The cathode active material (10) according to any one of claims 1 to 7, It is characterized by: The thickness of the carbonitride coating layer (12) is less than or equal to 1 μm and greater than or equal to 10 nm. 9. The cathode active material (10) according to any one of claims 1 to 8, It is characterized by: The mass percentage of carbon element in the positive electrode active material (10) is 0.1% to 2%. 10. The cathode active material (10) according to any one of claims 1 to 9, It is characterized by: The ternary cathode material (11) includes Li α Ni β Co γ M 1-β-γ O 2 , where 0.98≤α≤1.02, 0<β<1, 0<γ<1, and the M is selected from at least one of Al, Mg, Ga, Ti, Cr, Cu, Zn, Mo and Mn. 11. The cathode active material (10) according to any one of claims 1 to 10, It is characterized by: The form of the nitrogen element in the carbon-nitrogen coating layer (12) includes at least one of pyridine nitrogen, pyrrole nitrogen, graphitized nitrogen and nitrogen oxide. 12. The cathode active material (10) according to any one of claims 1 to 11, It is characterized by: The carbonitride coating layer (12) defines a receiving space (120), and multiple single crystal particles of the ternary cathode material (11) are received in the space (120). 13. A positive electrode (100), It is characterized by: It includes a positive electrode current collector (20) and a positive electrode active material layer (30) disposed on the surface of the positive electrode current collector (20). The positive electrode active material layer (30) includes the positive electrode active material layer (30) according to any one of claims 1 to 12. Cathode active material (10). 14. A battery (104), It is characterized by: It includes a negative electrode (102) and the positive electrode (100) according to claim 13. 15. The battery (104) of claim 14, further comprising an electrolyte (108) in which at least a portion of the positive electrode (100) is immersed, and at least a portion of the negative electrode (102) Immersed in the electrolyte (108). 16. An electrical equipment (106), It is characterized by: Comprised of the battery (104) of claim 14 or 15. | BYD COMPANY LIMITED
20 | WO2024222323A1 | Non-Entry PCT-NP (In time limit)） | BYD CO LTD | Electric power¦Battery/fuel cell control arrangement | 2024-03-20 | 2024-10-31 | Battery apparatus for vehicle, and power supply system and vehicle | A battery apparatus, which is applied to a power supply system and a vehicle. The battery apparatus comprises a power battery (10) and a first voltage conversion module (20), wherein a first end of the first voltage conversion module (20) is connected to the power battery (10), and a second end of the first voltage conversion module (20) is directly connected to a first load (30); and the first voltage conversion module (20) is configured to: in a stalling state of a vehicle, process a voltage which is output by the power battery (10), so as to supply power to the first load (30). Further disclosed are a power supply system and a vehicle. | Battery devices, power supply systems and vehicles for vehicles Cross-references to related applications This disclosure requires the Chinese patent application with application number 202310488011.8 and titled "Battery device, power supply system and vehicle for vehicles" submitted on April 28, 2023 and in May 2023 The priority of the Chinese patent application with application number 202310647034.9 and titled "Voltage conversion device, power supply system and vehicle for vehicles" submitted on the 31st, the entire content of which is incorporated into this disclosure by reference. Technical field The present disclosure generally relates to the field of power supply technology, and specifically relates to a battery device for a vehicle, a power supply system and a vehicle. Background technology With the rapid development of the new energy vehicle industry, its advantages such as low carbon, environmental protection, low noise, and high driving efficiency have been applied to more and more families. Among them, power batteries are the core components of new energy vehicles and provide power for the vehicles. Sources, especially lithium iron batteries, have made huge progress and improvements in terms of safety of use, cell capacity density, high and low temperature characteristics, service life and environmental protection. Currently, in related technologies, the vehicle's power battery and starting battery are two independent batteries. The power supply system requires two battery packs, which is not only costly but also has a complicated power supply method. Contents of the invention In view of the above defects or deficiencies in the prior art, it is desirable to provide a battery device, a power supply system and a vehicle for a vehicle. In a first aspect, the present disclosure provides a battery device for a vehicle, including: a power battery; and a first voltage conversion module, a first end of the first voltage conversion module is connected to the power battery, and a third end of the first voltage conversion module is connected to the power battery. The two ends are used to directly connect to the first load; the first voltage conversion module is configured to process the voltage output by the power battery to supply power to the first load when the vehicle is in a stalled state. In one embodiment, the battery device includes a first housing, and the power battery and the first voltage conversion module are integrated in the first housing. In one embodiment, the first voltage conversion module includes: a transformer, the primary winding of the transformer is connected to the power battery, and the secondary winding of the transformer is connected to the first load; a switching element, the switching element is connected to the primary winding; and a conversion control module , the conversion control module is connected to the switching element and is used to control the switching element to be turned on or off. In one embodiment, it also includes: a battery management unit, which is connected to the power battery and the first end of the first voltage conversion module, and is used to control the first voltage conversion module in the first state and the second state. Switching between states; wherein, in the first state, the first voltage conversion module can reduce the voltage of the power battery; in the second state, the first voltage conversion module stops working. In one embodiment, it also includes: a control switch group, a first end of the control switch group is connected to the power battery, a second end of the control switch group is connected to the first end of the second voltage conversion module, and a third end of the second voltage conversion module is connected to the power battery. The two ends are connected to the first load, and the second voltage conversion module is configured to process the voltage output by the power battery to supply power to the first load when the vehicle is started. In one embodiment, the control switch group includes a first control switch and a second control switch. The first control switch is connected between the positive electrode of the power battery and the first end of the second voltage conversion module, and the second control switch is connected between between the negative electrode of the power battery and the first terminal of the second voltage conversion module. In one embodiment, a battery management unit is further included. The battery management unit is connected to the control switch group. The battery management unit is also used to control the control switch group to switch between the on state and the off state. In one embodiment, it also includes: a precharge circuit unit, one end of the precharge circuit unit is connected to the positive electrode of the power battery, and the other end of the precharge circuit unit is connected to the battery management unit; and a protection unit, the protection unit is connected to the power battery. between the positive terminal of the battery and the first terminal of the first voltage conversion module. In one embodiment, the power battery includes a plurality of cells connected in series, and the first end of the first voltage conversion module is connected to the first pole of the cell at the head end and the second pole of the cell at the tail end. In a second aspect, the present disclosure provides a power supply system, including: one or more first loads; such as the battery device of the above-mentioned first aspect, the battery device is connected to the first load. In a third aspect, the present disclosure provides a power supply control method, which method includes: receiving a control instruction; and turning on the first voltage conversion module according to the control instruction to reduce the voltage of the power battery to power the first load. In a fourth aspect, the present disclosure provides a vehicle. The device includes a memory, a processor, and a computer program stored in the memory and executable on the processor. When the processor executes the program, the power supply control of the third aspect is implemented. method. Embodiments of the present disclosure provide a battery device, a power supply system and a vehicle for a vehicle. The battery device includes a power battery and a first voltage conversion module. The first end of the first voltage conversion module is connected to the power battery. The first voltage conversion module The second end is used to directly connect to the first load; the first voltage conversion module is configured to: when the vehicle is in a stalled state, process the voltage output by the power battery to provide power to the first load. Compared with related technologies, since the battery device is provided with a first voltage conversion module, the power battery can be reused as a starting battery when the vehicle is turned off to process the voltage output by the power battery, thereby providing the first Load power supply, its power supply method is simple, so that the power battery can be used as the whole At the same time as a high-voltage power unit energy supply unit, it can also be used as a starting battery to supply power to the first load, realizing the complete reuse of the power battery and greatly reducing the cost; at the same time, during the energy conversion process, the transition between high voltage and low voltage is realized. The electrical isolation ensures the electrical safety of the entire first load. Description of drawings Other features, objects and advantages of the present disclosure will become more apparent upon reading the detailed description of the non-limiting embodiments with reference to the following drawings: Figure 1 is a schematic structural diagram of a battery device for a vehicle provided by an embodiment of the present disclosure; Figure 2 is a schematic diagram of the internal structure of a power battery provided by an embodiment of the present disclosure; Figure 3 is a schematic structural diagram of a first voltage conversion module provided by an embodiment of the present disclosure; Figure 4 is a schematic structural diagram of a power supply system provided by an embodiment of the present disclosure; Figure 5 is a schematic structural diagram of a power supply system provided by an embodiment of the present disclosure; Figure 6 is a schematic structural diagram of a power supply system provided by an embodiment of the present disclosure; Figure 7 is a schematic diagram of the thermal management structure of the power supply system provided by an embodiment of the present disclosure; Figure 8 is a schematic structural diagram of a power supply system provided by an embodiment of the present disclosure; Figure 9 is a schematic flowchart of a power supply control method provided by an embodiment of the present disclosure; Figure 10 is a schematic flowchart of a power supply control method provided by an embodiment of the present disclosure; Figure 11 is a schematic structural diagram of a power supply control device provided by an embodiment of the present disclosure; Figure 12 is a schematic structural diagram of a vehicle provided by an embodiment of the present disclosure. Explanation of reference symbols: Power battery-10; first voltage conversion module-20; battery device-11; first load-30; battery management unit-40; low-voltage power distribution unit-60; second voltage conversion module-70; high-voltage power distribution unit- 80; controller-90; cooling pipeline-131; refrigeration system-132; Precharge resistor-142; precharge relay-143; shunt-160; cold plate-180; transformer-210; switching element-220; conversion control module-230; first control switch-510, second control switch-520 ; Precharge circuit unit-430; Protection unit-440. Detailed implementation Exemplary embodiments of the present disclosure will be described in more detail below with reference to the accompanying drawings. Although exemplary embodiments of the present disclosure are shown in the drawings, it should be understood that the present disclosure may be implemented in various forms and should not be limited to the embodiments set forth herein. Rather, these embodiments are provided to provide a thorough understanding of the disclosure, and to fully convey the scope of the disclosure to those skilled in the art. The present disclosure will be further described in detail below in conjunction with the accompanying drawings and examples. It can be understood that the specific embodiments described here are only used to explain the relevant disclosure, but not to limit the disclosure. It should also be noted that, for convenience of description, only parts relevant to the disclosure are shown in the drawings. It should be noted that, as long as there is no conflict, the embodiments and features in the embodiments of the present disclosure can be combined with each other. The present disclosure will be described in detail below with reference to the accompanying drawings and embodiments. It is understandable that with the improvement of environmental awareness and the continuous development of the automobile market, new energy vehicles have gradually become the mainstream of the market. As an important part of new energy vehicles, battery technology has also received more and more attention and applications. Batteries are mainly used as batteries in new energy vehicles. The power source of the train, providing it with electrical energy. Among them, the power battery serves as the power output of the high-voltage module of the vehicle and is used to provide power source for the vehicle. The starting battery is a starting battery used for automobile engines. It is responsible for the power supply of the low-voltage power supply system. It mostly uses valve-sealed lead-acid batteries, open tubular lead-acid batteries and lithium iron phosphate batteries. At present, the vehicle low-voltage power supply system in related technologies includes starting battery, original starting battery management system LBMS, low-voltage distribution box, vehicle-mounted low-voltage power supply system DC conversion module DC/DC, charging MOS tube, discharge MOS tube and relay, etc. Among them, LBMS It contains sampling unit and control drive unit. During the discharge process, the control drive unit in the LBMS controls the closing contacts of the relay, and controls the conduction of the discharge MOS tube and the charging MOS tube to form a discharge circuit, thereby passing the starting battery power through the vehicle-mounted DC/DC and low-voltage distribution box allocated to each load. Among them, the power of the starting battery can be collected through the sampling unit in the LBMS. When the LBMS determines that the power of the starting battery is lower than the preset threshold, the LBMS will send a charging request to the VCU, and the VCU controls the power battery in the high-voltage power supply system to start. The battery is charged intelligently, specifically The process is that the VCU sends a charging command to the LBMS, so that the LBMS controls the relay to close the contact through the control drive unit, and controls the discharge MOS tube and the charging MOS tube to conduct, forming a charging circuit, and intelligently charges the starting battery through the vehicle DC/DC. Ensure the power supply needs of the entire vehicle. However, the vehicle's power battery and starting battery are battery packs in two independent power supply systems. Not only is the cost high, but it also needs to rely on the power battery in the high-voltage power supply system for charging. The power supply method is complex and has safety risks. Based on the above defects, the present disclosure provides a battery device, a power supply system and a vehicle for a vehicle. Compared with related technologies, the battery device is provided with a first voltage conversion module, which can convert the battery into a battery when the vehicle is in a stalled state. The power battery is reused as a starting battery to process the voltage output by the power battery to power the first load. The power supply method is simple, so that the power battery can not only serve as the energy supply unit for the entire high-voltage power unit, but also serve as a starting battery to supply power to the first load, realizing complete reuse of the power battery and greatly reducing costs; at the same time, in energy conversion In the process, electrical isolation between high voltage and low voltage is achieved, ensuring the electrical safety of the entire first load. For ease of understanding and explanation, the battery device, power supply system and vehicle provided by embodiments of the present disclosure are described in detail below with reference to FIGS. 1 to 12 . FIG. 1 is a schematic structural diagram of a battery device for a vehicle provided by an embodiment of the present disclosure. As shown in Figure 1, the system structure includes: a power battery 10 and a first voltage conversion module 20. The first end of the first voltage conversion module 20 is connected to the power battery 10, and the second end of the first voltage conversion module 20 is used for Directly connected to the first load 30; The first voltage conversion module 20 is configured to process the voltage output by the power battery 10 to supply power to the first load 30 when the vehicle is in a stalled state. Specifically, the above-mentioned power battery can be a power source used to provide a power source for a tool, and the tool can be an electric car, an electric train, an electric bicycle, etc. The power battery can also be reused as a starting battery. The starting battery is used to supply power to the engine when starting the engine. When the generator is overloaded, the auxiliary generator supplies power to the first load. When the generator does not generate electricity or the voltage is low, it supplies power to the first load. powered by. The power battery is used for low-current discharge and allows long-term discharge. When the power battery is reused as a starting battery, it has strong instantaneous high-current discharge capability and strong endurance. The above-mentioned power battery can include electrolyte, separator, positive/negative electrode materials, etc., which are combined together to form a battery core, and multiple individual battery cores are packaged into groups in a specific manner to form a power battery. Wherein, the second end of the first voltage conversion module is directly connected to the first load means that there is no battery between the first voltage conversion module and the first load. The first load may be a first load, which may include, for example, a low-voltage load of the vehicle, such as an ignition device, an instrument device, a navigation device, etc., which is usually a 12v low-voltage load. The above-mentioned stalled state of the vehicle may mean that the gear of the vehicle is in a closed state. The above-mentioned first voltage conversion module is used to reuse the power battery as a starting battery when the vehicle is in a stalled state, and convert the voltage output by the power battery into low voltage to supply power to the first load. Its design power can be 300w, and it adopts It is a half-bridge circuit topology type. The voltage output by the power battery is generally a high voltage. When the vehicle is in a stalled state, the first voltage conversion module is used to convert the high voltage output by the power battery into the low voltage required by the first load. At the same time, during the entire voltage conversion process The primary side where the medium power battery is located and the secondary side where the low voltage of the first load is located are electrically isolated through the first voltage conversion module. In this way, when an abnormality occurs on the primary side or secondary side of the transformer in the first voltage conversion module, It will not affect the normal power consumption on the other side, achieving the safety of power consumption for the first load. A battery device for a vehicle provided by an embodiment of the present disclosure includes a power battery and a first voltage conversion module. The first end of the first voltage conversion module is connected to the power battery, and the second end of the first voltage conversion module is used for direct connection. The first load; the first voltage conversion module is configured to process the voltage output by the power battery to supply power to the first load when the vehicle is in a stalled state. Compared with related technologies, the Since the battery device is provided with a first voltage conversion module, the power battery can be reused as a starting battery when the vehicle is turned off to process the voltage output by the power battery to power the first load. The power supply method is simple. , making the power battery serve as the entire high-voltage power At the same time as the power supply unit of energy, it can also be used as a starting battery to supply power to the first load, realizing the complete reuse of the power battery and greatly reducing the cost; at the same time, the electrical connection between high voltage and low voltage is realized during the energy conversion process. Isolation ensures the electrical safety of the entire first load. In one embodiment, the above-mentioned battery device includes a first housing, and the power battery and the first voltage conversion module are integrated in the first housing. Wherein, the above-mentioned first housing may be made of aluminum alloy or cast steel. As an implementation method, the above-mentioned battery device can adopt a thermal management multiplexing method to centrally process the thermal management module of the power battery and the first voltage conversion module, and realize heat dissipation processing through a heat dissipation device and a refrigeration system. The heat dissipation device And refrigeration systems can include cold plates and refrigerant. Please refer to Figure 2. Figure 2 is a schematic diagram of the principle of thermal management multiplexing of the power battery and the first voltage conversion module, including the power battery 10, the first voltage conversion module 20 and the cold plate 180. The power battery 10 and the first voltage conversion module The conversion modules 20 are respectively integrated on the cold plate 180. A plurality of pipes are arranged on the cold plate 180, and the pipes are respectively connected to cold plates. The condensate inlet and the refrigerant outlet will generate heat when the power battery 10 and the first voltage conversion module 20 start to work. The condensate can be injected from the outside and flow into each channel of the cold plate through the condensate to connect the power battery 10 and the first voltage conversion module 20. Part of the heat generated by a voltage conversion module 20 is taken away and the refrigerant is discharged through the refrigerant outlet, thereby achieving heat dissipation operation. In this embodiment, the power battery and the first voltage conversion module are centrally processed into the first casing using thermal management, so that the original heat dissipation device and refrigeration system can continue to be used for heat dissipation processing, greatly reducing costs. In one embodiment, as shown in FIG. 3 , the first voltage conversion module 20 includes: a transformer 210 , the primary winding of the transformer 210 is connected to the power battery 10 , and the secondary winding of the transformer 210 is connected to the first load; Switching element 220, switching element 220 is connected to the primary winding; The conversion control module 230 is connected to the switching element 220 and is used to control the switching element 220 to be turned on or off. It should be noted that the above-mentioned transformer is used to convert the voltage output by the power battery to supply power to the first load. The first voltage conversion module can receive and respond to the control instruction of the battery management unit to control the switching element to turn on or off. When the switching element is turned on, the transformer will convert the voltage output by the power battery. At this time, the first voltage conversion module is in the working state; when the switching element is turned off, the transformer stops working. At this time, the first voltage conversion module In hibernation state. Wherein, the above-mentioned switching element may be a switching tube. In this embodiment, since the energy conversion unit is provided with a transformer, a switching element and an energy conversion control module, the energy conversion control module can control the switching element to be turned on or off, thereby facilitating the operation and stopping of the transformer. In one embodiment, please continue to refer to FIG. 1 . The above-mentioned battery device further includes: a battery management unit 40 . The battery management unit 40 is connected to the power battery 10 and connected to the first end of the first voltage conversion module 20 . For controlling the first voltage conversion module 20 to switch between the first state and the second state; Among them, in the first state, the first voltage conversion module 20 can reduce the voltage of the power battery 10; in the second state, the first voltage conversion module 20 stops working. It should be noted that the above-mentioned first voltage conversion module can include two states. One is the working state, that is, the main power part of the first voltage conversion module starts to work and converts the voltage output by the power battery to the first load. power supply; the other is a dormant state, that is, the main power part of the first voltage conversion module stops working. The above battery management unit is used to control the energy conversion unit to switch between the first state and the second state. The above-mentioned battery management unit is also used to monitor the state of charge (SOC) of the power battery, that is, the remaining power of the battery, to ensure that the SOC is maintained within a reasonable range and to prevent damage to the power battery due to overcharge or overdischarge. It is also used to monitor the terminal voltage and temperature of each cell in the power battery, the charge and discharge current and the total voltage of the battery pack during the charging and discharging process of the power battery to prevent the battery from overcharging or over-discharging; at the same time, it can provide timely information on the battery status, pick out problematic batteries, maintain the reliability and efficiency of the entire power battery operation, and make it possible to implement the remaining power estimation model. It is also used to balance the individual batteries, that is, to charge the individual batteries equally, so that each cell in the power battery reaches a balanced and consistent state. Optionally, the battery management unit may also include a processing unit, a sampling unit and a drive control unit respectively connected to the processing unit. The sampling unit is used to collect the terminal voltage and temperature of each cell in the power battery, the charge and discharge current, and the total voltage of the battery pack; the drive control unit is used to respond to the control instructions of the processing unit and drive the on and off of the relay in the control circuit. And the conduction and disconnection of MOS tube. The processing unit is used to generate control instructions and send them to the drive control unit, and to determine whether the state of charge of the power battery is maintained within a reasonable range. The reasonable range refers to the corresponding state of charge when the power battery is charged and discharged normally. . Among them, the power battery, the battery management unit and the first voltage conversion module can be packaged and connected using a packaging process to form a battery device. Among them, the packaging process can include assembly, air tightness monitoring, software flashing and electrical performance monitoring processes. In one embodiment, the above battery device further includes: a control switch group, a first end of the control switch group is connected to the power battery 10, and a second end of the control switch group is connected to the first end of the second voltage conversion module 70, The second end of the second voltage conversion module 70 is connected to the first load 30 . The second voltage conversion module 70 is configured to process the voltage output by the power battery to provide power to the first load 30 when the vehicle is started. It should be noted that the starting state of the vehicle may mean that the gear state of the vehicle is an on state. The above-mentioned second voltage conversion module is a vehicle-mounted DC and can be connected to the vehicle's charging and discharging interface, motor, and motor controller. In the starting state of the vehicle, the first voltage conversion module and the second voltage conversion module can perform voltage conversion at the same time to provide power to the first load. 4, the above-mentioned control switch group includes a first control switch 510 and a second control switch 520. The first control switch 510 is connected between the positive electrode of the power battery 10 and the first end of the second voltage conversion module 70. , the second control switch 520 is connected between the negative electrode of the power battery 10 and the first terminal of the second voltage conversion module 70 . The above-mentioned battery management unit 40 is connected to the control switch group, and the battery management unit 40 is also used to control the control switch group to switch between the on state and the off state. Specifically, when the vehicle is in a stalled state, the battery management unit controls the first control switch and the second control switch to open, so that the above-mentioned control switch group is in an off state. At this time, the power battery is connected to the first voltage conversion module, and the power battery The voltage output by the power battery is converted through the first voltage conversion module to independently supply power to the first load. When the vehicle is in a starting state, the battery management unit controls the first control switch and the second control switch to close, so that the above-mentioned control switch group is in a conductive state. At this time, the power battery not only converts the voltage output by the power battery through the first voltage conversion module Conversion processing is performed, and the voltage output by the power battery is converted through the second voltage conversion module to supply power to the first load. In one embodiment, as shown in FIG. 5 , the battery device also includes a precharge circuit unit 430 and a protection unit 440 . One end of the precharge circuit unit 430 is connected to the positive electrode of the power battery 10 . The other end is connected to one end of the battery management unit 40; the protection unit 440 is connected between the positive electrode of the power battery 10 and the first end of the first voltage conversion module 20. It should be noted that in the vehicle drive system, the above-mentioned battery device is connected to the vehicle controller, and the controller has a large-capacity capacitor (generally 500uF ~ 2000uF). If the capacitance is at zero before powering on, state, that is, there is no energy in the capacitor, then in the circuit At the moment of closing, it is equivalent to a direct short circuit, and the current is very large. If such a large current is not limited, it will cause huge impact and damage to the power battery and relay. Therefore, it is necessary to add a precharge circuit unit to the battery device to reduce the risk. The inrush current during power-on protects the power battery and relay. The above protection unit can be used to protect power batteries. The protection unit is generally composed of a tube body, a melt and an end cover. The melt is the most important component and is composed of sheet-shaped pure silver strips. Some are made of copper-silver composite strips. The body is welded on the contact blade, and the quartz sand is inside the pipe body. The tube body and the cover plates at both ends form a closed space for arc extinguishing. Different tube bodies correspond to different voltage levels. The circuit can be protected by connecting the protection unit in series between the power battery and the first voltage conversion module. When overcurrent occurs, the metal component with a smaller cross-sectional area will reach the melting point and has fusible characteristics. It can be cut off by fusing (protection ) circuit. Optionally, the above-mentioned precharging circuit unit 430 includes a precharging resistor 142 and a precharging relay 143. One end of the precharging resistor 142 is connected to one end of the battery management unit 40, and the other end of the precharging resistor 142 is connected to one end of the precharging relay 143. , the other end of the precharge relay 143 is connected to the positive electrode of the power battery 10 . It should be noted that the function of the precharge relay is to effectively protect the capacitor and insure it to prevent the charging current from being too large at the moment of direct power-on. Excessive instantaneous current may cause damage to the capacitor, as well as damage to the main and negative relays and other devices. The above precharge resistor plays the role of current limiting. Generally, they can be solid ceramic resistors, aluminum shell resistors, cement resistors, etc. Optionally, the above-mentioned battery management unit can be connected to | 1. A battery device for a vehicle, It is characterized by: include: Power battery(10); and A first voltage conversion module (20). The first end of the first voltage conversion module (20) is connected to the power battery (10). The second end of the first voltage conversion module (20) is used to directly Connect the first load(30); The first voltage conversion module (20) is configured to process the voltage output by the power battery (10) in a stalled state of the vehicle to provide power to the first load (30). 2. The battery device according to claim 1, It is characterized by: The battery device (11) includes a first housing, and the power battery (10) and the first voltage conversion module (20) are integrated in the first housing. 3. The battery device according to claim 1 or 2, It is characterized by: The first voltage conversion module (20) includes: Transformer (210), the primary winding of the transformer (210) is connected to the power battery (10), and the secondary winding of the transformer (210) is connected to the first load (30); A switching element (220) connected to the primary winding; and Conversion control module (230), the conversion control module (230) is connected to the switching element (220), and is used to control the switching element (220) to be turned on or off. 4. The battery device according to any one of claims 1-3, It is characterized by: Also includes: Battery management unit (40), the battery management unit (40) is connected to the power battery (10) and to the first end of the first voltage conversion module (20), for controlling the first The voltage conversion module (20) switches between the first state and the second state; Wherein, in the first state, the first voltage conversion module (20) can perform voltage reduction processing on the power battery (10); in the second state, the first voltage conversion module (20) Stop working. 5. The battery device according to any one of claims 1-4, It is characterized by: Also includes: A control switch group, the first end of the control switch group is connected to the power battery (10), and the second end of the control switch group is connected to the first end of the second voltage conversion module (70), The second end of the second voltage conversion module (70) is used to connect the first load (30), and the second voltage conversion module (70) is configured to: in the starting state of the vehicle, the The voltage output by the power battery (10) is processed to provide power to the first load (30). 6. The battery device according to claim 5, It is characterized by: The control switch group includes a first control switch (510) and a second control switch (520). The first control switch (510) is connected between the positive electrode of the power battery (10) and the second voltage conversion module. (70), the second control switch (520) is connected between the negative electrode of the power battery (10) and the first end of the second voltage conversion module (70). 7. The battery device according to claim 6, It is characterized by: Also includes: Battery management unit (40), the battery management unit (40) is connected to the control switch group, and the battery management unit (40) is also used to control the control switch group between the on state and the off state. switch. 8. The battery device according to claim 6, It is characterized by: Also includes: Precharge circuit unit (430), one end of the precharge circuit unit (430) is connected to the positive electrode of the power battery (10), and the other end of the precharge circuit unit (430) is connected to the battery management unit ( 40) connection; and Protection unit (440), the protection unit (440) is connected between the positive electrode of the power battery (10) and the first end of the first voltage conversion module (20). 9. The battery device according to any one of claims 1-8, It is characterized by: The power battery (10) includes a plurality of cells connected in series, and the first end of the first voltage conversion module (20) is connected to the first pole of the cell at the head end and the cell at the tail end. The second pole of the core. 10.A power supply system, It is characterized by: include: one or more first loads (30); The battery device (11) according to any one of claims 1-9, said battery device (11) being connected to the first load (30). 11. The power supply system according to claim 10, It is characterized by: Also includes: A low-voltage power distribution unit (60). The first end of the low-voltage power distribution unit (60) is connected to the second end of the first voltage conversion module (20). The second end of the low-voltage power distribution unit (60) Connect the first load (30). 12. The power supply system according to claim 10 or 11, It is characterized by: Also includes: A second voltage conversion module (70). The first end of the second voltage conversion module (70) is connected to the power battery (10). The second end of the second voltage conversion module (70) is connected to the second voltage conversion module (70). One load(30), The second voltage conversion module (70) is configured to: process the voltage output by the power battery (10) alone or simultaneously with the first voltage conversion module (20) in the starting state of the vehicle, To provide power to the first load 30 . 13. The power supply system according to claim 12, It is characterized by: Also includes: A second housing in which the first voltage conversion module (20) and the second voltage conversion module (70) can be integrated. 14. The power supply system according to claim 13, It is characterized by: Also includes: A heat dissipation module, the heat dissipation module is adapted to perform heat dissipation processing on the first voltage conversion module (20) and the second voltage conversion module (70). 15. The power supply system according to claim 14, It is characterized by: The heat dissipation module includes a heat dissipation pipeline (131) and a refrigeration system (132). A liquid medium is provided in the heat dissipation pipeline (131). The first voltage conversion module (20) and the second voltage conversion module (70) are all arranged on the heat dissipation pipeline (131); The refrigeration system (132) is configured to drive the liquid medium to flow in the heat dissipation pipeline to dissipate the heat generated by the first voltage conversion module (20) and the second voltage conversion module (70) . 16. The power supply system according to claim 12, It is characterized by: Also includes: A high-voltage power distribution unit (80), the first end of the high-voltage power distribution unit (80) is connected to the second voltage conversion module (70), and the second end of the second voltage conversion module (70) is connected to the First load(30). 17. The power supply system according to claim 16, It is characterized by: The power supply system also includes a controller (90), the controller (90) is electrically connected to the battery device (11); The controller (90) is configured to generate a first control instruction and send it to the battery device (11) when detecting that the vehicle is in a flameout state, so that the battery device (11) converts the first voltage through the first control instruction. The module (20) steps down the voltage of the power battery (10) to supply power to the first load (30); The controller (90) is also configured to generate a second control instruction and send it to the battery device (11) when it is detected that the vehicle is in a starting state, so that the battery device (11) passes the first voltage. The conversion module (20) and/or the second voltage conversion module (70) step down the voltage to power the first load (30). 18. A vehicle, It is characterized by: It includes the power supply system according to any one of claims 10-17. | BYD COMPANY LIMITED
21 | WO2024212691A1 | Non-Entry PCT-NP (In time limit)） | BYD CO LTD | Small-sized cells cases/jackets | 2024-02-04 | 2024-10-17 | Battery cell, battery pack, and electric device | A battery cell, a battery pack, and an electric device. The battery cell comprises a housing, a pole core, a first current collecting disc, and a conductive column. A first tab is arranged at one end of the pole core in a first direction. The pole core is arranged in the housing. The first current collecting disc and the conductive column are provided at one end of the first tab away from the pole core. The first current collecting disc is configured in a flat plate shape. The first current collecting disc is respectively electrically connected to the conductive column and the first tab. | Battery cells, battery packs and electrical equipment Cross-references to related applications This application claims priority to the Chinese patent application with application number 202310398938.2 and titled "Battery Cells, Battery Packs and Electrical Equipment" submitted on April 14, 2023, the entire content of which is incorporated into this application by reference. Technical field The present application relates to the field of batteries, and in particular, to a battery cell, a battery pack and electrical equipment. Background technology In the prior art, in order to draw current out of the positive or negative electrode of a cylindrical battery, a current collecting plate is usually provided between the pole core and the pole or between the pole core and the bottom cover. The current collecting plate is connected to the pole by folding its own structure. Between the core and the pole or between the pole core and the bottom cover, the pole core current can be drawn out of the positive or negative pole. However, the folded current collecting plate takes up a lot of space and easily compresses the size of the pole core, resulting in a reduction in the capacity of the cylindrical battery in actual production. Contents of the invention This application aims to solve at least one of the technical problems existing in the prior art. To this end, one purpose of this application is to propose a battery cell that can reduce the space occupied by the current collecting plate and increase the capacity of the battery cell. This application further proposes a battery pack having the above-mentioned battery cells. This application further proposes an electrical equipment having the above battery pack. The battery cell according to the present application includes a casing; a pole core, one end of the pole core extending in the first direction is provided with a first tab, and the pole core is provided in the casing; a first current collecting plate and a conductive post, The first current collecting plate and the conductive post are located at an end of the first pole away from the pole core. The first current collecting plate is configured in a flat plate shape, and the first current collecting plate is respectively connected with the pole core. The conductive post is conductively connected to the first tab. According to the battery cell according to the embodiment of the present application, by arranging the first current collecting plate in a flat plate shape and conductively connecting it to the conductive post and the first tab respectively, the pole core current can be drawn out of the positive or negative electrode, and the flat plate shape Compared with the size of the existing folding structure in the first direction, when the battery cells have the same external dimensions, the size of the pole core in the first direction can be set larger, thereby increasing the capacity of the battery cells. The battery pack according to the present application includes the above-mentioned battery cell. The battery pack according to the present application is provided with the battery cells of the above embodiments. Since the battery pack of the present application is provided with the battery cells of the above embodiments, the capacity of the battery pack is larger. The electrical equipment according to the present application includes the above-mentioned battery pack. The electrical equipment according to the present application is equipped with the battery pack or battery cell of the above embodiment. Since the electrical equipment of the present application is equipped with the battery pack or battery cell of the above embodiment, the electrical equipment has a longer battery life. Additional aspects and advantages of the application will be set forth in part in the description which follows, and in part will be obvious from the description, or may be learned by practice of the application. Description of the drawings The above and/or additional aspects and advantages of the present application will become apparent and readily understood from the description of the embodiments in conjunction with the following drawings, in which: Figure 1 is a schematic diagram of a battery cell according to an embodiment of the present application; Figure 2 is a schematic diagram of the installation of the cover assembly according to an embodiment of the present application; Figure 3 is a cross-sectional view of a cover assembly according to an embodiment of the present application; Figure 4 is a schematic diagram of a cover assembly according to an embodiment of the present application; Figure 5 is a schematic diagram of a partition according to an embodiment of the present application; Figure 6 is a cross-sectional view of a partition according to an embodiment of the present application; Figure 7 is a schematic diagram of a partition according to another embodiment of the present application; Figure 8 is a schematic diagram of a first collecting plate according to an embodiment of the present application; Figure 9 is a schematic diagram of a first collecting plate according to an embodiment of the present application; Figure 10 is a schematic diagram of a first collecting plate according to another embodiment of the present application; Figure 11 is an exploded view according to an embodiment of the present application; Figure 12 is a schematic diagram of the installation of the cover assembly according to an embodiment of the present application; Figure 13 is a schematic assembly diagram of a heat shrinkable insulation film according to an embodiment of the present application; Figure 14 is a partial enlarged view according to an embodiment of the present application; Figure 15 is a partial enlarged view according to an embodiment of the present application; Figure 16 is a schematic diagram of a heat shrinkable insulation film according to an embodiment of the present application; Figure 17 is a schematic structural diagram of the second current collecting plate in one direction according to an embodiment of the present application; Figure 18 is a schematic structural diagram of the second current collecting plate in another direction according to an embodiment of the present application; Figure 19 is a schematic structural diagram of the second current collecting plate in another direction according to an embodiment of the present application; Figure 20 is a partial enlarged view of Figure 19; Figure 21 is a comparative schematic diagram before and after the second connection part moves according to the embodiment of the present application; Figure 22 is a partial cross-sectional view of a battery cell according to an embodiment of the present application; Figure 23 is a schematic structural diagram of a second current collecting plate according to another embodiment of the present application; Figure 24 is a schematic diagram of the installation of the second collecting plate and the bottom cover according to another embodiment of the present application; Figure 25 is a schematic structural diagram of the second current collecting plate in one direction according to another embodiment of the present application; Figure 26 is a schematic structural diagram of the second collecting plate in another direction according to another embodiment of the present application; Figure 27 is a schematic structural diagram of the second current collecting plate in one direction according to another embodiment of the present application; Figure 28 is a partial cross-sectional view of a battery cell according to an embodiment of the present application; Figure 29 is a partial enlarged view of Figure 28; Figure 30 is a schematic structural diagram of the second current collecting plate in one direction according to another embodiment of the present application; Figure 31 is a schematic structural diagram of the second current collecting plate in another direction according to another embodiment of the present application; Figure 32 is a cross-sectional view of Figure 31; Figure 33 is a partial enlarged view of Figure 32; Figure 34 is a schematic structural diagram of the second current collecting plate in one direction according to another embodiment of the present application; Figure 35 is a schematic structural diagram of the second current collecting plate in one direction according to another embodiment of the present application; Figure 36 is a schematic structural diagram of the second current collecting plate in one direction according to another embodiment of the present application; Figure 37 is a schematic structural diagram of the second current collecting plate in one direction according to another embodiment of the present application; Figure 38 is a schematic structural diagram of the second current collecting plate in one direction according to another embodiment of the present application; Figure 39 is a schematic structural diagram of the second current collecting plate in one direction according to another embodiment of the present application; Figure 40 is a schematic structural diagram of the second current collecting plate in one direction according to another embodiment of the present application; Figure 41 is a schematic structural diagram of the second current collecting plate in one direction according to another embodiment of the present application; Figure 42 is a schematic structural diagram of the second current collecting plate in one direction according to another embodiment of the present application; Figure 43 is a schematic structural diagram of the second current collecting plate in one direction according to another embodiment of the present application; Figure 44 is a schematic structural diagram of the bottom cover in one direction according to an embodiment of the present application; Figure 45 is a schematic structural diagram of the bottom cover in another direction according to an embodiment of the present application; Figure 46 is a schematic structural diagram of the bottom cover in another direction according to an embodiment of the present application; Figure 47 is a cross-sectional view of Figure 46; Figure 48 is a partial enlarged view of Figure 47; Figure 49 is a partial enlarged view of Figure 47; Fig. 50 is a partial enlarged view of Fig. 47. Figure 51 is a schematic structural diagram of a battery pack according to an embodiment of the present application. Figure 52 is a schematic structural diagram of electrical equipment according to an embodiment of the present application. Figure 53 is a schematic structural diagram of electrical equipment according to an embodiment of the present application. Reference signs: 1000 battery cells, 2000 battery packs, 3000 casings, 4000 electrical equipment, Shell 600, assembly hole 6201, Pole core 500, The first tab 501, the second tab 502, the first end face 513, the second end face 514, the annular welding area 5141, cover assembly 400, Conductive pillar 41, second end 411, first end 412, metal connector 43, cover plate 44, plate body 441, mounting hole 4411, first stop portion 442, partition 45, avoidance area 453, limiting protrusion 454, first insulating member 46, extending protrusion 461, second insulating member 47, central portion 451, first supporting protrusion 4511, first supporting surface 4512, first central hole 4513, second center hole 4514, extension arm 452, second support protrusion 4521, demoulding groove 4522, skirt 455, The first episode of the streaming disk is 200, Disk body 210, connecting groove 211, first connecting side wall 2111, second connecting side wall 2112, outer edge side wall 2113, central hole 212, limiting notch 213, partition 214, opening 215, connecting piece 220, bridge edge 221, gap 222, welding area 216, Heat shrinkable insulation film 30, The second episode of the streaming disk is 100, The first connection area 120, the first connection part 121, the middle part 122, the liquid injection port 1221, the through port 1222, the positioning port 1223, the second connection area 130, the second connection part 131, Reinforcement part 1311, escape opening 1312, stop protrusion 1313, limiting opening 132, connecting piece 140, continuous part 150, Connection part 1110, first surface 1111, connection part 1113, first support 1120, stop part 1121, through groove 1123, welding piece 1124, connection bridge 1125, welding area 1126, liquid injection hole 1127, flow guide area 1128, flow guide hole 1122, middle part 1129, second support member 1130, notch 1131, exhaust hole 1140, first connecting plate 1152, second connecting plate 1151, Bottom cover 300, Limiting bump 310, bottom cover body 310, reinforced area 311, air passage 312, first welding protrusion 313, first welding groove 314, through hole 315, receiving groove 316, liquid injection Hole 317, first sinking groove 3171, second sinking groove 3172, step portion 318, chamfer 319, explosion-proof component 320, bursting disc 321, protection sheet 322. Detailed implementation The embodiments of the present application are described in detail below. Examples of the embodiments are shown in the accompanying drawings, wherein the same or similar reference numerals throughout represent the same or similar elements or elements with the same or similar functions. The embodiments described below with reference to the drawings are exemplary and are only used to explain the present application and cannot be understood as limiting the present application. The battery cell 1000 according to the embodiment of the present application is described below with reference to the accompanying drawings. As shown in Figures 1 to 4, the battery cell 1000 according to the embodiment of the present application includes a casing 600 and a pole core 500. The pole core 500 is provided with a first tab at one end extending in the first direction, and the pole core 500 is provided in the casing 600. inside; the battery cell 1000 also includes a first current collecting plate 200 and a conductive post 41. The first current collecting plate 200 and the conductive post 41 are provided at an end of the first tab away from the pole core 500 along the first direction. The disk 200 is configured in a flat plate shape, and the first current collecting disk 200 is conductively connected to the conductive posts 41 and the first tabs respectively. Specifically, the first direction may be the height direction of the battery cell 1000 as shown in the figure, that is, it may be the height direction of the casing 600 and the pole core 500. When the first current collecting plate 200 is installed into the casing 600, the first The thickness direction of the current collecting plate 200 is the same as the height direction of the housing 600 and the pole core 500 , that is, the first direction may be the thickness direction of the first current collecting plate 200 . The housing 600 can be provided with a receiving cavity, and the pole core 500 is arranged in the receiving cavity. One end of the pole core 500 extending in the first direction is provided with a first pole tab. The first current collecting plate 200 is configured in a flat plate shape. 200 is conductively connected to the conductive post 41 and the first tab respectively, so as to realize the current extraction of the positive or negative pole from the pole core 500 . In some embodiments, the first current collecting plate 200 is configured in a flat plate shape, which can be a circular flat plate shape, a square flat plate shape, etc. That is to say, those skilled in the art can select a collecting plate according to the application environment of the current collecting plate. The shape of the flow plate is not specifically limited in this application. It can be understood that the first current collecting plate 200 is configured in a flat plate shape, which can be a complete plate shape, or a plate shape with other structures attached, such as opening holes in the first collecting plate 200 for liquid injection or Connect the conductive pillars 41; for another example, the first current collecting plate 200 also includes a skirt, which wraps the outer periphery of the pole core 500 when installed on the pole core 500 without occupying the space in the first direction of the battery cell 1000, and so on. The first current collecting plate 200 is configured in a flat plate shape, and is smaller in size in the first direction than the existing folded structure. When the battery cells 1000 have the same external dimensions, the size of the pole core 500 in the first direction can be set. is larger, thereby increasing the capacity of the battery cells by 1,000. It should be noted that the first tab 501 mentioned here can be a flattened or flattened full tab structure, or a multi-pole structure that is laser cleaned or die-cut. Optionally, the material of the first current collecting plate 200 can be aluminum alloy, pure copper or nickel-plated copper, etc., so that the first current collecting plate 200 has a conductive function, thereby facilitating the use of the first current collecting plate 200 to realize the pole core 500 Electrical connection with conductive pillar 41. In some embodiments, when the material of the first current collecting plate 200 is aluminum alloy, the first current collecting plate 200 is mainly connected to the positive ear of the pole core 500; when the material of the first current collecting plate 200 is nickel, copper Or when nickel-plated copper is used, the first current collecting plate 200 is mainly connected to the negative electrode ear of the pole core 500 . That is to say, those skilled in the art can select the material of the collecting plate according to the application environment of the first collecting plate 200, and this application does not impose any specific restrictions. It should be noted that the conductive connection between the above-mentioned first current collecting plate 200 and the conductive pillar 41 and the first tab can be performed by welding, bonding, etc. In the description of this application, the features defined as "first" and "second" may explicitly or implicitly include one or more of these features, which are used to distinguish the described features, without distinction of order or importance. . In some embodiments of the present application, the first collecting plate 200 includes a plate body 210 and a plurality of connecting pieces 220 . The conductive pillar 41 may be a conductive pillar 41. The plate body 210 is provided with a middle portion 2100 and a connecting groove 211. The connecting groove 211 penetrates the plate body 210 in the thickness direction of the plate body 210 to form a plurality of through grooves on the plate body 210. On the first projection plane, the orthographic projection of the outer peripheral wall of the disk body 210 is located on the first ring. The first projection plane is perpendicular to the thickness direction of the disk body 210. In the radial direction of the disk body 210, the connecting groove 211 is located in the middle section. Radially outside 2100 , the middle portion 2100 is electrically connected to the conductive pillar 41 to realize the electrical connection between the first current collecting plate 200 and the conductive pillar 41 . The connecting piece 220 is located in the connecting groove 211. The connecting piece 220 is electrically connected to the plate body 210 through the bridge edge 221. The connecting piece 220 is electrically connected to the first pole lug. The current on the pole core 500 can flow to the connecting piece 220. The connecting piece 220 is electrically connected to the connecting piece 220. The current on 220 flows from the bridge edge 221 to the first current collecting plate 200 . In some embodiments, in the radial direction of the disk 210 , the orthographic projection of the bridge edge 221 on the first projection plane is located radially inward of the orthographic projection of the peripheral edge of the connecting piece 220 , so that the current on the connecting piece 220 It can flow to the first current collecting plate 200 through the bridge edge located on its radially inner side, so that the current on the connecting piece 220 can flow to the area close to the inner side of the plate body 210 through the bridge edge 221, thereby reducing the current flow in the plate body. The flow path on 210 is convenient for reducing the loss of current on the disk body 210 and improving the overcurrent capacity of the first current collecting disk 200. Specifically, the current in the pole core 500 will flow to the connecting piece 220 and from the bridge edge 221 to the first current collecting plate 200. The current flowing to the plate body 210 will gather towards the middle portion 2100 to flow. to the conductive posts 41, and then the battery cells 1000 are electrically connected to external components through the conductive posts 41, so as to realize charging and discharging of the battery cells 1000. If the orthographic projection of the bridge edge 221 on the first projection plane is located radially outside the orthographic projection of the connecting piece 220, the bridge edge 221 is located in the outer area of ​​the plate body 210, and is between the bridge edge 221 and the middle section 2100. When the current on the connecting piece 220 flows to the middle portion 2100 through the bridge edge 221, the path of the current flowing on the disk 210 is longer, and the current consumes more energy on the disk 210. Therefore, the orthographic projection of the bridge edge 221 on the first projection plane is located radially inward of the outer peripheral edge of the orthographic projection of the connecting piece 220, so that the connecting piece 220 and the disk body 210 are connected together by the bridge edge 221. The bridge edge 221 is disposed close to the middle portion 2100 of the disk body 210, so that when the current on the connecting piece 220 flows to the middle portion 2100 through the bridge edge 221, the path for the current to flow on the disk body 210 is shorter, thereby facilitating the reduction of The path of current flowing on the plate body 210 reduces the loss of the current during the flow process and facilitates improving the overcurrent capability of the first current collecting plate 200 . Therefore, the first current collecting plate 200 according to the embodiment of the present application has the advantages of reducing the path of current flowing on the plate body 210, reducing the loss of the current during the flow process, and conveniently improving the overcurrent capacity of the first current collecting plate 200. As shown in Figure 8, the disk body 210 is provided with a plurality of connecting grooves 211 and a plurality of connecting pieces 220. The plurality of connecting grooves 211 are spaced radially outside the middle portion 2100. The disk body 210 also has a partition 214. The portion 214 is provided between two adjacent connecting grooves 211 to form a plurality of independent connecting grooves 211 on the plate body 210. The plurality of connecting pieces 220 are arranged in one-to-one correspondence with the plurality of connecting grooves 211 to connect the connecting pieces 220 Correspondingly arranged in the connection groove 211. In some embodiments, the separation part 214 connects the bridge edge 221 and the middle part 2100, so that the current on the connecting piece 220 can flow through the bridge edge 221 along the separation part 214 to the middle part 2100, so that the current in the pole core 50021 can flow smoothly. to the conductive pillars 41 to achieve electrical connection between the battery cell 1000 and external components. Specifically, the orthographic projection of the bridge edge 221 on the first projection plane is located radially inward of the outer peripheral edge of the orthographic projection of the connecting piece 220 , so as to reduce the length of the partition 214 and reduce the current flow path on the disk 210 , in order to reduce the loss during the current flow process and to improve the overcurrent capability of the first current collecting plate 200 . In some embodiments of the present application, as shown in FIGS. 8-9 , in the radial direction of the disk body 210 , the peripheral side walls of the connecting groove 211 are spaced apart from the peripheral walls of the disk body 210 to separate the connecting groove 211 The inner connecting piece 220 is spaced apart from the outer peripheral wall of the disk body 210. At this time, the outer peripheral side wall of the connecting piece 220 is located in the connecting groove 211 and is spaced apart from the outer peripheral wall of the disk body 210. In other embodiments of the present application, as shown in FIG. 10 , the outer peripheral wall of the tray 210 is provided with openings 215 extending to the outer peripheral wall of the tray 210 to define a plurality of connecting grooves 211 , so that the connecting grooves 211 It is connected with the opening 215, so that the connecting piece 220 in the connecting groove 211 is connected to the outside of the tray 210 through the opening 215. In some embodiments, the connecting groove 211 is spaced apart from the peripheral wall of the disk body 210 or the connecting groove 211 is connected with the opening 215, so that the form of the connecting piece 220 disposed in the connecting groove 211 can be selected to match the connecting piece 220 with the disk body 210. According to different electrical connection requirements, choose an appropriate method to arrange the connecting piece 220 on the tray 210 so that the connecting piece 220 is spaced from the outer peripheral wall of the tray 210 or the connecting piece 220 is connected to the outside of the tray 210 through the opening 215 . In some optional embodiments of the present application, as shown in FIG. 9 , the connecting groove 211 is provided with a plurality of side walls. In the radial direction of the disk body 210 , one of the plurality of side walls is in contact with the outer peripheral wall of the disk body 210 . The opposite side wall is defined as the outer edge side wall 2113. Each connecting piece 220 is electrically connected to the disk body 210 through the bridge edge 221 to realize the electrical connection between the connecting piece 220 and the disk body 210, and then between the connecting piece 220 and the pole. When the core 500 is electrically connected, the current on the pole core 500 can flow to the connecting piece 220. The current on the connecting piece 220 flows to the middle part 2100 through the bridge 221, flows from the middle part 2100 to the conductive pillar 41, and passes through the conductive pillar. 41 realizes the electrical connection between the pole core 500 and external components. Each bridge edge 221 is connected to the remaining side walls of the plurality of side walls except the outer edge side wall 2113, so that the bridge edge 221 is arranged close to the middle portion 2100, so as to reduce the current flowing between the connecting piece 220 and the bridge edge 221. and the flow path on the plate body 210 to reduce current loss and improve the overcurrent capability of the first current collecting plate 200. After the current on the pole core 500 flows to the plurality of connecting pieces 220, it must first flow to the disk body 210 through the bridge edges 221 corresponding to the plurality of connecting pieces 220, and then flow to the middle portion 2100 of the disk body 210, so that The current can flow concentratedly from the middle portion 2100 of the disk 210 to the conductive pillar 41 . Compared with arranging the bridge edge 221 at the outer edge side wall 2113, arranging the bridge edge 221 on the other side walls of the connecting groove 211 except the side wall 2113 is convenient to reduce the distance between the bridge edge 221 and the middle section 2100, and thus It is convenient to reduce the current flow path on the connecting piece 220, the bridge edge 221 and the disk body 210. Specifically, it is convenient to reduce the current flow path on the disk body 210. Since the disk body 210 has resistance, reducing the flow path of the current on the disk body 210 is convenient to reduce the loss caused when the current flows on the disk body 210. Therefore, the bridge edge 221 is provided on the connecting groove 211 except along the other sides of the side wall 2113. On the wall, it is convenient to reduce current loss and improve the overcurrent capacity of the first current collecting plate 200. Specifically, if the bridge edge 221 is disposed on the outer side wall 2113, the current on the connecting piece 220 needs to first flow through the bridge edge 221 to the outer area of ​​the tray body 210, and then flow along the tray body 210 to the outside area of ​​the tray body 210. In the middle section 2100, if the bridge edge 221 is arranged on the other side walls of the connecting groove 211 except the side wall 2113, the current on the connecting piece 220 can directly flow along the bridge edge 221 to the area close to the center of the disk body 210, and then along the side wall 2113. The disk 210 flows to the middle portion 2100 , and flows from the middle portion 2100 to the conductive pillar 41 . In some optional embodiments of the present application, as shown in Figures 8 and 9, the multiple side walls of the connecting groove 211 include a first connecting side wall 2111 and a second connecting side wall 2112. In the circumferential direction of the disk body 210 , both ends of the outer edge side wall 2113 are connected to the first connection side wall 2111 and the second connection side wall 2112 respectively to form a complete connection groove 211, thereby facilitating the connection piece 220 to be arranged in the connection groove 211, using the connection piece 220 and the bridge edge 221 realize the electrical connection between the disk body 210 and the pole core 500, so that the current on the pole core 500 can flow to the disk body 210. In some embodiments, at least one of the first connection side wall 2111 and the second connection side wall 2112 is connected to the bridge edge 221 to dispose the connection piece 220 in the connection groove 211 so that the current on the connection piece 220 can pass through. The bridge edge 221 flows to the disk body 210, and the current on the disk body 210 flows along the middle portion 2100 of the disk body 210 to the conductive pillar 41. At the same time, it is convenient to design and adjust the length of the bridge edge 221, so that the length of the bridge edge 221 can directly reflect requirements such as overcurrent capability; and the connecting piece 220 can cover more tabs 311, especially the tabs 311 on the outer ring of the pole core 500. In some optional embodiments of the present application, as shown in FIG. 9 , the disk body 210 is provided with multiple connecting grooves 211 , and each connecting groove 211 is provided with a connecting piece 220 . In the circumferential direction of the disk body 210 , a plurality of connecting grooves 211 are provided. The connecting pieces 220 are respectively connected to the corresponding first connection side walls 2111 through the bridge edges 221, so that the current on the connecting pieces 220 can flow from the corresponding first connection side walls 2111 to the area close to the middle section 2100 through the bridge edges 221. , thereby allowing the current on the connecting piece 220 to smoothly flow to the middle portion 2100 of the tray 210 , and from the middle portion 2100 of the tray 210 to the conductive pillar 41 . As shown in FIG. 8 , in this embodiment, a plurality of connecting grooves 211 are arranged at intervals along the circumferential direction of the disk body 210 . In the circumferential direction of the disk body 210 , a connecting groove 211 is provided between two adjacent first con | 1. A battery cell (1000), It is characterized by: include: shell(600); A pole core (500), one end of the pole core (500) along the first direction is provided with a first pole tab (501), and the pole core (500) is provided in the housing (600); The first current collecting plate (200) and the conductive post (41) are arranged on the first pole lug (501) away from the pole core (41). 500), the first current collecting plate (200) is configured in a flat plate shape, and the first current collecting plate (200) is connected to the conductive post (41) and the first tab (501) respectively. Conductive connection. 2. The battery cell (1000) according to claim 1, It is characterized by: The first collection tray (200) includes: Disk body (210). The disk body (210) is provided with a middle portion (2100) and a connecting groove (211). The connecting groove (211) penetrates the disk body in the thickness direction of the disk body (210). (210), on the first projection plane, the orthographic projection of the outer peripheral wall of the disk (210) is located on the first circular ring, the first projection plane is perpendicular to the first direction, and on the disk (210) in the radial direction, the connecting groove (211) is located radially outside the middle section (2100), and the middle section (2100) is conductively connected to the conductive pillar (41); Connecting piece (220), the connecting piece (220) is located in the connecting groove (211), the connecting piece (220) is electrically connected to the plate body (210) through the bridge edge (221), the connection The piece (220) is conductively connected to the first tab (501). In the radial direction of the disk (210), the orthographic projection of the bridge edge (221) on the first projection plane is located at The radially inner side of the outer peripheral edge of the orthographic projection of the connecting piece (220). 3. The battery cell (1000) according to claim 2, It is characterized by: In the radial direction of the disk body (210), the outer peripheral side wall of the connecting groove (211) is spaced apart from the outer peripheral wall of the disk body (210). 4. The battery cell (1000) according to claim 2 or 3, It is characterized by: The disk body (210) is provided with an opening extending to a peripheral wall of the disk body (210) to define the connecting groove (211). 5. The battery cell (1000) according to claim 3 or 4, It is characterized by: The connecting groove (211) is provided with a plurality of side walls. In the radial direction of the disk body (210), one of the plurality of side walls is disposed opposite to the outer peripheral wall of the disk body (210). The side wall is defined as the outer edge side wall (2113); The plurality of side walls also include a first connecting side wall (2111) and a second connecting side wall (2112). In the circumferential direction of the disk body (210), both ends of the outer edge side wall (2113) Connected to the first connection side wall (2111) and the second connection side wall (2112) respectively, at least one of the first connection side wall (2111) and the second connection side wall (2112) is connected to the It is connected by the bridge (221). 6. The battery cell (1000) according to claim 5, It is characterized by: The plate body (210) is provided with a plurality of connecting grooves (211), and each of the connecting grooves (211) is provided with the connecting piece (220). In the circumferential direction of the plate body (210), all The plurality of connecting pieces (220) are respectively connected to the corresponding first connecting side walls (2111) through the bridge edges (221). 7. The battery cell (1000) according to any one of claims 2-6, It is characterized by: In the radial direction of the disk body (210), the length of the bridge edge (221) is 0.5mm-30mm. 8. The battery cell (1000) according to any one of claims 2-7, It is characterized by: The middle section (2100) is a central hole (212) that penetrates the plate body (210) in the thickness direction. 9. The battery cell (1000) according to any one of claims 1-8, It is characterized by: Also includes: Cover plate (44), the cover plate (44) is fixed to one end of the housing (600) close to the first collecting plate (200); A partition (45), the partition (45) is provided between the first collecting plate (200) and the cover plate (44); The first collecting plate (200) is provided with a first limiting part, and the partition (45) is provided with a second limiting part. The first limiting part and the second limiting part cooperate to Position the divider (45). 10. The battery cell (1000) according to claim 9, It is characterized by: One of the first limiting part and the second limiting part is a limiting notch (213), and the other is a limiting protrusion (454). The limiting protrusion (454) extends to within the limiting gap (213). 11. The battery cell (1000) according to claim 9 or 10, It is characterized by: There are a plurality of first limiting parts and they are arranged at intervals along the circumferential direction of the first collecting plate (200). There are a plurality of second limiting parts. The plurality of first limiting parts are connected with the plurality of first limiting parts. Each of the second limiting parts cooperates one by one. 12. The battery cell (1000) according to any one of claims 1-11, It is characterized by: Also includes: Cover plate (44), the cover plate (44) is fixed to one end of the housing (600) close to the first collecting plate (200); A partition (45), the partition (45) is provided between the first collecting plate (200) and the cover plate (44); The first current collecting plate (200) is provided with a welding area (216) electrically connected to the first tab (501), and the partition (45) is provided with an escape area (453). The escape area (453) is disposed directly opposite the welding area (216) so that the welding area (216) is exposed. 13. The battery cell (1000) according to claim 12, It is characterized by: The first collecting plate (200) includes a plate body (210), a bridge edge (221) and a plurality of connecting pieces (220). The plate body (210) is provided with a plurality of spaced connecting grooves (211). , each connecting piece (220) is connected to the inner wall of one of the connecting grooves (211) through the bridge edge (221), and each connecting piece (220) defines the welding area (216) ). 14. The battery cell (1000) according to claim 12 or 13, It is characterized by: The partition (45) includes: The central part (451) is provided with a first supporting surface (4512) that supports the cover plate (44); A plurality of extension arms (452) are provided on the central part (451) and are spaced apart along the circumferential direction of the central part (451). The adjacent extension arms (452) ) defines the avoidance area (453). 15. The battery cell (1000) according to claim 13, It is characterized by: The partition (45) is provided with a plurality of avoidance areas (453). In the first direction, the plurality of avoidance areas (453) face the plurality of connection grooves (211) one by one. set up. 16. The battery cell (1000) according to claim 14, It is characterized by: The central part (451) is formed into a disk shape, the outer diameter of the central part (451) is Dcn, the orthographic projection of the outer peripheral wall of the partition (45) on the first plane is located in the same circle, and the partition The outer diameter of the member (45) is Dcw, and the partition member (45) satisfies the following relationship: 0.85*Dcw≥Dcn≥0.4*Dcw. The first plane is arranged perpendicularly to the thickness direction of the partition member (45). 17. The battery cell (1000) according to claim 14, It is characterized by: The ratio of the total area of ​​the avoidance area (453) to the area of ​​the annular area of ​​the partition (45) where the avoidance area (453) is provided is S2, which satisfies: 0.35≤S2≤0.9. 18. The battery cell (1000) according to claim 14, It is characterized by: The partition (45) also includes a skirt (455), which is respectively connected to the ends of the plurality of extension arms (452) and is located away from the first supporting surface (4512). direction extension. 19. The battery cell (1000) according to any one of claims 12-18, It is characterized by: Also includes: Metal connector (43), the first end of the conductive pillar (41) is electrically connected to the middle section (2100) of the first current collecting plate (200), and the second end of the conductive pillar (41) is electrically connected to The metal connector (43) is electrically connected, a first insulating member (46) is provided between the metal connector (43) and the cover (44), the conductive post (41) and the cover A second insulating member (47) is provided between the plates (44). 20. The battery cell (1000) according to claim 19, It is characterized by: The middle section (2100) is formed as a central hole (212) penetrating the first collecting plate (200) in the thickness direction, the first end is located in the central hole (212) and the first end The outer peripheral wall is welded to the inner wall of the central hole (212). 21. The battery cell (1000) according to claim 20, It is characterized by: The conductive pillar (41) extends along the first direction; in the first direction, the metal connector (43), the cover plate (44) and the partition (45) are sequentially wrapped around the Conductive pillar (41), the second end is deformed under pressure so that at least a part of the second end is located on the side of the metal connector (43) away from the first current collecting plate (200) and connected with the The metal connectors (43) are in contact. 22. The battery cell (1000) according to claim 20, It is characterized by: An assembly hole (6201) is provided at one end of the housing (600) close to the first collecting plate (200), and the cover plate (44) closes the assembly hole (6201). 23. The battery cell (1000) according to claim 20, It is characterized by: The cover plate (44) includes a plate body (441) and a first stop portion (442). The first stop portion (442) is located on the outer peripheral edge of the plate body (441). The stop portion (442) is located in the housing (600) and stops against the inner wall of the housing (600). The first stop portion (442) is fixedly connected to the housing (600). The plate body (441) is coated on the conductive pillar (41). 24. The battery cell (1000) according to any one of claims 1-23, It is characterized by: Also includes: Cover plate (44), the cover plate (44) is fixed to one end of the housing (600) close to the first collecting plate (200); A partition (45), the partition (45) is provided between the first collecting plate (200) and the cover plate (44); Heat shrinkable insulating film (30), the heat shrinkable insulating film (30) covers at least part of the outer peripheral wall of the pole core (500) and part of the partition (45), and the cover plate (44 ) is exposed on the heat shrinkable insulation film (30). 25. The battery cell (1000) according to any one of claims 1-24, It is characterized by: The other end of the pole core (500) along the first direction is provided with a second pole tab (502); The battery cell (1000) also includes a second current collecting plate (100) and a bottom cover (300). The bottom cover (300) is fixed to the housing (600) and is close to the second tab (502). At one end, the second current collecting plate (100) is provided between the second tab (502) and the bottom cover (300); The second current collecting plate (100) includes a first connection area (120) and a second connection area (130) that are connected to each other. The first connection area (120) is electrically conductive with the second tab (502). Connection, the second connection area (130) is in contact with the bottom cover (300) and is conductively connected; Along the first direction, the first connection area (120) and the second connection area (130) have a height difference and are relatively movable. 26. The battery cell (1000) according to claim 25, It is characterized by: The first connection area (120) includes a middle portion (122) and a plurality of first connection portions (121). The plurality of first connection portions (121) are sequentially arranged along the circumferential direction of the middle portion (122). Cloth, a plurality of the first connecting parts (121) are respectively connected to the middle part (122); The second connection area (130) includes a second connection part (131), the second collecting plate (100) also includes a connection piece (140), the second connection part (131) and the middle part The connecting piece (140) is connected between (122), and the connecting piece (140) extends obliquely toward the second connecting portion (131) relative to the middle portion (122) so that the first connecting area (140) There is a height difference between 120) and the second connecting part (131). 27. The battery cell (1000) according to claim 26, It is characterized by: In a first plane, the orthographic projection of the outer peripheral wall of the second current collecting plate (100) is located on a circle, the first plane is perpendicular to the thickness direction of the second current collecting plate (100), and the connecting member There are a plurality of (140), and in the circumferential direction of the first connection area (120), a plurality of the first connection parts (121) and a plurality of the connection pieces (140) are alternately arranged at intervals. 28. The battery cell (1000) according to claim 26, It is characterized by: In a first plane, the orthographic projection of the outer peripheral wall of the second current collecting plate (100) is located on a circle, the first plane is perpendicular to the thickness direction of the second current collecting plate (100), and the second The connecting part (131) is provided with a stop protrusion extending toward the first connection part (121), and the stop protrusion (1313) is located radially outside the first connection part (121). The stop protrusion (1313) is located radially outside the second tab (502). 29. The battery cell (1000) according to claim 26, It is characterized by: The first connection part (121) has a first surface connected to the pole core (500), and the second connection part (131) has a second surface connected to the bottom cover (300). The first surface and the second surface are parallel to each other. 30. The battery cell (1000) according to claim 26, It is characterized by: The linear distance between the opposite side walls of the connection position of the first connection part (121) and the middle part (122) is the connection width H, which satisfies the following relationship: nKHδ≥C; Wherein, C is the minimum overcurrent requirement of the pole core (500); n is the number of the first connection parts (121); δ is the thickness of the first connection part (121), and K is the thickness of the first connection part (121). The flow coefficient of the second collecting plate (100). 31. The battery cell (1000) according to claim 26, It is characterized by: In the first plane, the orthographic projection of the outer peripheral wall of the second current collecting plate (100) is located on the first circle, the first plane is perpendicular to the thickness direction of the second current collecting plate (100), and the The second connection part (131) extends along the circumferential direction of the middle part (122) and is located on one side of the first connection area (120). The first connection part (121) and the second connection part The inner peripheral walls of (131) are spaced apart to form spacing gaps, and the radial dimension G1 of the spacing gap in the orthographic projection of the first plane ranges from 0.5 mm to 2 mm. 32. The battery cell (1000) according to claim 26, It is characterized by: The area of ​​the orthographic projection of each first connection part (121) on the first plane is S1, and the minimum connection area between each first connection part (121) and the pole core (500) is S, The following relationship is satisfied: S≥20%S1, and the thickness direction of the second current collecting plate (100) is perpendicular to the first plane. 33. The battery cell (1000) according to any one of claims 25-32, It is characterized by: The first connection area (120) includes a middle portion (122) and a plurality of first connection portions (121). The plurality of first connection portions (121) are sequentially arranged along the circumferential direction of the middle portion (122). cloth, the plurality of first connecting parts (121) are respectively connected to the middle part (122) and the plurality of first connecting parts (121) are arranged at intervals, and the plurality of first connecting parts (121) surround The first connection area (120) is combined to form a circular shape; The second connection area (130) includes a plurality of second connection parts (131), the second collecting plate (100) also includes a connection piece (140), and each of the second connection parts (131) passes through A connecting piece (140) is connected to the first connecting area (120), and the connecting piece (140) is configured to be movable relative to the first connecting area (120) or to be relative to the first connecting area (120). ) deforms to change the height difference between the first connection area (120) and the second connection area (130). 34. The battery cell (1000) according to claim 33, It is characterized by: The connecting piece (140) is a plate body (441) that extends obliquely relative to the first connecting area (120) and is movable or deformable relative to the first connecting area (120). 35. The battery cell (1000) according to claim 34, It is characterized by: In the circumferential direction of the intermediate portion (122), a plurality of first connecting portions (121) and a plurality of connecting pieces (140) are alternately arranged. 36. The battery cell (1000) according to claim 33, It is characterized by: A plurality of the second connection parts (131) are arranged at intervals along the circumferential direction of the first connection area (120), and the minimum distance G3 between two adjacent second connection parts (131) satisfies the following conditions :1mm≤G3≤ΠR1/n2; R1 is the radius of the second collecting plate (100), and n2 is the number of areas between the plurality of second connection parts (131). 37. The battery cell (1000) according to any one of claims 1-36, It is characterized by: The other end of the pole core (500) along the first direction is provided with a second pole tab (502); The battery cell (1000) also includes a second current collecting plate (100) and a bottom cover (300). The bottom cover (300) is fixed to the housing (600) and is close to the second tab (502). At one end, the second current collecting plate (100) is provided between the second tab (502) and the bottom cover (300); On the first projection plane, the orthographic projection of the outer peripheral wall of the second collecting plate (100) is located on the first circular ring, and the first projection plane is perpendicular to the thickness of the second collecting plate (100) direction, the second collecting plate (100) includes: The connecting part (1110), the first surface (1111) of the connecting part (1110) is in contact with the bottom cover (300) and is conductively connected; The first support member (1120) and the second support member (1130) are respectively located on the connecting portion (1110) away from the first support member (1130). On one side of the surface (1111), the first support member (1120) is connected to the radial inner side of the connecting portion (1110) and is electrically connected to the second tab (502). The second support member (1130) is connected to the radially outer side of the connecting portion (1110) and supported on the pole core (500). The connecting portion (1110) is configured to be movable relative to the first support member (1120) or Deformation. 38. The battery cell (1000) according to claim 37, It is characterized by: A notch (1131) is provided on the outer edge of the second support member (1130), and the notch (1131) penetrates the second support member (1130) in the thickness direction. 39. The battery cell (1000) according to claim 37, It is characterized by: A portion of the second support member (1130) is formed as a bent portion bent toward the first surface (1111). 40. The battery cell (1000) according to claim 37, It is characterized by: The first support member (1120) is connected to the connecting portion (1110) through a first connecting plate (1152), and the first connecting plate (1152) extends obliquely relative to the first supporting member (1120); The second support member (1130) includes an obliquely extending second connecting plate (1151), and the second supporting member (1130) is connected to the connecting portion (1110) through the second connecting plate (1151). 41. The battery cell (1000) according to claim 37, It is characterized by: The connecting part (1110) includes a plurality of connecting parts (1113) spaced apart in the circumferential direction, and a part of the first support member (1120) is disposed between any two adjacent connecting parts (1113). . 42. The battery cell (1000) according to claim 37, It is characterized by: The first support member (1120) is provided with a flow guide area (1128). The flow guide area (1128) includes a plurality of spaced guide holes (1122). Each of the flow guide holes (1122) forms a Arc-shaped holes, there are multiple flow guide areas (1128), and the plurality of arc-shaped holes corresponding to each flow guide area (1128) are arranged in sequence along the radial direction of the first support member (1120) . 43. The battery cell (1000) according to claim 42, It is characterized by: A portion of the first support member (1120) is recessed in a direction away from the first surface (1111) to define a welding area (1126), and a portion of the first support member (1120) except the welding area (1126) The diversion area (1128) is provided at the position 1126). 44. The battery cell (1000) according to claim 25, It is characterized by: The bottom cover (300) includes: Bottom cover body (310), the end surface of the bottom cover body (310) away from the housing (600) is provided with an annular first welding groove (314), the first welding groove (314) faces the third The two current collecting plates (100) are recessed, the first welding groove (314) and the second connection area (130) are welded and fixed for electrical connection, and the first welding groove (314) is connected to the bottom cover body The outer peripheral edge of (310) is spaced apart, and the outer peripheral edge of the bottom cover body (310) is welded and fixed to the outer shell (600). 45. The battery cell (1000) according to claim 44, It is characterized by: A portion of the bottom cover body (310) protrudes toward the second collecting plate (100) to define a first welding protrusion (313), and the first welding groove (314) and the first welding protrusion Set directly opposite the starting point (313). 46. ​​The battery cell (1000) according to claim 44, It is characterized by: The bottom cover body (310) has a step portion (318) located outside the first welding groove (314). The step portion (318) is connected to the shell (600). End lap fit. 47. The battery cell (1000) according to claim 44, It is characterized by: The bottom cover body (310) is provided with a plurality of reinforced areas (311) arranged at intervals, and each of the reinforced areas (311) is formed from a part of the bottom cover body (310) toward the second collecting plate ( 100) The protrusion defines, in the first direction, an air outlet channel (312) is defined between the adjacent reinforced areas (311), and the air outlet channel (312) faces the bottom cover body ( The area of ​​310) for mounting an explosion-proof assembly (320) configured to open to vent when subjected to a predetermined pressure extends. 48. The battery cell (1000) according to any one of claims 1-47, It is characterized by: The battery cell (1000) is a cylindrical battery. 49. A battery pack (2000), It is characterized by: include: Shell(3000); According to the battery cell (1000) of any one of claims 1-48, a plurality of the battery cells (1000) are provided in the casing (3000). 50. An electrical equipment (4000), It is characterized by: It includes the battery pack (2000) according to claim 49, or the battery cell (1000) according to any one of claims 1-48. | BYD COMPANY LIMITED
22 | WO2024199328A1 | Non-Entry PCT-NP (In time limit)） | BYD CO LTD | Negative electrodes¦Secondary cells¦Non-aqueous electrolyte accumulator electrodes | 2024-03-28 | 2024-10-03 | Negative electrode sheet, battery and electric device | A negative electrode sheet, a battery and an electric device. The negative electrode sheet comprises a current collector and a negative electrode active material layer that coats at least one surface of the current collector, wherein the negative electrode active material layer comprises a negative electrode active material, an inorganic porous material and a binder; and the inorganic porous material accounts for 0.1%-5% of the total mass of the negative electrode active material layer. | A negative electrode sheet, battery and electrical equipment priority information This disclosure requests the priority and rights of the patent application with patent application number 202310338119.9 submitted to the State Intellectual Property Office of China on March 31, 2023, and its full text is incorporated herein by reference. Technical field The present disclosure relates to the field of battery technology, and specifically to a negative electrode sheet, a battery and electrical equipment. Background technology Secondary batteries (such as lithium-ion batteries) are widely used in new energy vehicles, portable electronic products and large-scale energy storage equipment due to their advantages such as high operating voltage, high energy density, long cycle life and low self-discharge. The performance of secondary batteries mainly depends on the physical and chemical properties of the positive and negative electrode sheets. Among them, the transmission impedance of carriers (such as lithium ions) in the negative electrode sheet is high and the polarization is severe, which restricts the rate performance of secondary batteries (such as lithium ion batteries). In the prior art, the mobility of carriers (such as lithium ions) in the negative electrode sheet is improved by modifying the negative electrode active material, thereby improving the rate performance of the battery. However, the cost of modifying the negative active material is high, and it can only improve the diffusion of carriers (such as lithium ions) in the negative active material. The diffusion of carriers between the negative active materials in the counter electrode sheet is not significantly improved. Therefore, it is necessary to provide a new negative electrode sheet that can meet the application requirements of high-rate performance of secondary batteries (such as lithium-ion batteries). public content In view of this, the present disclosure provides a negative electrode sheet that can meet the high rate performance of secondary batteries. A first aspect of the present disclosure provides a negative electrode sheet, which includes a current collector and a negative active material layer coated on at least one side of the current collector; the negative active material layer includes a negative active material, an inorganic porous material and The first binder; the inorganic porous material accounts for 0.1% to 5% of the total mass of the negative active material layer. The negative electrode sheet of the present disclosure contains 0.1% to 5% of inorganic porous materials, which can effectively improve the ionic conductivity of the negative electrode sheet and enhance the rate performance of the negative electrode sheet and the corresponding battery. The pores in the inorganic porous material can absorb the electrolyte. When the inorganic porous material is added to the negative electrode sheet, it can not only serve as a buffer pool for the electrolyte in the negative electrode sheet, but also improve the pore structure of the negative electrode sheet. During the battery charging and discharging process, The electrolyte penetrates from the pores of the inorganic porous material into the negative active material, shortening the carrier (lithium ion) conduction path, reducing or alleviating the polarization phenomenon in the negative electrode sheet; if the content of inorganic porous materials in the negative electrode sheet is too large, it will affect The conductivity of the negative electrode sheet; if the content of inorganic porous materials in the negative electrode sheet If it is too small, the ionic conductivity improvement effect of the negative electrode sheet will not be obvious. In this way, when the inorganic porous material in the present disclosure accounts for 0.1% to 5% of the total mass of the negative active material layer, it can effectively improve the rate performance of the negative electrode sheet and battery. A second aspect of the present disclosure provides a battery, including a positive electrode sheet, an electrolyte, a diaphragm, and the negative electrode sheet provided in the first aspect. Since the above-mentioned battery includes the negative electrode sheet provided in the first aspect of the present disclosure, the battery has higher rate performance and meets more application requirements. A third aspect of the disclosure provides an electrical device, including the battery provided in the second aspect of the disclosure. Description of drawings Figure 1 is a pore structure distribution curve of the inorganic porous material (mesoporous silica) in the present disclosure. Detailed description of the invention The present disclosure is further described below through examples and comparative examples. These examples are only used to illustrate the present disclosure, and the present disclosure is not limited to the following examples. Any modification or equivalent replacement of the technical solution of the present disclosure without departing from the scope of the technical solution of the present disclosure shall be included in the protection scope of the present disclosure. Embodiments of the present disclosure provide a negative electrode sheet, which includes a current collector and a negative active material layer coated on at least one side of the current collector; the negative active material layer includes a negative active material, an inorganic porous material and The first binder; the inorganic porous material accounts for 0.1% to 5% of the total mass of the negative active material layer. The negative electrode sheet of the present disclosure contains 0.1% to 5% of inorganic porous materials, which can effectively improve the ionic conductivity of the negative electrode sheet and enhance the rate performance of the negative electrode sheet and the corresponding battery. The pores in the inorganic porous material can absorb the electrolyte. When added to the negative electrode sheet, it can not only serve as a buffer pool for the electrolyte in the negative electrode sheet, but also improve the pore structure of the negative electrode sheet. During the charging and discharging process of the battery, the electrolyte is released from the inorganic The pores of the porous material penetrate into the negative active material, shortening the carrier (lithium ion) conduction path, reducing or alleviating the polarization phenomenon in the negative electrode sheet, and improving the rate performance of the negative electrode sheet and battery. In addition, inorganic porous materials have stable chemical properties and will not damage the electrochemical reaction system of the battery. Inorganic porous materials have relatively poor electrical conductivity and energy storage properties (for example, converting chemical energy into electrical energy during the storage/release of lithium ions). When their content in the negative electrode sheet is too large (more than 5%), it will It affects the conductivity of the negative electrode sheet; it also indirectly reduces the content of the negative electrode active material, thereby affecting the energy density of the negative electrode sheet; when its content is too small (less than 0.1%), the battery rate performance is not significantly improved. Therefore, the content of the inorganic porous material in the negative electrode sheet is critical to the present disclosure. In some embodiments of the present disclosure, the inorganic porous material accounts for 0.2% to 3% of the total mass of the negative active material layer. When the inorganic porous material accounts for 0.2% to 3% of the total mass of the negative active material layer, the uniformity of the inorganic porous material dispersion in the negative electrode sheet can be ensured, thereby achieving a uniform electrode sheet pore structure and further shortening the electrolyte diffusion path, reducing the high lithium ion transmission impedance and improving pole piece polarization. Among them, the content of inorganic porous materials in the negative electrode sheet can be measured by thermogravimetric testing. The testing method is: after the first solid material after removing carriers (for example: lithium ions) is scraped from the current collector, it is pickled with dilute hydrochloric acid. Then dry it at 120℃ for 2h; weigh a certain mass (m 1 ) is placed in the sample pan of the TA TGA 2050 thermogravimetric analyzer, and is heated to 800°C for pyrolysis in an air atmosphere. The residual mass is m 2 . Percent content of inorganic porous materials = (residue mass (m 2 )/first solid substance (m 1 ))*100%. In the present disclosure, the negative active material layer may be coated on one side of the current collector. The negative active material layer can also be coated on both sides of the current collector. When the negative active material layer is coated on both sides of the current collector, the thickness, surface density, component content, etc. of the negative active material layers located on both sides of the current collector can be determined. Designed independently according to application requirements, they can be the same or different. In the present disclosure, the negative active material may be a carbon-based material. The carbon-based material may be one or a combination of artificial graphite, natural graphite, soft carbon, hard carbon, mesocarbon microspheres, and carbon fibers. In the present disclosure, the current collector may be any one of copper foil, carbon-coated copper foil, polymer-coated copper foil, carbon cloth, carbon nanotube film, or carbon paper. In the present disclosure, the current collector can also be any one of aluminum foil, carbon-coated aluminum foil, and polymer-coated aluminum foil (for example, used for the negative electrode current collector of sodium-ion batteries). In the present disclosure, the binder includes Styrene Butadiene Rubber (SBR), Carboxymethyl Cellulose (CMC), Polyacrylic Acid (PAA), Polyethylene Acrylic Acid (Polyacrylic Ethylene Acrylic Acid) , PEAA), sodium alginate, carboxymethyl chitosan, polyacrylonitrile (Polyacrylonitrile, PAN) and polyvinyl alcohol (Polyvinyl alcohol, PVA), or a combination of several. In some embodiments of the present disclosure, the negative electrode sheet has a porosity of 20% to 60%. In the present disclosure, the negative electrode sheet contains inorganic porous materials. It can be understood that the pores of the negative electrode sheet include the pores of the inorganic porous material itself, the gaps formed by the disordered accumulation of the inorganic porous materials and the negative electrode active materials, and the disorder between the negative electrode active materials. The gap formed after accumulation. The porosity of the negative electrode sheet is in the range of 20% to 60%. The shuttle efficiency of carriers (lithium ions) in the negative electrode sheet is good, and the negative electrode sheet and battery have high rate performance; at the same time, the liquid storage capacity of the negative electrode sheet is relatively large. High, it can provide more sufficient electrolyte during the battery cycle and increase the cycle life of the battery. For example, the porosity of the negative electrode sheet may be 20%, 30%, 40%, 50% or 60%, etc. In the present disclosure, the porosity of the negative electrode sheet is further preferably 30% to 50%. If the porosity of the negative electrode sheet is within this range, it can also ensure higher mechanical properties of the negative electrode sheet and further improve the cycle stability of the battery. Among them, the method for measuring the porosity of the negative electrode sheet is as follows: cut the negative electrode sheet into a diaphragm of a certain area, dry the above diaphragm in a vacuum drying oven at 120°C for 12 hours, take it out and place it in a desiccator to cool before testing. First use a micrometer to measure the thickness of the sample (minus the thickness of the current collector foil), calculate the apparent volume (V1) of the sample based on the surface area and thickness of the sample, and then use a true density meter to measure the true volume (V2) of the sample (minus the current collector foil). The volume of the foil material), it can be concluded that: the porosity of the negative electrode sheet = (real volume (V2) / apparent volume (V1)) * 100%. In some embodiments of the present disclosure, the liquid absorption rate of the negative electrode sheet is 2 to 8 mg/min. Understandably, the inorganic porous material filled in the negative electrode sheet changes the pore structure in the negative electrode sheet, so that the liquid absorption rate of the negative electrode sheet is 2 to 8 mg/min, which corresponds to a higher rate performance of the battery. The liquid absorption rate of the negative electrode sheet refers to the amount of electrolyte absorbed by the negative electrode sheet per unit time; the method for measuring the liquid absorption rate of the negative electrode sheet is: cut the negative electrode sheet into a diaphragm of a certain area, and vacuum the above diaphragm at 120°C Dry in a drying oven for 12 hours, take it out and cool it in a desiccator before testing again. Take a 2cm × 5cm negative electrode piece and fix it on the stage of the SDC-2000S contact angle tester. Drop a certain mass of electrolyte (m) vertically above the negative electrode piece through a syringe, and record the time for complete absorption of the electrolyte (t) through a camera. , the liquid absorption rate of the negative electrode piece = the mass of the electrolyte dropped (m) / the time it takes for the electrolyte to be completely absorbed (t), repeat the test 5 times at different positions of the electrode piece and take the average value. The electrolyte used in this disclosure is: ethylene carbonate, dimethyl carbonate, and ethyl methyl carbonate are mixed in a volume ratio of 1:1:1 to prepare a solution containing 1M LiPF 6 electrolyte; test temperature: 25°C. Note: This test result will have slight deviations depending on the type of electrolyte and test environment. In some embodiments of the present disclosure, the inorganic porous material has a dielectric constant of ε, 0<ε≤50. In the present disclosure, the dielectric constant of the inorganic porous material in the negative electrode sheet is within the above range, which can stabilize the contact interface between the negative electrode sheet and the electrolyte, reduce or alleviate side reactions with the electrolyte, thereby improving the Coulombic efficiency of the battery, and also It can further increase the cycle life of the battery. In the present disclosure, the dielectric constant ε of the inorganic porous material is further preferably 0<ε≤10. That is to say, if the application requirements are met, the lower the dielectric constant of the inorganic porous material, the better the effect. Illustratively, the dielectric constant of the inorganic porous material may be, but is not limited to, 0.5, 1, 1.56, 3, 3.6, 6, 6.5, 8.8 or 10. Among them, the method for measuring the dielectric constant of inorganic porous materials is: using the Agilent Technologies E8362B vector network tester to test the dielectric constant of the sample, and the frequency range of the test is 8.2-12.4GHz. Heat the powder to be measured (mass M1) and paraffin wax (mass M2) at a ratio of M1:M2=1:4 and mix them evenly, then pour them into a copper standard flange and solidify them in the air to obtain a 22.86mm (length) )×10.16mm (width)×2.52mm thick cuboid sample for testing. The real part of the dielectric constant in the test result is the dielectric constant ε of the first inorganic porous material. In some embodiments of the present disclosure, the inorganic porous material includes: porous oxide of Si, porous nitride of Si, porous fluoride of Si, porous oxide of Ti, porous nitride of Ti, porous fluoride of Ti, Zn porous oxide, Zn porous nitride, Zn porous fluoride, Mg porous oxide, Mg porous nitride, Mg porous fluoride, Zr porous oxide, Zr porous nitride, Zr Porous fluoride, porous oxide of Ca, porous nitride of Ca, porous fluoride of Ca, porous oxide of Zn, porous nitride of Zn, porous fluoride of Zn, porous oxide of Ba, porous nitrogen of Ba compound and at least one porous fluoride of Ba. In some embodiments of the present disclosure, the inorganic porous material is further preferably at least one of porous silica, porous titanium oxide, porous alumina, or porous boehmite. The above-mentioned inorganic porous materials have relatively better dielectric properties and are filled between the negative electrode active materials, which help to reduce side reactions at the interface of the negative electrode sheet; they have a certain mechanical strength and can effectively alleviate the problem during the charging and discharging process of the battery. The expansion and contraction of the negative active material causes uneven pore structure in the negative electrode sheet; the chemical properties are stable and will not destroy the electrochemical reaction system inside the battery; it has good thermal insulation properties and can increase the safety performance of the battery; the price is low and meets the needs of the industry level of application requirements; in addition, the preparation processes of the above-mentioned inorganic porous materials are relatively mature, and their pore structure and interfacial activity can be controlled as needed. Therefore, the above-mentioned inorganic porous materials are filled between the negative active materials, which can effectively improve the specific capacity, rate performance, cycle life and safety performance of the battery. In some embodiments of the present disclosure, the inorganic porous material contains mesopores, and the volume of the mesopores accounts for 10% to 95% of the total pore volume of the inorganic porous material. Internationally, pores are generally divided into three categories according to size: micropores, mesopores (i.e. mesopores) and macropores. Among them, pore diameters less than 2 nm are micropores, pore diameters in the range of 2 to 50 nm are mesopores, and pore diameters greater than 50 nm are macropores. The mesopores of inorganic porous materials have high electrolyte adsorption capacity and can be used as a buffer pool for the electrolyte in the negative electrode sheet, providing a steady stream of carriers during the battery cycle and increasing the cycle life of the battery. In addition, during the charging and discharging process of the battery, the mesopore structure of the negative electrode sheet changes dynamically, which affects the diffusion of electrolyte and the transmission of carriers, resulting in uneven ion flux. By increasing the mesopore content from 10% to 95% Adding high-quality inorganic porous materials to the negative electrode sheet can even out the flux during the change of the negative electrode, shorten the distance for carriers to diffuse to the negative electrode active material layer, and improve the rate performance of the battery. The volume of the mesopores accounts for 10% to 95% of the total pore volume of the inorganic porous material, and the negative electrode sheet and the corresponding battery have good cycle life and rate performance. Among them, the mesopore volume of inorganic porous materials is obtained based on the ratio of the pore volume of mesopores (pore diameter between 2 to 50 nm) to the total cumulative pore volume in the BET test results of inorganic porous materials. In some specific embodiments of the present disclosure, the volume of the mesopores further preferably accounts for 40% to 95% of the total pore volume of the inorganic porous material. In this way, when the mesopore volume of the inorganic porous material in the present disclosure is within the above range, the cycle life and rate performance of the battery are better. In some embodiments of the present disclosure, the inorganic porous material further contains macropores, and the volume of the macropores accounts for 5% to 40% of the total pore volume of the inorganic porous material. The macropores in the inorganic porous material provide channels for the transmission of electrolyte. The electrolyte ions stored in the mesopores diffuse to the surface of the negative active material through the macropore channels, shortening the carrier diffusion path in the negative electrode sheet and further improving the battery performance. magnification performance. Among them, the macropore volume of inorganic porous materials is based on the ratio of the pore volume of macropores (pore diameter >50nm) to the total cumulative pore volume in the BET test results of inorganic porous materials. In some embodiments of the present disclosure, the inorganic porous material has an average particle size of 10 to 1000 nm. The average particle size of the inorganic porous material disclosed in the present disclosure is in the range of 10 to 1000 nm, which can meet the use requirements of negative electrode active materials in different particle size ranges, achieve better filling effects, and further contribute to the absorption and diffusion of electrolyte. For example, the particle size of the inorganic porous material may be 10 nm, 50 nm, 100 nm, 200 nm, 300 nm, 400 nm, 600 nm, 800 nm, 900 nm or 1000 nm, etc. In the present disclosure, the average particle size of the inorganic porous material is more preferably 200 to 1000 nm. If the average particle size of the inorganic porous material is too small, the surface energy will be too high, which will affect its dispersion in the negative electrode sheet; if the average particle size of the inorganic porous material is too large, it will affect the contact effect with the negative active material. Among them, the method for measuring the average particle size of inorganic porous materials is as follows: ultrasonically disperse the inorganic porous materials in absolute ethanol for 5 minutes, and use a laser particle size analyzer to test. Among them, D50 is the average particle size of the inorganic porous material, that is, the particle size corresponding to the volume proportion on the particle size distribution curve being less than 50% of the total volume. In some embodiments of the present disclosure, the negative active material layer further includes a conductive agent. In the present disclosure, the negative electrode sheet contains both an inorganic porous material and a conductive agent. Through the synergistic effect of the two, the electrochemical performance of the battery can be further improved. In some embodiments of the present disclosure, the conductive agent accounts for 0.1% to 5% of the total content of the active material layer. It is understandable that the conductive agent in the negative electrode sheet is filled between the negative electrode active materials and can play a certain role in liquid storage and conduction, but its exposed conductive interface will increase side reactions of the electrolyte. Therefore, the conductive agent content within the above range can ensure the conductivity and liquid storage capacity of the negative electrode sheet, inhibit side reactions of the electrode sheet, and ensure the battery rate performance and cycle life. In some specific embodiments of the present disclosure, the conductive agent accounts for 0.1% to 2% of the total content of the active material layer. When the conductive agent content is in the range of 0.1% to 2%, the synergy between the inorganic porous material and the conductive agent is stronger, and the overall performance of the battery is better. In the present disclosure, the conductive agent may be one or a combination of conductive carbon black, carbon nanotubes, graphene, and carbon fibers. Among them, the conductive carbon black material can be one or a combination of acetylene carbon black, furnace carbon black, channel carbon black, thermal cracking carbon black, lamp carbon black, and Ketjen black; the carbon nanotubes can be Different tube diameters (1~100nm), different One or a combination of several carbon nanotubes with a tube length (0.05-100 μm); graphene can be one or a combination of several graphenes with different number of layers (1-1000 layers). Correspondingly, embodiments of the present disclosure also provide a battery, which includes a positive electrode sheet, an electrolyte, a diaphragm, and the negative electrode sheet provided in the first aspect. Since the above-mentioned battery includes the negative electrode sheet provided in the first aspect of the present disclosure, the battery has higher specific capacity, rate performance and cycle life, and can meet more application requirements. In the present disclosure, the above-mentioned battery may be either a lithium-ion battery or a sodium-ion battery. In the present disclosure, the positive electrode sheet includes a current collector and a positive active material layer coated on at least one side of the current collector; the active material layer includes a positive active material, a conductive agent, and a binder. In the present disclosure, the positive active material layer can be coated on one side of the current collector; it can also be coated on both sides of the current collector. When the positive active material layer is coated on both sides of the current collector, the positive active material layers located on both sides of the current collector will The thickness, surface density, component content, etc. of the material layers can be designed independently according to application requirements, and can be the same or different. In the present disclosure, the positive current collector may be any one of aluminum foil, carbon-coated aluminum foil, polymer-coated aluminum foil, carbon cloth, carbon nanotube film, or carbon paper. In the present disclosure, the separator may be one of polyethylene, polypropylene, polyvinylidene fluoride, or a composite membrane of several thereof. In the present disclosure, the positive active material may be lithium cobalt oxide, lithium nickel oxide, lithium manganese oxide, lithium nickel manganese oxide, lithium nickel cobalt manganese oxide, lithium nickel cobalt aluminum oxide, olivine structure-containing One or a combination of several lithium phosphates. The above-mentioned positive active material is suitable for lithium-ion batteries. In the present disclosure, the cathode active material may also be one or a combination of transition metal oxides, polyanionic compounds, organic polymers, Prussian blue/white materials. The above-mentioned positive active material is suitable for sodium ion batteries. In the present disclosure, the electrolyte is an organic solvent in which carriers are dissolved. This disclosure does not impose restrictions on the electrolyte, and it can be prepared according to actual conditions. An embodiment of the present disclosure also provides an electrical device. The electrical equipment uses the battery provided by the embodiment of the present disclosure, and the electrical equipment can have higher market competitiveness. In some embodiments of the present disclosure, the above-mentioned electrical devices include but are not limited to wearable electronic devices such as mobile phones, laptops, tablets, smart watches, electronic cigarettes, new energy vehicles, electric mopeds, energy storage base stations, etc. The technical solution of the present disclosure will be further described below in multiple embodiments. Example 1 Combine the negative active material (artificial graphite), conductive agent (conductive carbon black), sodium carboxymethylcellulose (CMC), styrene-butadiene rubber (SBR) and inorganic porous material (porous silica) according to 96:0.9:1: Mix at a ratio of 2:0.1, Use a homogenizer to stir the powder and deionized water into negative electrode slurry and evenly coat it on the copper foil. Among them, the dielectric constant of silica is: 1.6; the average particle size is: 500nm; the mesopore volume is: 80%; the macropore volume is: 15%; Figure 1 shows the porous silicon dioxide provided in the embodiment of the present disclosure. Pore ​​structure distribution curve of silica. From this curve, it can be seen that porous silica contains mesopores and macropores. The cathode active material lithium iron phosphate (LiFePO 4 ), conductive agent (CNT), and second binder (PVDF) are mixed in a ratio of 97:1:2, and then the powder and NMP are stirred into a positive electrode slurry using a homogenizer and evenly coated on the aluminum foil. . Mix ethylene carbonate (EC), dimethyl carbonate (DMC), and ethyl methyl carbonate (EMC) in a volume ratio of 1:1:1 to prepare a mixture containing 1M LiPF 6 of electrolyte. A polypropylene separator is used to prepare a 2.0Ah laminated battery. Example 2 The only difference from Example 1 is: negative active material (artificial graphite), conductive agent (conductive carbon black), sodium carboxymethylcellulose (CMC), styrene-butadiene rubber (SBR) and inorganic porous material (porous silica ) is 95:1.8:1:2:0.2. Example 3 The only difference from Example 1 is: negative active material (artificial graphite), conductive agent (conductive carbon black), sodium carboxymethylcellulose (CMC), styrene-butadiene rubber (SBR) and inorganic porous material (porous silica ) is 93.75:3:1:2:0.25. Example 4 The only difference from Example 1 is: negative active material (artificial graphite), conductive agent (conductive carbon black), sodium carboxymethylcellulose (CMC), styrene-butadiene rubber (SBR) and inorganic porous material (porous silica ) is: 96:0.5:1:2:0.5. Example 5 The only difference from Example 1 is: negative active material (artificial graphite), conductive agent (conductive carbon black), sodium carboxymethylcellulose (CMC), styrene-butadiene rubber (SBR) and inorganic porous material (porous silica ) is: 96:0.25:2:1:0.75. Example 6 The only difference from Example 1 is: negative active material (artificial graphite), conductive agent (conductive carbon black), sodium carboxymethylcellulose (CMC), styrene-butadiene rubber (SBR) and inorganic porous material (porous silica ) is: 95:0.5:1:2:1.5. Example 7 The only difference from Example 1 is: negative active material (artificial graphite), conductive agent (conductive carbon black), sodium carboxymethylcellulose (CMC), styrene-butadiene rubber (SBR) and inorganic porous material (porous silica ) is 95:0.2:1:2:1.8. Example 8 The only difference from Example 1 is: negative active material (artificial graphite), conductive agent (conductive carbon black), sodium carboxymethylcellulose (CMC), styrene-butadiene rubber (SBR) and inorganic porous material (porous silica ) is 96:0:1:2:1. Example 9 The only difference from Example 1 is: negative active material (artificial graphite), conductive agent (conductive carbon black), sodium carboxymethylcellulose (CMC), styrene-butadiene rubber (SBR) and inorganic porous material (porous silica ) is 95:0:1:2:2. Example 10 The only difference from Example 1 is: negative active material (artificial graphite), conductive agent (conductive carbon black), sodium carboxymethylcellulose (CMC), styrene-butadiene rubber (SBR) and inorganic porous material (porous silica ), the mixing ratio is 94:0:1:2:3. Example 11 The only difference from Example 1 is: negative active material (artificial graphite), conductive agent (conductive carbon black), sodium carboxymethylcellulose (CMC), styrene-butadiene rubber (SBR) and inorganic porous material (porous silica ) is 93:0:1:2:4. Example 12 The only difference from Example 1 is: negative active material (artificial graphite), conductive agent (conductive carbon black), sodium carboxymethylcellulose (CMC), styrene-butadiene rubber (SBR) and inorganic porous material (porous silica ) is 92:0:1:2:5. Example 13 The only difference from Example 12 is that t | 1. A negative electrode sheet, in, The negative electrode sheet includes a current collector and a negative active material layer coated on at least one side of the current collector; the negative active material layer includes a negative active material, an inorganic porous material and a first binder; the inorganic porous material Accounting for 0.1% to 5% of the total mass of the negative active material layer. 2. The negative electrode sheet according to claim 1, in, The inorganic porous material accounts for 0.2% to 3% of the total mass of the negative active material layer. 3. The negative electrode sheet according to claim 1 or 2, in, The porosity of the negative electrode sheet is 20% to 60%. 4. The negative electrode sheet according to any one of claims 1 to 3, in, The liquid absorption rate of the negative electrode sheet is 2 to 8 mg/min. 5. The negative electrode sheet according to any one of claims 1 to 4, in, The dielectric constant of the inorganic porous material is ε, 0<ε≤50; or, 0<ε≤10. 6. The negative electrode sheet according to any one of claims 1 to 5, in, The inorganic porous material contains mesopores, and the volume of the mesopores accounts for 10% to 95% of the total pore volume of the inorganic porous material. 7. The negative electrode sheet according to any one of claims 1 to 6, in, The average particle size of the inorganic porous material is 10 to 1000 nm. 8. The negative electrode sheet according to any one of claims 1 to 7, in, The inorganic porous material includes at least one of porous silica, porous titanium oxide, porous alumina or porous boehmite. 9. The negative electrode sheet according to any one of claims 1 to 8, in, The negative active material is a carbon-based material. 10. The negative electrode sheet according to any one of claims 1 to 9, in, The negative active material layer also includes a conductive agent. 11. The negative electrode sheet according to claim 10, in, The conductive agent accounts for 0.1% to 5% of the total mass of the negative active material layer; 12. The negative electrode sheet according to claim 11, in, The conductive agent accounts for 0.1% to 2% of the total mass of the negative active material layer. 13. A battery, in, It includes a positive electrode sheet, an electrolyte, a diaphragm, and a negative electrode sheet according to any one of claims 1 to 12. 14. An electrical equipment, in, The electrical device includes a battery as claimed in claim 13. | BYD COMPANY LIMITED
23 | WO2024199326A1 | Non-Entry PCT-NP (In time limit)） | BYD CO LTD | Negative electrodes¦Secondary cells¦Non-aqueous electrolyte accumulator electrodes | 2024-03-28 | 2024-10-03 | Negative electrode sheet, battery and electric device | A negative electrode sheet, a battery and an electric device. The negative electrode sheet comprises a current collector and a negative electrode active material layer that coats at least one surface of the current collector, wherein the negative electrode active material layer comprises a negative electrode active material, a silicon dioxide aerogel and a binder; the negative electrode active material is filled with the silicon dioxide aerogel; and the silicon dioxide aerogel accounts for 0.1%-5% of the total mass of the negative electrode active material layer. | A negative electrode sheet, battery and electrical equipment priority information This disclosure claims the priority rights of the Chinese patent application with application number 202310338143.2 filed on March 31, 2023, and is incorporated herein in its entirety. Technical field The present disclosure relates to the field of battery technology, and specifically to a negative electrode sheet, a battery and electrical equipment. Background technology Secondary batteries (such as lithium-ion batteries) are widely used in new energy vehicles, portable electronic products and large-scale energy storage equipment due to their advantages such as high operating voltage, high energy density, long cycle life and low self-discharge. As downstream applications continue to pursue high energy density and fast charging technology for secondary batteries, the compaction density and thickness of battery electrodes continue to increase, resulting in negative electrode sheets facing serious problems such as low porosity and poor electrolyte wettability. In the prior art, the conductivity of the negative electrode sheet is improved by increasing the content of the conductive agent in the negative electrode sheet, thereby promoting the conductivity of carriers (such as lithium ions) in the negative electrode sheet. However, too much conductive agent will increase The electrical contact interface between the negative electrode sheet and the electrolyte causes an increase in side reactions of the negative electrode sheet and reduces the cycle life of the secondary battery. Therefore, it is necessary to provide a new negative electrode sheet to meet the application requirements of fast charging performance and long cycle life of secondary batteries (such as lithium-ion batteries). public content In view of this, the present disclosure provides a negative electrode sheet, which can improve the liquid retention capacity and carrier ion transmission capacity of the negative electrode sheet, thereby effectively increasing the cycle performance and fast charging performance of the battery. A first aspect of the present disclosure provides a negative electrode sheet, which includes a current collector and a negative active material layer coated on at least one side of the current collector; the negative active material layer includes a negative active material, silicon dioxide gas Gel and binder; the silica aerogel is filled between the negative active materials; the silica aerogel accounts for 0.1% to 5% of the total mass of the negative active material layer. In the present disclosure, the negative active material layer of the negative electrode sheet contains 0.1% to 5% silica aerogel, which is beneficial to improving the rate performance and cycle life of the negative electrode sheet and battery. First, the porous structure of silica aerogel is conducive to enhancing the electrolyte absorption effect of the negative electrode sheet, allowing the electrolyte to penetrate from the pores of the silica aerogel to the negative active material, shortening the period of carrier ions (lithium ions) conduction path to promote the electrochemical kinetic performance of the negative electrode sheet and battery; secondly, filling 0.1% to 5% silica aerogel between the negative electrode active materials is conducive to improving the pore structure of the negative electrode sheet and easing the battery charge During the discharge process, the uneven pores of the electrode sheet caused by the disordered expansion and contraction of the negative active material further improve the polarization phenomenon and increase the battery rate capability; thirdly, silica aerogel has a low dielectric constant, which can reduce The side reaction between the exposed conductive interface of the negative electrode and the electrolyte increases the cycle life of the battery. A second aspect of the disclosure provides a battery, including a positive electrode sheet, an electrolyte, a diaphragm, and the negative electrode sheet provided by the first aspect of the disclosure. Since the above-mentioned battery includes the negative electrode sheet provided in the first aspect of the present disclosure, the battery has higher rate performance and cycle life, and can meet more application requirements. A third aspect of the disclosure provides an electrical device, including the battery provided in the second aspect of the disclosure. Description of the drawings FIG. 1 is an SEM picture of a cross-section of a vertical current collector of a negative electrode sheet provided in Example 1 of the present disclosure. Figure 2 is an EDS element distribution picture of C, O, Si and Cu in the SEM picture provided in Figure 1 of the present disclosure. Detailed implementation The present disclosure is further described below through examples and comparative examples. These examples are only used to illustrate the present disclosure, and the present disclosure is not limited to the following examples. Any modification or equivalent replacement of the technical solution of the present disclosure without departing from the scope of the technical solution of the present disclosure shall be included in the protection scope of the present disclosure. Embodiments of the present disclosure provide a negative electrode sheet, which includes a current collector and a negative active material layer coated on at least one side of the current collector; the negative active material layer includes a negative active material, silicon dioxide gas condensation Glue and binder; the silica aerogel accounts for 0.1% to 5% of the total mass of the negative active material layer. In the present disclosure, the negative active material layer of the negative electrode sheet contains 0.1% to 5% silica aerogel, which is beneficial to improving the rate performance and cycle life of the negative electrode sheet and battery. First, the porous structure of silica aerogel is conducive to enhancing the electrolyte absorption effect of the negative electrode sheet, allowing the electrolyte to penetrate from the pores of the silica aerogel to the negative active material, shortening the period of carrier ions (lithium ions) conduction path to promote the electrochemical kinetic performance of the negative electrode sheet and battery; secondly, filling 0.1% to 5% silica aerogel between the negative electrode active materials is beneficial to improving the pore structure of the negative electrode sheet and easing the battery During the charge and discharge process, the uneven pores of the electrode sheet caused by the disordered expansion and contraction of the negative active material further improve the polarization phenomenon and enhance the battery rate capability; thirdly, silica aerogel has a low dielectric constant and can Reduce the side reaction between the exposed conductive interface of the negative electrode and the electrolyte, and increase the cycle life of the battery. In addition, silica airgel has stable chemical properties and will not destroy the electrochemical reaction system inside the battery; it has good thermal insulation and can also increase the safety performance of the battery; and its price is low to meet the needs of industrial-grade applications. For example, the silica aerogel may account for 0.1%, 0.5%, 1%, 2%, 3% or 5% of the total mass of the negative active material layer. In the present disclosure, the negative active material layer may be coated on one side of the current collector. The negative active material layer can also be coated on both sides of the current collector. When the negative active material layer is coated on both sides of the current collector, the thickness, surface density, component content, etc. of the negative active material layers located on both sides of the current collector can be determined. Designed independently according to application requirements, they can be the same or different. In the present disclosure, the negative active material may be a carbon-based material. In the present disclosure, the negative active material can also be one or more of silicon-based materials, tin-based materials, lithium titanate materials, and a combination of carbon-based materials, where the carbon-based material accounts for 80% of the total mass of the negative active material. ~97%. The carbon-based material may be one or a combination of artificial graphite, natural graphite, soft carbon, hard carbon, mesocarbon microspheres, and carbon fibers. Silicon-based materials can be elemental silicon, silicon oxide (SiO x , 0<x<2), one or a combination of silicon alloys. Tin-based materials can be elemental tin, tin oxide (SnO x , 0<x≤2), one or a combination of tin alloys. In the present disclosure, the current collector can be any one of copper foil, carbon-coated copper foil, polymer-coated copper foil, carbon cloth, carbon nanotube film or carbon paper. In the present disclosure, the current collector can also be any one of aluminum foil, carbon-coated aluminum foil, and polymer-coated aluminum foil (for example, used for the negative electrode current collector of sodium ion batteries). In the present disclosure, the binder includes Styrene Butadiene Rubber (SBR), Carboxymethyl Cellulose (CMC), Polyacrylic Acid (PAA), Polyethylene Acrylic Acid (Polyacrylic Ethylene Acrylic Acid, One or a combination of one or more of PEAA), sodium alginate, carboxymethyl chitosan, polyacrylonitrile (Polyacrylonitrile, PAN) and polyvinyl alcohol (Polyvinyl alcohol, PVA). In some embodiments of the present disclosure, the porosity of the negative electrode sheet is 20% to 80%. In the present disclosure, the negative electrode sheet contains silica aerogel. It can be understood that the pores of the negative electrode sheet include the pores of the silica aerogel itself and the gaps formed by the disordered accumulation of the silica aerogel and the negative active material. and the gaps formed by the disordered accumulation of negative active materials. The porosity of the negative electrode sheet is in the range of 20% to 80%. The shuttle efficiency of carriers (lithium ions) in the negative electrode sheet is good, and the negative electrode sheet and battery have high rate performance; at the same time, the liquid storage capacity of the negative electrode sheet is relatively large. High, it can provide more sufficient electrolyte during the battery cycle and increase the cycle life of the battery. For example, the porosity of the negative electrode sheet may be 20%, 30%, 50%, 60% or 80%, etc. In the present disclosure, the porosity of the negative electrode sheet is further preferably 30% to 60%. If the porosity of the negative electrode sheet is within this range, it can also ensure higher mechanical properties of the negative electrode sheet and further improve the cycle stability of the battery. Among them, the method for measuring the porosity of the negative electrode sheet is as follows: cut the negative electrode sheet into a diaphragm of a certain area, dry the above diaphragm in a vacuum drying oven at 120°C for 12 hours, take it out and place it in a desiccator to cool before testing. First use a micrometer to measure the thickness of the sample (minus the thickness of the current collector foil), calculate the apparent volume (V1) of the sample based on the surface area and thickness, and then use a true density meter to measure the true volume (V2) of the sample (minus the current collector foil thickness). The volume of the fluid foil), it can be concluded that: the porosity of the negative electrode sheet = (real volume (V2) / apparent volume (V1)) * 100%. In some embodiments of the present disclosure, the dielectric constant of the silica aerogel is ε, 0<ε≤10. That is to say, silica aerogel has non-conductive properties under the action of external electric field, which can stabilize the contact interface between the negative electrode sheet and the electrolyte, alleviate its side reaction with the electrolyte, thereby improving the Coulombic efficiency of the battery; at the same time, it can also reduce Excessive consumption of electrolyte increases the cycle life of the battery. In some embodiments of the present disclosure, the volume density of the silica aerogel is 0.003-0.500g/cm 3 , for example, the volume density of silica aerogel can be 0.003g/cm 3 ,0.010g/cm 3 ,0.050g/cm 3 ,0.100g/cm 3 ,0.300g/cm 3 ,0.500g/cm 3 wait. Understandably, during the charging and discharging process of the negative electrode sheet, the pore structure of the negative electrode sheet changes randomly with the expansion and contraction of the negative electrode active material, resulting in uneven distribution of pores in the negative electrode sheet, resulting in differences in electrolyte diffusion and carrier ion transfer flux. Obviously, the battery's rate cannot be fully utilized. In this way, the volume density of silica aerogel is between 0.003~0.500g/cm 3 Within the range, the electrolyte ions in the negative electrode sheet have appropriate storage capacity and diffusion paths, which can further increase the rate performance of the battery. When the volume density of silica aerogel is too low (less than 0.003g/cm 3 ), affecting its dispersion in the negative electrode sheet; when the volume density of the silica aerogel in the negative electrode sheet is too high (greater than 0.5g/cm 3 ), the buffering effect on the expansion and contraction of the negative active material is not obvious. In addition, the volume density of 0.1% to 5% is 0.003 to 0.500g/cm 3 The silica aerogel within the range can also be used as an effective buffer medium to prevent irreversible damage to the negative electrode sheet due to excessive pressure when the negative electrode sheet is rolled, causing the electrolyte to be unable to infiltrate the negative electrode sheet. In some embodiments of the present disclosure, the specific surface area of ​​the silica aerogel is 100 to 1500 m 2 /g, for example, the specific surface area of ​​silica aerogel can be 100m 2 /g、300m 2 /g、500m 2 /g、800m 2 /g、1000m 2 /g、1200m 2 /g、1500m 2 /g etc. Understandably, silica aerogel has a higher specific surface area, which can absorb more electrolyte and improve the liquid storage capacity of the negative electrode sheet. In this way, the specific surface area of ​​silica aerogel is between 100 and 1500m 2 /g range, the cycle life of the battery can be further increased. In some embodiments of the present disclosure, the silica aerogel contains mesopores and macropores, and the sum of the volumes of the mesopores and the macropores accounts for 60% to 99.99% of the total pore volume of the silica aerogel. , for example, the sum of the volumes of mesopores and macropores can account for 60%, 70%, 80%, 85%, 90%, 95%, 99.99%, etc. of the total pore volume of the silica aerogel. Internationally, pores are generally divided into three categories according to size: micropores, mesopores (i.e. mesopores) and macropores. Among them, pore diameters less than 2 nm are micropores, pore diameters in the range of 2 to 50 nm are mesopores, and pore diameters greater than 50 nm are macropores. Silica aerogel contains mesopores, which is conducive to the storage of electrolyte. It can provide a buffer pool for the electrolyte and release it when necessary, increasing the storage capacity of the negative electrode sheet, which is beneficial to increasing the cycle stability and stability of the negative electrode sheet. Rate performance; the silica aerogel also contains macropores, which provide channels for the transmission of electrolyte. The electrolyte ions stored in the mesopores diffuse to the surface of the negative active material through the macropore channels, reducing the electrolyte concentration on the negative electrode sheet. The diffusion path in the battery increases the rate performance of the battery. So, dioxygen When the combined volume of the silica airgel mesopores and the macropores accounts for 60% to 99.99% of the total pore volume of the silica airgel, the battery has better cycle performance and rate performance. Among them, the sum of mesopore and macropore volume of silica aerogel is obtained based on the ratio of the sum of mesopore and macropore volume to the total cumulative pore volume in the BET test results of silica aerogel. In some embodiments of the present disclosure, the average particle size of the silica aerogel is 0.05-100 μm. The average particle size of the silica aerogel disclosed in the present disclosure is in the range of 0.05-100 μm, which can meet the use requirements of negative electrode active materials in different particle size ranges, achieve better filling effects, and further contribute to the absorption and diffusion of electrolyte. . For example, the particle size of the silica aerogel may be 0.05 μm, 0.1 μm, 0.5 μm, 1.0 μm, 2.0 μm, 3.0 μm, 10 μm, 20 μm, 50 μm or 100 μm, etc. In the present disclosure, the average particle size of the silica aerogel is more preferably 0.5 to 50 μm. The average particle size of silica aerogel is too small and the surface energy is too high, which will affect its dispersion in the negative electrode sheet; the average particle size of silica aerogel is too large, which will affect its interaction with the negative active material. Contact effect. Among them, the method for measuring the average particle size of the silica aerogel is as follows: ultrasonically disperse the silica aerogel in absolute ethanol for 5 minutes, and then conduct the test using a laser particle size analyzer. Among them, D50 is the particle size of the silica aerogel, that is, the particle size corresponding to the volume proportion on the particle size distribution curve being less than 50% of the total volume. In some embodiments of the present disclosure, the negative active material layer further includes a conductive agent. In the present disclosure, the negative electrode sheet contains both silica aerogel and conductive agent. Through the synergistic effect of the two, the electrochemical performance of the battery can be further improved. In some embodiments of the present disclosure, the conductive agent accounts for 0.1% to 5% of the total content of the active material layer. It is understandable that the conductive agent in the negative electrode sheet is filled between the negative electrode active materials and can play a certain role in liquid storage and conduction, but its exposed conductive interface will increase side reactions of the electrolyte. Therefore, the conductive agent content within the above range can ensure the conductivity and liquid storage capacity of the negative electrode sheet, inhibit side reactions of the electrode sheet, and ensure the battery rate performance and cycle life. In some embodiments of the present disclosure, the mass ratio of the silica aerogel to the conductive agent is (0.2-10):1. In this way, the mass ratio of silica aerogel to conductive agent is within the range of (0.2-10):1, the synergistic effect of silica aerogel and conductive agent is stronger, and the overall performance of the battery is better. In the present disclosure, the conductive agent may be one or a combination of conductive carbon black, carbon nanotubes, graphene, and carbon fibers. Among them, the conductive carbon black material can be one or a combination of acetylene carbon black, furnace carbon black, channel carbon black, thermal cracking carbon black, lamp carbon black, and Ketjen black; the carbon nanotubes can be One or several types of carbon nanotubes with different diameters (1 to 100 nm) and different tube lengths (0.05 to 100 μm); graphene can be one or several types of graphene with different number of layers (1 to 1000 layers) combination. Correspondingly, embodiments of the present disclosure also provide a battery, which includes a positive electrode sheet, an electrolyte, a diaphragm, and the negative electrode sheet provided in the first aspect. Since the above-mentioned battery includes the negative electrode sheet provided by the first aspect of the present disclosure, the battery has higher rate performance and cycle life to meet more application needs. In the present disclosure, the above-mentioned battery may be either a lithium-ion battery or a sodium-ion battery. In the present disclosure, the positive electrode sheet includes a current collector and a positive active material layer coated on at least one side of the current collector; the active material layer includes a positive active material, a conductive agent and a binder. In the present disclosure, the positive active material layer can be coated on one side of the current collector; it can also be coated on both sides of the current collector. When the positive active material layer is coated on both sides of the current collector, the positive active materials respectively located on both sides of the current collector The thickness, surface density, component content, etc. of the layers can be independently designed according to application requirements, and can be the same or different. In the present disclosure, the positive electrode current collector may be any one of aluminum foil, carbon-coated aluminum foil, polymer-coated aluminum foil, carbon cloth, carbon nanotube film, or carbon paper. In the present disclosure, the separator may be one of polyethylene, polypropylene, polyvinylidene fluoride or a composite membrane of several thereof. In the present disclosure, the positive active material may be lithium cobalt oxide, lithium nickel oxide, lithium manganese oxide, lithium nickel manganese oxide, lithium nickel cobalt manganese oxide, lithium nickel cobalt aluminum oxide, lithium-containing olivine structure One or a combination of several phosphates. The above-mentioned positive active material is suitable for lithium-ion batteries. In the present disclosure, the cathode active material may also be one or a combination of transition metal oxides, polyanionic compounds, organic polymers, Prussian blue/white materials. The above-mentioned positive active material is suitable for sodium ion batteries. In the present disclosure, the electrolyte is an organic solvent in which carrier ions are dissolved. This disclosure does not impose restrictions on the electrolyte, and it can be prepared according to actual conditions. An embodiment of the present disclosure also provides an electrical device. Using the battery provided by the embodiment of the present disclosure, the electrical equipment can have higher market competitiveness. In some embodiments of the present disclosure, the above-mentioned electrical equipment includes but is not limited to wearable electronic devices such as mobile phones, laptops, tablets, and smart watches, electronic cigarettes, new energy vehicles, electric mopeds, and energy storage base stations. The technical solution of the present disclosure will be further described below using multiple embodiments. Example 1 Combine the negative active material (artificial graphite), conductive agent (conductive carbon black), sodium carboxymethylcellulose (CMC), styrene-butadiene rubber (SBR) and silica aerogel according to 96:0.5:1:2:0.5 Mix the powder and deionized water into a negative electrode slurry using a homogenizer and evenly coat it on the copper foil. Among them, the dielectric constant of silica aerogel is: 2.1; the average particle size (D50) is: 3 μm; the sum of the mesopore and macropore volume is 65%; the volume density is: 0.4g/cm 3 ;Specific surface area: 500m 2 /g. The cathode active material lithium iron phosphate (LiFePO 4 ), conductive agent (CNT), and binder (PVDF) are mixed according to the ratio (mass ratio) of 97:1:2, and the powder and NMP are stirred into a positive electrode slurry using a homogenizer and evenly coated on the on aluminum foil. Mix ethylene carbonate (EC), dimethyl carbonate (DMC), and ethyl methyl carbonate (EMC) in a volume ratio of 1:1:1 to prepare a mixture containing 1M LiPF 6 of electrolyte. A polypropylene separator was used to prepare a 1.5Ah laminated battery. Example 2 The only difference from Example 1 is: the quality of the negative active material (artificial graphite), conductive agent (conductive carbon black), sodium carboxymethylcellulose (CMC), styrene-butadiene rubber (SBR) and silica aerogel The ratio is: 96:0.9:1:2:0.1. Example 3 The only difference from Example 1 is: the quality of the negative active material (artificial graphite), conductive agent (conductive carbon black), sodium carboxymethylcellulose (CMC), styrene-butadiene rubber (SBR) and silica aerogel The ratio is: 96:0.1:1:2:0.9. Example 4 The only difference from Example 1 is that: the mixing ratio of the negative active material (artificial graphite), conductive agent (conductive carbon black SP), thickener (CMC), binder (SBR) and silica aerogel is 94.55:2.0:1:2:0.45. Example 5 The only difference from Example 1 is that: the mixing ratio of the negative active material (artificial graphite), conductive agent (conductive carbon black SP), thickener (CMC), binder (SBR) and silica aerogel is 94.8:0.2:1:2:2.0. Example 6 The only difference from Example 1 is that: the mixing ratio of the negative active material (artificial graphite), conductive agent (conductive carbon black SP), thickener (CMC), binder (SBR) and silica aerogel is 96:0:1:2:1. Example 7 The only difference from Example 1 is that: the mixing ratio of the negative active material (artificial graphite), conductive agent (conductive carbon black SP), thickener (CMC), binder (SBR) and silica aerogel is 95:0:1:2:2. Example 8 The only difference from Example 1 is that: the mixing ratio of the negative active material (artificial graphite), conductive agent (conductive carbon black SP), thickener (CMC), binder (SBR) and silica aerogel is 94:0:1:2:3. Example 9 The only difference from Example 1 is that: the mixing ratio of the negative active material (artificial graphite), conductive agent (conductive carbon black SP), thickener (CMC), binder (SBR) and silica aerogel is 93:0:1:2:4. Example 10 The only difference from Example 1 is that: the mixing ratio of the negative active material (artificial graphite), conductive agent (conductive carbon black SP), thickener (CMC), binder (SBR) and silica aerogel is 92:0:1:2:5. Example 11 The only difference from Example 10 is that the sum of the mesopore and macropore volume of the silica aerogel is 42%. Example 12 The only difference from Example 10 is that the sum of the mesopore and macropore volumes of the silica aerogel is 99%. Example 13 The only difference from Example 10 is that the volume density of silica aerogel is: 0.8g/cm 3 . Example 14 The only difference from Example 10 is that the volume density of silica airgel is: 0.02g/cm 3 . Example 15 The only difference from Example 10 is that the specific surface area of ​​silica airgel is: 1450m 2 /g. Example 16 The only difference from Example 10 is that: the particle size of the silica aerogel is 20 μm; the specific surface area is: 250 m 2 /g. Example 17 The only difference from Example 10 is that: the particle size of the silica aerogel is 20 μm; the specific surface area is: 1000 m 2 /g. In order to highlight the beneficial effects of the embodiments of the present disclosure, the following comparative examples are now provided. Comparative example 1 The only difference from Example 1 is: negative active material (artificial graphite), conductive agent (conductive carbon black), carboxymethyl The mass ratio of sodium cellulose (CMC), styrene-butadiene rubber (SBR) and silica aerogel is: 91.99:5:1:2:0.01. Comparative example 2 The only difference from Example 5 is: the quality of the negative active material (artificial graphite), conductive agent (conductive carbon black), sodium carboxymethylcellulose (CMC), styrene-butadiene rubber (SBR) and silica aerogel The ratio is: 90:0:1:2:7. The silica airgel content, conductive agent content and porosity parameters in the negative electrode sheet of the disclosure are shown in Table 1; the battery performance test results are shown in Table 2. Table 1 Electrochemical performance testing Each battery produced above (including the comparative example battery) was tested at room temperature using the Blue Power CT3002A battery testing system. The test results are summarized in Table 2. Battery discharge capacity test: Conduct a 0.1C/0.1C cycle test on the battery at 25°C, with a voltage range of 2.0V-3.8V (charge at 0.1C until the voltage is 3.8V, leave it aside for 30 minutes, and then discharge at a rate of 0.1C Discharge until the voltage is 2.0V, which is one cycle), cycle 3 times, and record the third discharge capacity of the battery as the discharge capacity of the battery. First charge and discharge test: Conduct a 0.1C/0.1C cycle test on the battery at 25°C with a voltage range of 2.0V-3.8V (charge at 0.1C to a voltage of 3.8V, leave it aside for 10 minutes, and then discharge at a discharge rate of 0.1C to a voltage of 2.0 V, which is 1 cycle), record the first charge specific capacity and first discharge specific capacity of the battery, and calculate the first charge and discharge efficiency of the battery; battery first discharge efficiency (%) = (first charge specific capacity/first discharge ratio Capacity)*100%. Discharge ratio test: Charge the battery at 0.1C to a voltage of 3.8V at 25°C, leave it aside for 30 minutes, then discharge it at a discharge rate of 3C until the voltage is 2.0V, cycle 3 times, and use the third charge and discharge data to calculate the discharge efficiency of the battery. , to evaluate the rate performance of the battery; battery discharge rate (%) = (third discharge specific capacity (3C)/third charge specific capacity (0.1C)) * 100%. Charging ratio test: Charge the battery at 3C at 25°C until the voltage is 3.8V, leave it aside for 30 minutes, then discharge it at a discharge rate of 0.1C until the voltage is 2.0V, cycle 3 times in sequence, and use the third charge and discharge data to calculate the charging efficiency of the battery. ;Battery charging rate (%) = (third discharge specific capacity (0.1C)/third charge specific capacity (3C))*100%. Cycle life test: Charge the battery at 1C to a voltage of 3.8V at 25°C, leave it aside for 10 minutes, then discharge it at a discharge rate of 1C to a voltage of 2.0V, cycle 1,000 times in sequence, and record the capacity retention rate; after 1,000 cycles, Capacity retention rate (%) = (discharge specific capacity after 1,000 cycles/discharge specific capacity after the third cycle)*100%. Table 2 It can be seen from the data in Table 1-2 that compared with Comparative Example 1 and Comparative Example 2, the negative electrode sheet provided by the embodiment of the present disclosure contains a suitable mass percentage of silica aerogel. The glue partially or completely replaces the conductive agent and is filled in the middle of the negative active material to regulate the porosity of the negative electrode sheet, which can significantly improve the rate performance (discharge ratio and charge ratio) and cycle performance of the battery. Figures 1 and 2 are SEM images of the vertical current collector section of the negative electrode sheet in Example 1 of the present disclosure and their corresponding EDS images. It can be seen from the figures that the silicon element (silica aerogel) is evenly dispersed in the negative electrode material. middle. In Comparative Example 1, a very small amount of silica aerogel is added to the negative electrode sheet. The porosity of the electrode sheet is low and the electrolyte diffusion circuitous path is long, resulting in high lithium ion transmission impedance and poor battery rate capability. It can be seen that adding silica aerogel to the negative electrode sheet can optimize the pore structure in the negative electrode | 1. A negative electrode sheet, in, The negative electrode sheet includes a current collector and a negative active material layer coated on at least one side of the current collector; the negative active material layer includes a negative active material, silica aerogel and a binder; the dioxide Silicon aerogel is filled between the negative active materials; the silica aerogel accounts for 0.1% to 5% of the total mass of the negative active material layer. 2. The negative electrode sheet according to claim 1, in, The porosity of the negative electrode sheet is 20% to 80%. 3. The negative electrode sheet according to claim 1 or 2, in, The volume density of the silica aerogel is 0.003~0.500g/cm 3 . 4. The negative electrode sheet according to any one of claims 1-3, in, The specific surface area of ​​the silica aerogel is 100~1500m 2 /g. 5. The negative electrode sheet according to any one of claims 1-4, in, The silica aerogel contains mesopores and macropores, and the sum of the volumes of the mesopores and the macropores accounts for 60% to 99.99% of the total pore volume of the silica aerogel. 6. The negative electrode sheet according to any one of claims 1-5, in, The average particle size of the silica aerogel is 0.05-100 μm. 7. The negative electrode sheet according to any one of claims 1-6, in, The negative active material layer also includes a conductive agent. 8. The negative electrode sheet according to claim 7, in, The conductive agent accounts for 0.1% to 5% of the total mass of the negative active material layer. 9. The negative electrode sheet according to claim 7 or 8, in, The mass ratio of the silica aerogel to the conductive agent is (0.2-10):1. 10. A battery, in, It includes a positive electrode sheet, an electrolyte, a diaphragm, and a negative electrode sheet as claimed in any one of claims 1 to 9. 11. An electrical equipment, in, The electrical device includes a battery as claimed in claim 10 . | BYD COMPANY LIMITED
24 | WO2024198824A1 | Non-Entry PCT-NP (In time limit)） | BYD CO LTD | Cell component details | 2024-02-29 | 2024-10-03 | Battery module and vehicle | A vehicle, which is provided with a battery module. The battery module comprises battery cells, first material layers, and second material layers. There are a plurality of battery cells, and the battery cells are sequentially arranged in a first direction. Each battery cell comprises a negative electrode sheet, a separator film, and a positive electrode sheet. The first material layer and the second material layer are both provided between two adjacent battery cells. The first material layer is located at the edge of a battery cell, and the second material layer at least covers the middle region of a battery cell. The hardness of the first material layer is greater than that of the second material layer, and the second material layer has compressibility. | Battery modules and vehicles Cross-references to related applications This application claims priority with the application date being March 27, 2023, the application number being 202310312714.5, and the patent application title being "Battery Modules and Vehicles", the entire content of which is incorporated into this application by reference. Technical field The present application relates to the field of battery technology, and more specifically, to a battery module and a vehicle. Background technology When designing the module structure of lithium-ion square aluminum shell or soft-pack batteries, direct contact is often used between the cells, a uniform compression barrier is added in the middle, or a certain gap is used for assembly. In the assembly method of direct contact or adding a barrier in the middle, during the battery charge and discharge cycles, the electrode pieces and separator will expand and be stressed due to the uneven distribution of electrolyte, resulting in the surrounding current density being significantly greater than the middle position, and at the edge of the electrode piece Lithium precipitation occurs. If the charge and discharge cycle is performed with a large gap between the cells, the initial squeeze will not be tight and local lithium will be produced due to gas production. Contents of the invention One purpose of this application is to provide a new technical solution for battery modules and vehicles. According to a first aspect of the present application, a battery module is provided, including: a battery core, a first material layer and a second material layer. There are a plurality of battery cores, and the plurality of battery cores are arranged in sequence along a first direction, The battery core includes a negative electrode sheet, a separator, and a positive electrode sheet that are stacked sequentially along the first direction; the first material layer and the second material layer are both disposed between two adjacent battery cores. , and the first material layer is attached to the edge of the battery core, and the second material layer at least covers the middle area of ​​the battery core; the hardness of the first material layer is greater than that of the second material layer The hardness of the second material layer is compressible. Optionally, the battery core has a square structure, and the first material layer is provided at least on two opposite edges of the battery core. Optionally, the first material layer is annular and is provided at four edges of the battery core. Optionally, the second material layer is adhered to two adjacent battery cores. Optionally, the overlapping dimension of the first material layer with the battery core in the first direction from the edge to the center of the battery core is 5 mm to 10 mm. Optionally, the first material layer overlaps a partial area of ​​the positive electrode sheet and/or the negative electrode sheet in the first direction. Optionally, the overlapping size of the first material layer and the positive electrode sheet or the negative electrode sheet is 2mm-5mm. Optionally, the first material layer is made of silica gel or polyphenylene ether. Optionally, the edge of the second material layer is connected with the edge of the first material layer. Optionally, the second material layer is made of foam or aerogel. Optionally, the compressibility of the second material layer is 1%-4% of the thickness of the battery core in the first direction. According to a second aspect of the present application, a vehicle is provided, including the battery module described in the first aspect. According to an embodiment of the present application, the battery module provided by the present application disposes a first material layer and a second material layer between two adjacent battery cells, and disposes the first material layer at the edge of the battery core. The second material layer is disposed at a position covering the center of the battery core, so that when the battery module is in a charge-discharge cycle state and the battery core is subjected to expansion force causing the pole piece and separator to be squeezed, the first material layer with greater hardness can Apply a certain amount of micro-pressure to the battery shell to avoid local lithium precipitation that occurs when the initial squeeze is not tight; and the second material layer with a smaller hardness can provide a certain compression space to avoid lithium ion caused by the expansion of the pole piece. The lack of liquid in the middle and uneven distribution around the electrolyte reduces the phenomenon of lithium precipitation at the edge of the pole piece caused by the unconcentrated current density distribution, improves the capacity retention rate of the battery module, and optimizes the cycle capacity of the battery module as a whole. . Other features and advantages of the present application will become apparent from the following detailed description of exemplary embodiments of the present application with reference to the accompanying drawings. Description of drawings The accompanying drawings, which are incorporated in and constitute a part of the specification, illustrate embodiments of the application and together with the description, serve to explain the principles of the application. Figure 1 is a schematic diagram of the flow direction of the electrolyte inside the cell when the battery module is stressed in the related art. Figure 2 is a schematic diagram of the flow direction of electrolyte in the pole pieces and separators when the battery module is stressed in the related art. Figure 3 is a schematic structural diagram of a battery module provided by this application. Fig. 4 is a cross-sectional view taken along line A-A in Fig. 3 . Figure 5 is a graph showing the capacity retention rate of battery modules with different structures during cycling. Figure 6 is a schematic diagram of a vehicle provided by this application. Explanation of reference symbols: 01. Shell; 02. Electrode core; 03. Electrolyte; 04. Positive electrode piece; 05. Negative electrode piece; 06. Separator; 1. Battery cell; 2. First material layer; 3. Second material layer; 10. Battery module; 100. Vehicle. Detailed implementation Various exemplary embodiments of the present application will now be described in detail with reference to the accompanying drawings. It should be noted that the relative arrangement of components and steps, numerical expressions and numerical values ​​set forth in these examples do not limit the scope of the present application unless otherwise specifically stated. The following description of at least one exemplary embodiment is merely illustrative in nature and is in no way intended to limit the application or its application or uses. Techniques, methods and devices known to those of ordinary skill in the relevant art may not be discussed in detail, but where appropriate, such techniques, methods and devices should be considered a part of the specification. In all examples shown and discussed herein, any specific values ​​are to be construed as illustrative only and not as limiting. Accordingly, other examples of the exemplary embodiments may have different values. It should be noted that similar reference numerals and letters refer to similar items in the following figures, so that once an item is defined in one figure, it does not require further discussion in subsequent figures. In related technologies, fields such as automobiles or energy storage usually require battery packs or battery modules with large power, and battery packs or battery modules are usually composed of multiple cells 1 . The battery core 1 usually includes a pole core 02, an electrolyte 03, and an outer casing 01 (aluminum shell) wrapped around the pole core 02. The pole core 02 in turn includes a positive electrode sheet 04, a separator 06, and a negative electrode sheet 05 stacked in sequence. When assembling a module or designing a package structure for multiple battery cells 1, it is usually in the form of direct contact between the battery cells 1, or a uniform and compressible layer is sandwiched between the battery cells 1. Barrier. During the cycle charge and discharge process of a battery pack or battery module with this structure, due to the expansion force between the pole pieces, the cells 1 will be squeezed against each other, which will cause the electrolysis in the middle area of ​​the cell 1. The liquid 03 spreads to the surroundings of the battery core 1. The flow direction of the electrolyte 03 is as shown in Figure 1 and Figure 2, which results in the uneven distribution of the electrolyte 03 inside the battery core 1 with less in the middle and more on the surrounding sides. The uneven distribution of electrolyte 03 will cause the current density around the cell 1 to be significantly greater than the current density in the middle area, resulting in lithium precipitation at the edge of the pole piece, affecting the cycle performance and service life of the battery. In addition, in the related art, there is an assembly mode that leaves a large gap between the cells 1. However, this battery pack or battery module structure will cause the cells 1 to be unable to interact with each other in the initial state of the battery cycle. The compression will cause the pole pieces of the battery cell 1 to be loosely squeezed, resulting in gas production between the pole pieces. This situation will still cause lithium to be deposited locally on the pole pieces, affecting the cycle performance and service life of the battery. Based on the above problems, as shown in Figures 3 and 4, the present application provides a battery module 10, which includes: a plurality of battery cells 1, a first material layer 2 and a second material layer 3; Arranged in order in the first direction, the battery core 1 includes a negative electrode sheet 05, a separator 06 and a positive electrode sheet 04 stacked sequentially along the first direction; the first material layer 2 and the second material layer 3 are both arranged on two adjacent battery cells. 1, and the first material layer 2 is attached to the edge of the battery core 1, and the second material layer 3 covers at least the middle area of ​​the core 1; the hardness of the first material layer 2 is greater than the hardness of the second material layer 3, and The second material layer 3 has a compressible amount. Specifically, in this application, each battery core 1 is arranged sequentially along the first direction, and the positive electrode sheet 04, separator 06 and negative electrode sheet 05 in the battery core 1 are also arranged along the first direction. A certain gap is left therebetween, and the first material layer 2 and the second material layer 3 can be provided. Among them, the first material layer 2 is attached to the edge of the battery core 1, so that during the charge and discharge cycle of the battery module 10, the first material layer 2 with greater hardness can exert a certain force on the shell 01 of the battery core 1. Micro pressure to avoid local lithium precipitation that occurs when the initial extrusion is not tight. The second material layer 3 is disposed to cover at least the middle area of ​​the battery core 1 , so that the second material layer 3 with lower hardness and compressibility can provide electricity for the battery module 10 during the charging and discharging cycle. The expansion of the core 1 provides a certain compression space. On the other hand, it can also avoid the squeezing force on the easily expanded areas of the battery core 1 and prevent the electrolyte from spreading around the battery core, causing lithium deposition at the edges of the battery core. Optionally, the hardness of the first material layer 2 is set to be greater than the hardness of the second material layer 3 so that the first material layer 2 combined with the second material layer 3 can cause the battery core 1 to expand during the expansion process. The squeezing force at the edge with smaller deformation is balanced with the squeezing force at the middle area with larger expansion and deformation, which prevents electrolyte 03 from spreading toward the surrounding edges of the battery and reduces the risk of electrolyte 03 caused by uneven distribution. The problem of unconcentrated current density distribution slows down the occurrence of lithium precipitation in the pole pieces, thereby improving the capacity retention rate of the battery module 10 during the charge and discharge cycle and extending the service life of the battery module 10 . The above-mentioned battery module 10 provided by this application can avoid the occurrence of local lithium precipitation on the pole pieces, improves the cycle performance and service life of the battery module 10 during the charge and discharge process, and makes the battery module 10 safer and more reliable in practical applications. . Among them, the specific hardness, size and material type of the first material layer 2 and the second material layer 3 can be selected and designed according to actual needs, and this application does not limit this. In addition, the edge position of the battery core 1 and the middle area of ​​the battery core 1 can be understood as relative positions, that is, the first material layer 2 is closer to the outer edge than the position of the second material layer 3 on the battery core 1. Specifically, the layout can be carried out according to the expansion condition of the battery core 1 . In order to make the technical effects of this application clearer, specific experimental data are provided below for reference. Take three groups of battery modules. Among them, two adjacent cells 1 of the first group of battery modules are in direct contact, that is, there is a 0 gap between the two adjacent cells 1; A layer of airgel is sandwiched between each battery cell 1, and the compressibility of the airgel is 4% of the battery core thickness; the third battery module uses the battery module 10 provided by this application, that is, the two adjacent ones A first material layer 2 (made of silica gel) is arranged between the two battery cores 1 around the surrounding edges of the battery core 1, and a second material layer 3 (made of 4 times the compressibility of the battery core thickness) is arranged inside the first material layer 2. % aerogel). The above three sets of battery modules are clamped in steel clamps along the thickness direction (first direction) of battery cell 1, and charged to 4.2v using a current that is 1 times the capacity of battery cell 1, and left for 30 minutes. Discharge to 2.5v and leave it aside for 30min. After completing the above-mentioned charge and discharge cycle (i.e. one cycle), respectively detect and record the capacity retention rate of each battery module and observe whether there is lithium precipitation in each group of battery modules. After multiple cycles, the following table 1 is obtained . Table 1: Draw a graph of the capacity retention rate (%) and number of cycles of the battery module as shown in Figure 5 according to Table 1. It can be seen from Table 1 and Figure 5: The capacity retention rate of the first group of battery modules showed a rapid downward trend from the beginning of the cycle, and after multiple cycles, the lithium precipitation phenomenon at the edge of battery cell 1 was obvious; the capacity retention rate of the second group of battery modules After 400 cycles, there is an obvious downward trend, and there is slight lithium precipitation on the edge of the battery cell 1; while the capacity retention rate of the battery module 10 provided by the third group (this application) is only slightly lower after 400 cycles. The downward trend can always be maintained within a good data range, and there is no lithium precipitation on the edge of battery cell 1. This shows that the battery module 10 provided in this application has a first material layer 2 with a higher hardness sandwiched between the edges of two adjacent battery cells 1, and a second material layer with a lower hardness is provided in the middle area. 3. During the cycle of charge and discharge of the battery module 10, the pressure of the first material layer 2 and the second material layer 3 on the cells 1 on both sides can be balanced at the edges and center areas of the cell 1, that is, it can make The electrolyte inside the battery core 1 will not spread around the battery core, ensuring uniform current density in the battery core 1 and preventing lithium precipitation at the edge of the battery core 1. This improves the capacity retention rate of the battery module 10 and extends the battery life. The service life of the battery module 10. Optionally, the battery core 1 has a square structure, and the first material layer 2 is provided at least on two opposite edges of the battery core 1 . Specifically, in this embodiment, the battery core 1 is designed to have a square structure, that is, it is designed to be in a rectangular or square form to facilitate mutual arrangement or use. Among them, the first material layer 2 can be provided only on two opposite sides of the square structure, or it can The first material layer 2 can be provided on all four edges, and the width of the first material layer 2 at each edge can be the same size or different sizes, and can be specifically designed according to the actual use conditions of the battery core 1 . Optionally, the first material layer 2 is annular and is provided at four edges of the battery core 1 . Specifically, in this embodiment, the first material layer 2 is arranged in an annular shape at the four edges of the square battery core 1, so that the pressure of the first material layer 2 around the battery core 1 is evenly distributed, and the pressure inside the battery core 1 is avoided. The electrolyte diffuses toward the position with lower pressure, so that the electrolyte can be evenly distributed from the edge to the center area of ​​the battery cell 1, as well as at each edge area, avoiding lithium precipitation at the edges of the pole pieces, and improving the efficiency of the battery module. 10 capacity retention rate during the cycle, extending its service life. Optionally, the second material layer 3 is attached to the two adjacent battery cores 1 . Specifically, in this embodiment, the two surfaces of the second material layer 3 in the first direction are respectively attached to one side of the two adjacent battery cells, so that in practical applications, the battery module 10 When squeezed, there will be no gap between the two battery cells 1 , which avoids lithium precipitation due to gas generation in the gap during the squeeze process, further improving the capacity retention rate of the battery module 10 . Optionally, the overlapping dimension of the first material layer 2 with the battery core 1 in the first direction from the edge to the center of the battery core 1 is 5 mm to 10 mm. Specifically, in this embodiment, if the overlapping size of the first material layer 2 and the battery core 1 at the edge is too wide, part of the electrolyte 03 will still flow to the surroundings of the battery core 1 when the battery core 1 expands. This results in uneven distribution of electrolyte 03. If the overlapping size of the first material layer 2 and the battery core 1 is too small, it will cause insufficient micro-pressure on the edge of the battery core 1 when the battery core 1 expands, which will still lead to a situation where the initial squeeze is not tight. Under the condition, gas is produced due to loose fit between the pole pieces, resulting in local lithium precipitation. In this embodiment, the overlapping size of the first material layer 2 and the battery core 1 is set to 5mm-10mm, such as 6mm, 8mm, etc., so that the first material layer 2 will not be close to the middle area during the collision of the battery core 1. The squeezing force is too large at the edge position without insufficient squeezing force at the edge position, which further reduces the lithium deposition from the pole piece and improves the cycle performance of the battery module 10 . Optionally, the first material layer 2 overlaps a partial area of ​​the positive electrode sheet 04 and/or the negative electrode sheet 05 in the first direction. Specifically, in this embodiment, the first material layer 2 has an overlapping area with the positive electrode piece 04 and/or the negative electrode piece 05 in the first direction, that is, at least a part of the first material layer 2 is pressed on the electrode piece (positive electrode piece). 04 and/or the negative electrode sheet 05), so that during the cycle of charge and discharge of the battery module 10, it is convenient to adjust the overlapping size of the first material layer 2 and the electrode sheet so that the first material layer 2 and the second material layer 3 In the first direction, the pressure at the edge of the battery core 1 is balanced with the pressure in the central area, preventing the electrolyte in the central area of ​​the pole piece from flowing to the surrounding pole pieces, making the current density more uniform. Optionally, the overlapping size of the first material layer 2 and the positive electrode sheet 04 or the negative electrode sheet 05 is 2 mm-5 mm. Specifically, in this embodiment, the positive electrode sheet 04, the separator 06 and the negative electrode sheet 05 are stacked inside the battery core 1. During the battery expansion process, the electrolyte 03 usually diffuses to the surroundings between the separator 06 and the negative electrode sheet 05. , refer to Figure 2, while The size of the separator 06 is usually larger than the sizes of the negative electrode sheet 05 and the positive electrode sheet 04 to avoid short circuit between the positive electrode sheet 04 and the negative electrode sheet 05 . In this application, the first material layer 2 is set to overlap the positive electrode sheet 04 or the negative electrode sheet 05 by 2mm-5mm, that is, the first material layer 2 can exert slight pressure on the 2mm-5mm size at the edge of the positive electrode sheet 04 or the negative electrode sheet 05 to ensure The first material layer 2 and the second material layer 3 can balance the squeezing force on the separator 06 and the negative electrode sheet 05 so that the electrolyte 03 can be evenly distributed. Optionally, the first material layer 2 is made of silica gel or polyphenylene ether. Specifically, in this embodiment, the first material layer 2 is generally made of hard material, such as silicone or polyphenylene ether (PPO). Among them, silica gel has a certain softness, so that when it is placed between the battery cores 1, it can avoid squeezing and damage to the battery core 1 when the battery core 1 expands, improving the safety performance of the battery core 1. In addition, Silicone also has a certain hardness, so that the first material layer 2 can provide a certain extrusion force on the edge of the battery core 1 . Both silicone gel and polyphenylene ether have good electrical insulation properties, which can prevent short circuits between the cells 1 and further improve the safety performance of the battery module 10 . Optionally, the edge of the second material layer 3 is connected with the edge of the first material layer 2 . Specifically, in this embodiment, the second material layer 3 is disposed inside the first material layer 2 and connected with the first material layer 2 , that is, the second material layer 3 can be disposed on the battery core 1 without disposing the third material layer 3 . The rest of the material layer 2 is positioned so that the squeezing force experienced by the entire battery core 1 during expansion can be relatively balanced, further avoiding the occurrence of local lithium precipitation or gas generation, and improving the performance and service life of the battery. Optionally, the second material layer 3 is made of foam or aerogel. Specifically, the second material layer 3 can be made of a material with a certain amount of compressible deformation, so as to provide a certain expansion space while enabling the pole pieces to be in close contact with each other. Among them, foam and aerogel are commonly used compressible materials with low cost and good electrical insulation properties, which not only reduces manufacturing costs but also improves the safety of the battery module 10 . Optionally, the compressibility of the second material layer 3 is 1%-4% of the thickness of the battery core 1 in the first direction. Specifically, in this embodiment, the compressibility of the second material layer 3 can be designed according to the thickness of the battery core 1 in the first direction, that is, with reference to the thickness of the pole piece stack. If the amount of compression is too large, there will be a large gap between two adjacent battery cores 1, resulting in a loose contact between the pole pieces. If the amount of compression is too small, the electrolyte 03 in the middle of battery cell 1 will still spread to the surroundings, making the effect of solving lithium precipitation poor. This application limits its compressibility to 1%-4% of the thickness of the battery core 1, such as 2%, 3%, etc., so that the squeezing force of the second material layer 3 on the battery core 1 can be adjusted according to the thickness of the battery core 1. Selection and adjustment further ensure the cycle performance of the battery module 10 . Optionally, the first material layer 2 and the second material layer 3 are pasted on the battery core 1 through glue. Specifically, in actual production, the first material layer 2 and the second material layer 3 can be pasted on the battery core 1 to make the three into an integrated structure, and then the next step of module assembly can be carried out, which improves the convenience of assembly. sex. In addition, the first material layer 2 and the second material layer 3 are bonded and fixed with glue, so that during the charging and discharging process of the battery module 10, their positions will not change due to the expansion of the battery core 1, which improves the structural stability. reliability. As shown in FIG. 6 , a vehicle 100 according to the present application includes the battery module 10 of the above embodiment. Specifically, the power source of the vehicle 100 provided by this application can use the battery module 10 provided in any of the above embodiments of this application. Since the battery module 10 provided by this application has better cycle performance and service life, the vehicle 100 has higher safety and reliability during driving, and the battery module 10 has a long service life, which avoids frequent replacement of power sources, reduces the use cost of the vehicle 100, and improves the use experience. The above embodiments focus on the differences between the various embodiments. As long as the different optimization features between the various embodiments are not inconsistent, they can be combined to form a better embodiment. Considering the simplicity of the writing, they will not be discussed here. Repeat. Although some specific embodiments of the present application have been described in detail through examples, those skilled in the art should understand that the above examples are for illustration only and are not intended to limit the scope of the present application. Those skilled in the art will understand that the above embodiments can be modified without departing from the scope and spirit of the application. The scope of the application is defined by the appended claims. | 1. A battery module (10), in, include: A plurality of battery cores (1) are arranged in sequence along the first direction. The battery core (1) includes negative electrode sheets (05) and separators (05) stacked sequentially along the first direction. 06) and positive plate (04); A first material layer (2) and a second material layer (3). The first material layer (2) and the second material layer (3) are both arranged on two adjacent battery cores (1). between, and the first material layer (2) is attached to the edge of the battery core (1), and the second material layer (3) covers at least the middle area of ​​the battery core (1); The hardness of the first material layer (2) is greater than the hardness of the second material layer (3), and the second material layer (3) has a compressible amount. 2. The battery module (10) according to claim 1, in, The battery core (1) has a square structure, and the first material layer (2) is provided at least on two opposite edges of the battery core (1). 3. The battery module (10) according to claim 2, in, The first material layer (2) is annular and is provided at four edges of the battery core (1). 4. The battery module (10) according to any one of claims 1-3, in, The second material layer (3) is adhered to the two adjacent battery cores (1). 5. The battery module (10) according to any one of claims 1-4, in, The overlapping dimension of the first material layer (2) with the battery core (1) in the first direction from the edge to the center of the battery core (1) is 5mm-10mm. 6. The battery module (10) according to any one of claims 1-4, in, The first material layer (2) overlaps a partial area of ​​the positive electrode sheet (04) and/or the negative electrode sheet (05) in the first direction. 7. The battery module (10) according to claim 6, in, The overlapping size of the first material layer (2) and the positive electrode sheet (04) or the negative electrode sheet (05) is 2mm-5mm. 8. The battery module (10) according to any one of claims 1-7, in, The first material layer (2) is made of silica gel or polyphenylene ether. 9. The battery module (10) according to any one of claims 1-8, in, The edge of the second material layer (3) is connected with the edge of the first material layer (2). 10. The battery module (10) according to any one of claims 1-9, in, The second material layer (3) is made of foam or aerogel. 11. The battery module (10) according to any one of claims 1-10, in, The compressibility of the second material layer (3) is 1%-4% of the thickness of the battery core (1) in the first direction. 12. A vehicle (100), in, It includes the battery module (10) according to any one of claims 1-11. | BYD COMPANY LIMITED
25 | WO2024179358A1 | Non-Entry PCT-NP (In time limit)） | BYD CO LTD | Electrode carriers/collectors¦Active material electrodes¦Secondary cells¦Non-aqueous electrolyte accumulator electrodes | 2024-02-22 | 2024-09-06 | Current collector, electrode sheet, secondary battery, and electronic device | An electronic device, comprising a secondary battery. The secondary battery comprises an electrode sheet, the electrode sheet comprises a current collector and a positive electrode active material disposed on the current collector. The current collector is used to carry an electrode active material and comprises a foil material and a conductive coating disposed on two opposite sides of the foil material. The conductive coating comprises a conductive material dense region and a plurality of recessed less adhesive regions arranged at intervals in the conductive material dense region, the conductive material dense region comprises a conductive material and a binder, and the conductive material comprises a granular conductive agent. At least part of each recessed less adhesive region does not comprise a binder, and at least part of the region does not comprise a granular conductive material. | Current collectors, electrode plates, secondary batteries and electrical equipment This application requests the priority of the Chinese patent application submitted to the China Patent Office on February 28, 2023, with the application number 202310224558.7 and the application name "Current collector, electrode plate, secondary battery and electrical equipment", and its entire content incorporated herein by reference. Technical field The present application relates to the field of battery technology, specifically to a current collector, electrode pole piece, secondary battery and electrical equipment. Background technology The surface of the current collector used in lithium-ion batteries generally has a conductive coating, such as a carbon coating layer, and the carbon coating layer generally covers the entire surface of the current collector. However, the existing carbon-coated current collectors focus more on reducing the contact resistance of the battery, thereby reducing the apparent internal resistance of the battery and improving the room temperature performance. However, the improvement effect on the low-temperature performance of the battery is not obvious. For example, using carbon-coated aluminum foil to improve phosphoric acid The low-temperature performance of lithium batteries using lithium iron as the positive active material is not obvious. Contents of the invention In view of this, this application provides a current collector with a new structure to simultaneously reduce the ohmic impedance of the battery and further reduce the contact resistance, thereby significantly improving the low-temperature performance of the battery. Specifically, the first aspect of this application provides a current collector for carrying electrode active material, the current collector includes: foil; and Conductive coating, the conductive coating is provided on the opposite sides of the foil, the conductive coating includes: a conductive material dense area, the conductive material dense area includes a conductive material and a binder, the conductive material includes a granular conductive agent; and A plurality of recessed adhesive-less areas are arranged at intervals in the conductive material-dense area. At least part of each of the recessed adhesive-less areas does not contain adhesive, and at least part of the area does not contain any adhesive. The conductive material. Since the above-mentioned current collector has a conductive coating with recessed glue-less areas, the ohmic impedance and contact resistance of the battery using this current collector can be reduced at the same time, thereby significantly improving the low-temperature performance of the battery without reducing the normal temperature performance of the battery. High-temperature performance, etc., has even been slightly improved. In some embodiments, the current collector satisfies one or more of the following conditions: a) The average area S of the plurality of depressed glue-less regions is smaller than the particle size D of the electrode active material 50 The corresponding projected area; b) The average particle size d of the granular conductive agent is smaller than the particle size D of the electrode active material 10 1/2; Among them, the D 10 ,D 50 Respectively represent the corresponding particle diameters when the cumulative distribution percentage of the number of particles of the electrode active material reaches 10% and 50%. In some embodiments, the average thickness h of the conductive material dense area is 1 Satisfied: D 50 /2≤h 1 ≤D 90 /2; Among them, the D 90 It represents the particle size corresponding to when the cumulative distribution percentage of particle number of the electrode active material reaches 90%. In some embodiments, the h 1 In the range of 0.2-2μm. In some embodiments, the particle conductive agent has a diameter d in the range of 20-100 nm. In some embodiments, on one side of the foil, the total coverage of the plurality of recessed glue-less areas on the surface of the foil is 33-70%. In some embodiments, the conductive coating has a work function intermediate that of the foil and the electrode active material. In some embodiments, the particulate conductive agent is selected from one or more of carbon black, conductive carbon balls, and metal carbide particles. In some embodiments, the conductive material further includes a sheet-like conductive agent; at least some of the recessed glue-less areas contain the sheet-like conductive agent; wherein the thickness of the sheet-like conductive agent is smaller than that of the granular conductive agent. diameter of the agent. In some embodiments, when the conductive material includes the sheet-like conductive agent, each of the recessed glue-less areas includes the sheet-like conductive agent. In some embodiments, the mass of the sheet-shaped conductive agent is 0.01-0.1 times the mass of the granular conductive agent. In some embodiments, the sheet-shaped conductive agent is selected from one or more of graphene, conductive carbon nitride, MXenes nanosheets, and metal carbide nanosheets. In some embodiments, the mass proportion of the sheet-like conductive agent in the conductive material is 0.1-9%, and the mass proportion of the granular conductive agent in the conductive material is 91-99.9%. In some embodiments, the binder includes polyvinylidene fluoride (PVDF), polytetrafluoroethylene (PTFE), polyvinyl alcohol (PVA), styrene-butadiene rubber (SBR), polyacrylonitrile (PAN), poly Imide (PI), polyacrylic acid (PAA), polyacrylate, polyolefin (such as polyethylene, polypropylene, polystyrene, etc.), sodium carboxymethyl cellulose (CMC), sodium alginate, etc. Kind or variety. In a second aspect, this application provides an electrode pole piece, which has a current collector as described in the first aspect of this application, and an electrode active material layer disposed on the current collector. The electrode piece can be a positive electrode piece or a negative electrode piece. Due to the use of the above-mentioned current collector, the effective contact points between the electrode active material particles in the electrode pole piece and the conductive material in the current collector are significantly increased, and the number of unnecessary interfaces is reduced, which is beneficial to further reducing the battery contact impedance. , and achieve the reduction of battery ohmic impedance, which significantly improves the low-temperature performance of the battery. In a third aspect, the present application provides a secondary battery, which includes an electrode pole piece as described in the second aspect of the present application. Since the positive electrode and/or negative electrode of the secondary battery adopts the above-mentioned electrode pole piece, the low-temperature performance of the secondary battery is significantly improved. To improve. In a fourth aspect, the present application provides an electrical device, which includes the secondary battery described in the third aspect of the present application. Description of the drawings FIG. 1A is a schematic cross-sectional structural diagram of a current collector according to an embodiment of the present application. 1B is a top view of the conductive coating in the current collector and a side view of the conductive coating on the current collector after the electrode active material is loaded thereon according to the embodiment of the present application. Figure 2 is a scanning electron microscope photograph of the surface of the current collector F1 in Example 1 of the present application; the scale in Figure 2 is the D of the cathode active material particles. 50 particle size. Figure 3 is a surface scanning electron microscope photograph of the current collector DF2 in Comparative Example 2. Figure 4 summarizes the DC internal resistance analysis results of the battery of Example 1 and the battery of Comparative Example respectively discharged at 0.1C constant current for 30 seconds at 25°C (a) and -10°C (b). Figure 5 is a schematic structural diagram of electrical equipment according to an embodiment of the present application. Detailed implementation The technical solutions of the embodiments of the present application will be described in detail below with reference to the accompanying drawings. Please refer to Figure 1A and Figure 1B together. The embodiment of the present application provides a current collector. The current collector 10 includes a foil 1 and a conductive coating 2 disposed on the opposite sides of the foil 1. The conductive coating 2 It includes a conductive material dense area 21 and a plurality of recessed glue-less areas 22 spaced apart within the conductive material dense area 21, wherein the conductive material dense area 21 contains conductive material and adhesive, and the conductive material includes granular conductive agent ( 1A and 1B are examples in which the conductive material is only granular conductive agent), at least part of each recessed adhesive-less area 22 does not contain adhesive, and at least part of each recessed adhesive-less area 22 does not contain adhesive. Contains the granular conductive agent. Wherein, the conductive material includes particulate conductive agent (in FIG. 1A and FIG. 1B , the conductive material is only particulate conductive agent). It can be understood that each conductive coating 2 includes conductive materials and adhesives, but the conductive materials and adhesives are not fully covered on the foil 1, so that the conductive coatings 2 are divided into conductive material dense areas 21 and multiple The recessed glue-less areas 22 are spaced apart. Although the conductive material is not uniformly distributed on the foil 1, it can be uniformly distributed in the conductive material dense area 21. The contact between the granular conductive agent and the foil material 1 is a single point contact, and it needs to be adhered to the foil material 1 with the help of an adhesive. Controlling that at least part of the recessed glue-less area 22 does not contain granular conductive agent can greatly reduce the adhesion. The amount of binder, even without binder. The presence of such recessed glue-less areas 22 in the conductive coating 2 ensures that when the electrode active material layer is coated on the current collector 10, there will be some electrode active material particles (see reference numeral 20 in Figure 1B) and the current collector. The contact point of 10 falls into the recessed glue-less area 22, and this part of the area does not contain or contains a very small amount of insulating adhesive, which allows the foil 1 of the current collector 10 to There is a binder-free conductive path between the electrode active materials, which helps to reduce the ohmic impedance of the battery, thereby significantly reducing the low-temperature internal resistance of the battery and increasing the improvement in low-temperature performance of the battery. In addition, the existence of dense areas of conductive material with a certain thickness makes the side surfaces of the recessed glue-less areas 22 have a curved structure, which increases the number of contact points between each electrode active material particle and the current collector 10 (the electrode active material particles and the recess-free area The conductive coating is a single-point contact), which helps to further reduce the contact resistance of the battery, thereby significantly reducing the low-temperature internal resistance of the battery and further improving the low-temperature performance. Therefore, compared with a conventional current collector whose entire surface is covered with a conductive coating, the above-mentioned current collector provided by embodiments of the present application can achieve the effect of reducing the ohmic impedance of the battery and further reducing the contact resistance. Based on the internal resistance of the battery, it generally includes the ohmic impedance R Ω , contact impedance Rc, electrochemical reaction impedance (SEI mode impedance R SEI and charge transfer resistance R ct ), diffusion resistance R d The generated polarization internal resistance, and this application reduces the electrochemical reaction resistance by simultaneously reducing the ohmic impedance and contact resistance, which indirectly promotes the increase of the solid-phase diffusion electric field gradient force of active ions, reduces the diffusion resistance, and makes the active The solid-phase diffusion rate of ions is increased, especially the diffusion rate at low temperature is significantly improved, which is beneficial to the reduction of low-temperature internal resistance of the battery, the improvement of cycle performance and power performance at low temperature, and the reduction of the charging voltage platform at low temperature. The increase in the discharge voltage platform achieves an increase in battery discharge specific capacity and energy density. Moreover, the use of the above-mentioned current collector does not reduce the normal temperature performance, high temperature performance, etc. of the battery. In this application, the recessed adhesive-less areas 22 may contain no adhesive at all, or some areas may contain adhesive; if the latter is the case, the mass proportion of the adhesive in the recessed adhesive-less areas 22 is much lower than that of dense conductive materials. The mass proportion of binder in zone 21. In some embodiments, the recessed adhesive-less areas 22 do not contain adhesive. This is more conducive to reducing the ohmic impedance of the battery using the current collector 10 . Each recessed glue-less area 22 may not contain granular conductive agent; some areas may not contain granular conductive agent; of course, the recessed glue-less area 22 may contain conductive materials of other shapes (such as sheet-shaped conductive agent, etc.) . It can be understood that the thickness h2 of the recessed glue-less area 22 may be in a range from greater than or equal to 0 to less than the thickness of the conductive material dense area 21 . When the thickness of the recessed adhesive-less area 22 is 0, it means that it is a blank area without any material, that is, it does not contain adhesive and conductive material. In the embodiment of the present application, the above-mentioned current collector 10 can meet one or more of the following conditions: a) Referring to Figure 1B, the average area S of the plurality of recessed glue-less regions 22 is smaller than the particle size D of the electrode active material. 50 The corresponding projected area S 影 ; b) The average particle size d of the granular conductive agent is smaller than the particle size D of the electrode active material 10 1/2; among them, D10 ,D 50 Respectively represent the corresponding particle diameters when the cumulative distribution percentage of the number of particles of the electrode active material reaches 10% and 50%. The above condition a) can ensure that when the electrode active material layer is coated on the current collector 10, the electrode active material particles can be trapped in the recessed glue-less area 22, so that the direct contact point with the foil 1 is located at the adhesive pole. In this area, the transmission resistance of electrons between the foil and the electrode active material is reduced, achieving the effect of reducing the ohmic impedance of the battery; at the same time, condition a) can also ensure that the conductive material of the conductive coating 2 is mainly filled in the electrode active material particles The gaps between them ensure the integrity of the conductive network structure between the electrode active material particles, thereby achieving the effect of reducing the battery contact impedance. Among them, S 影 =π×(0.5D 50 ) 2 . The above condition b) can ensure that the particle size of the granular conductive agent is small, effectively increasing the number of conductive materials that can contact the electrode active material particles adjacent to the inner wall of the recessed glue-less area 22, and doubling the number of electrode active particles and current collector 10 The electron transmission path between them significantly reduces the contact resistance. In condition b), d and D are being performed 10 When comparing, both should be converted into the same units. Similarly, S and S 影 They should also be converted into the same units for comparison. Among them, based on the electron micrograph of the conductive coating 2, the area of ​​each recessed glue-less area 22 can be known, and the average area S of the multiple recessed glue-less areas 22 can be calculated. The area of ​​each recessed glue-less area 22 is its maximum projected area on the foil 1, that is, its notch area. Among them, S can be greater than 0 and less than the above S 影 . In the embodiment of the present application, on one side of the foil 1, the total coverage of the multiple recessed glue-less areas 22 on the surface of the foil 1 is 33-70%. In other words, the sum of the areas of the plurality of depressed adhesive-less areas 22 is 33-70% of the surface area of ​​one side of the foil 1 where the depressed adhesive-less areas 22 are located. In this way, the recessed glue-less area covers the foil 1 to an appropriate degree, which is convenient for simultaneously reducing the ohmic resistance and contact resistance of the battery using the current collector 10 to a large extent. In addition, according to the aforementioned coverage rate, it can be known that the sum of the distribution areas of the conductive material dense areas 21 on the foil 1 accounts for 30-67% of the surface area of ​​the foil 1 . In some embodiments of the present application, the average thickness h of the conductive material dense area 21 1 The following conditions c) are met: c)D 50 /2≤h 1 ≤D 90 /2; among them, D 90 It represents the particle size corresponding to when the cumulative distribution percentage of the number of particles of the electrode active material reaches 90%. The above condition c) can ensure that the surface of the conductive material dense area 21 facing away from the foil 1 is basically flush with the half-height of the electrode active material particles, and a single electrode active material particle can fill nearly half of its size in the recessed glue-less area 22, Thereby significantly increasing the contact area with the conductive material on the inner wall of the recessed glue-less area 22, significantly reducing the contact resistance of the battery, thereby significantly reducing the low-temperature internal resistance of the battery, and even increasing the normal-temperature internal resistance of the battery, so that the low-temperature performance of the battery is significantly improved. While improving, the normal temperature performance of the battery will not be reduced, or even improved to a certain extent. When judging whether condition c) is met, D 50 ,D 90 ,h 1 Comparisons should be made in the same units. In some embodiments of the present application, the current collector 10 satisfies one or more of the above conditions a), b), and c). Moreover, when the current collector 10 satisfies a), b) and c) at the same time, the low-temperature internal resistance of the battery produced using the current collector 10 is lower and the low-temperature performance is more significantly improved. Among them, the above parameter D 10 ,D 50 ,D 90 It can be known from the particle size distribution diagram of the electrode active material based on the laser diffraction method; it can also be obtained by statistics of the particle sizes of several electrode active material particles based on electron microscope photos of the electrode active material. However, it should be noted that the above D 10 ,D 50 ,D 90 should be obtained using the same method. Similarly, the average particle diameter d of the above-mentioned granular conductive agent can be known from its electron micrograph, or from its particle size distribution diagram based on laser diffraction method (if the latter method is used, d is the median particle diameter) . The above parameter h 1 The thickness of different areas of the conductive material dense area 21 can be measured directly or indirectly to obtain the average value. Optionally, the above h 1 In the range of 0.2μm-2μm. This can ensure that there is a certain thickness difference between the conductive material dense area 21 and the recessed glue-less area 22, and ensure that the side area of ​​the recessed glue-less area 22 is larger to increase the concentration of electrode active material particles. The contact point of the fluid 10 thereby reduces the battery contact resistance and significantly improves the low-temperature performance. Optionally, the diameter d of the particulate conductive agent is in the range of 20-100 nm. Optionally, the above-mentioned D of electrode active material 50 In the range of 0.1-1μm. In this application, the work function of the conductive material in the conductive coating 2 is between the foil 1 and the electrode active material. The word "work function" represents the minimum energy required for an electron with an initial energy equal to the Fermi level to escape from the interior of the metal/semiconductor into the vacuum. The value of the work function indicates the strength of the electron's binding in the metal/semiconductor. . Because the movement directions of electrons from the current collector foil to the conductive coating to the electrode active material are opposite during the charge and discharge process, and the contact potential difference between materials with similar work functions is small, the work function of the control conductive material is between foil 1 and the electrode Between the active materials, it can ensure that the forward and reverse movement of electrons have a small interface contact potential difference, thereby reducing the interface contact resistance. Among them, the material of the conductive material can include but is not limited to carbon materials (such as carbon black, graphene, conductive carbon balls), etc., and the shape of the conductive material can include but is not limited to granular, and can also be in the form of sheets, tubes, etc. of one or more. In the embodiment of the present application, the particulate conductive agent is selected from one or more types of carbon black, conductive carbon balls, and metal carbide particles. In some embodiments of the present application, the conductive material further includes a sheet-like conductive agent; at least some of the recessed glue-less areas 22 contain a sheet-like conductive agent; wherein the thickness of the sheet-like conductive agent is smaller than that of the granular conductive agent. diameter. Among them, "at least some of the recessed glue-less areas 22 contain sheet-like conductive agents" can ensure that there is a conductive path of the two-dimensional conductive agent between the electrode active material falling in some of the recessed glue-less areas 22 and the foil 1, so that further By reducing the ohmic impedance of the battery, the low-temperature internal resistance of the battery is further reduced, thereby further increasing the improvement of the low-temperature performance of the battery. In some embodiments, when the conductive material includes a sheet-shaped conductive agent, each recessed glue-less area 22 contains a sheet-shaped conductive agent. In this way, the effect of improving the low-temperature performance of the battery is more obvious. And "the thickness of the sheet-like conductive agent is smaller than the diameter of the granular conductive agent" can ensure that the thickness of the recessed glue-less area 22 will not be higher than the conductive material-dense area 21. In the embodiment of the present application, the sheet-shaped conductive agent is selected from one or more of graphene, conductive carbon nitride, MXenes nanosheets, and metal carbide nanosheets. Furthermore, the mass of the sheet-like conductive agent is 0.01-0.1 times the mass of the granular conductive agent, which is more conducive to the battery using the above-mentioned current collector 10 to better balance the ohmic impedance and contact impedance. Optionally, the mass proportion of the sheet-like conductive agent in the conductive material is 0.1-9%, and the mass proportion of the granular conductive agent in the conductive material is 91-99.9%. In some embodiments, the conductive material may be carbon black and graphene. In this application, the binder can be independently selected from polyvinylidene fluoride (PVDF), polytetrafluoroethylene (PTFE), polyvinyl alcohol (PVA), styrene-butadiene rubber (SBR), polyacrylonitrile (PAN), poly Imide (PI), polyacrylic acid (PAA), polyacrylate, polyolefin (such as polyethylene, polypropylene, polystyrene, etc.), sodium carboxymethylcellulose (CMC), sodium alginate, etc. One or more species, but not limited to this. The type of binder can be selected according to whether the current collector 10 is used as a current collector for a positive electrode piece or a negative electrode piece. For example, when the current collector 10 is used as a current collector for a positive electrode piece, the binder can generally be PVDF, PTFE, etc.; when the current collector 10 is used as a current collector for a negative electrode piece, the binder can be It is SBR, CMC, PAA, sodium alginate, etc. In the embodiment of the present application, in the conductive coating 2, the mass of the binder can account for 37-67% of the sum of the mass of the binder and the conductive material. In this application, when the current collector 10 is used to make a positive electrode sheet, the foil material 1 can be an aluminum foil or an aluminum alloy foil; when the current collector 10 is used to make a negative electrode sheet, the foil material 1 can be copper. Elemental foil, copper alloy foil, nickel elemental foil, or nickel alloy foil, etc. The embodiment of the present application also provides an electrode pole piece, which includes the current collector 10 mentioned above in the embodiment of the present application. The electrode piece using the current collector 10 may be a positive electrode piece or a negative electrode piece. In other words, the above-mentioned current collector can be specifically used as a positive electrode current collector or a negative electrode current collector. Generally, the electrode pole piece includes the above-mentioned current collector 10 and an electrode active material layer disposed on the current collector 10 . The current collector 10 may be provided with an electrode active material layer on one surface thereof, or may be provided with an electrode active material layer on opposite sides of the current collector 10 . It can be understood that if the electrode piece is a positive electrode piece, the electrode active material layer is specifically a positive electrode active material layer; if the electrode piece is a negative electrode piece, the electrode active material layer is specifically a negative electrode active material layer. In some embodiments of the present application, the electrode piece is a positive electrode piece, including the above-mentioned current collector 10 and a positive active material layer disposed on the current collector 10 . The conductivity of positive active materials is generally worse than that of negative active materials, and its active ion diffusion coefficient has a significant downward trend with temperature, which has a significant impact on the low-temperature performance of the battery. Therefore, when the above-mentioned current collector 10 is used as the positive electrode plate, the low-temperature performance improvement effect of the battery is more obvious. In addition, the particle size of the cathode active material is larger than that of the above-mentioned conductive material, and has a higher degree of compatibility with the above-mentioned recessed glue-less area 22, making it easier to satisfy the aforementioned conditions a), b), and c). Among them, for lithium batteries, the positive active material may include, but is not limited to, lithium-containing phosphates (such as lithium iron phosphate (LFP), lithium iron manganese phosphate (LMFP)), lithium monovalent oxides (such as lithium cobalt oxide , lithium nickel oxide, lithium manganese oxide, etc.), lithium binary oxides (such as lithium nickel manganese oxide, lithium nickel cobalt oxide, lithium cobalt manganese oxide, etc.), lithium ternary oxides (such as nickel Lithium cobalt manganate ternary materials, lithium nickel cobalt aluminate ternary materials, etc.) or one or more of lithium polyoxides, etc. An embodiment of the present application also provides a secondary battery, which includes the above-mentioned electrode pole piece in the embodiment of the present application. Wherein, the positive electrode and/or the negative electrode of the secondary battery may be the above-mentioned electrode pole piece. The secondary battery may be a liquid battery, or an all-solid battery or a semi-solid battery. Among them, for a liquid battery with a liquid electrolyte, the secondary battery generally includes a positive electrode, a negative electrode, a separator and an electrolyte disposed between the positive electrode and the negative electrode. The separator is used to separate the positive electrode and the negative electrode to maintain insulation between them; the separator, the positive electrode piece, and the negative electrode piece together constitute the cell of the secondary battery, and the cell is housed in the battery case. In the embodiment of the present application, the above-mentioned secondary battery is a lithium secondary battery, a sodium secondary battery, a potassium secondary battery, a zinc secondary battery, etc. In some embodiments, the secondary battery is a lithium secondary battery. Furthermore, the cathode of the lithium secondary battery is a cathode plate made by using the current collector 10 described above in the embodiment of the present application. In this way, the low-temperature performance of the battery is improved more significantly. As shown in FIG. 5 , an embodiment of the present application also provides an electrical device, which is equipped with the above-mentioned secondary battery of the embodiment of the present application. Among them, electrical equipment can be vehicles, such as cars, boats, etc., or 3C products, etc. The technical solution of the present application will be further described below in conjunction with multiple specific embodiments. Example 1 Preparation of a current collector for a positive electrode plate, including the following steps: The conductive material (specifically, nano conductive carbon black, with an average particle size d of 35 nm) and the binder (specifically, a polyacrylic acid water-based binder) are dispersed in deionized water at a mass ratio of 1:1.5 to obtain a conductive slurry. ; Coat the conductive slurry on the opposite sides of the aluminum foil in areas, and bake to form a conductive coating to obtain a current collector, recorded as F1. By controlling the slurry coating area, coating rate, slurry formula, etc., the distribution position and area size of each depressed glue-less area and the thickness of the conductive material dense area can be adjusted. In the current collector F1 prepared in Example 1, the conductive coating includes a dense area of ​​conductive material and a plurality of recessed glue-less areas (see the circular dotted box in Figure 2) spaced therein. Each recessed glue-less area has Does not contain conductive carbon black and binders. Among them, the average area S of the plurality of recessed glue-less regions is smaller than the particle size D of the following catho | 1. A current collector (10) for carrying electrode active material, It is characterized by: include: foil(1); and Conductive coating (2), the conductive coating (2) is provided on the opposite sides of the foil (1), the conductive coating (2) includes: Conductive material dense area (21), the conductive material dense area (21) contains conductive material and binder, the conductive material includes granular conductive agent; and A plurality of recessed glue-less areas (22) are arranged at intervals in the conductive material dense area (21). At least part of each of the recessed glue-less areas (22) is free of Contains a binder, and at least some areas do not contain the granular conductive agent. 2. The current collector (10) as claimed in claim 1, It is characterized by: The current collector (10) meets one or more of the following conditions: a) The average area S of the plurality of recessed glue-less regions (22) is smaller than the particle size D of the electrode active material 50 The corresponding projected area; b) The average particle size d of the granular conductive agent is smaller than the particle size D of the electrode active material 10 1/2; Among them, the D 10 ,D 50 Respectively represent the corresponding particle diameters when the cumulative distribution percentage of the number of particles of the electrode active material reaches 10% and 50%. 3. The current collector (10) according to claim 1 or 2, It is characterized by: The average thickness h of the conductive material dense area 1 Satisfied: D 50 /2≤h 1 ≤D 90 /2; Among them, the D 90 It represents the particle size corresponding to when the cumulative distribution percentage of particle number of the electrode active material reaches 90%. 4. The current collector (10) as claimed in claim 3, It is characterized by: The h 1 In the range of 0.2-2μm. 5. The current collector (10) according to any one of claims 1-4, It is characterized by: The diameter d of the particle conductive agent is in the range of 20-100 nm. 6. The current collector (10) according to any one of claims 1-5, It is characterized by: On one side of the foil (1), the total coverage of the plurality of recessed glue-less areas (22) on the surface of the foil (1) is 33-70%. 7. The current collector (10) according to any one of claims 1-6, It is characterized by: The work function of the conductive coating (2) is between the foil (1) and the electrode active material. 8. The current collector (10) according to any one of claims 1-7, It is characterized by: The particulate conductive agent is selected from one or more types of carbon black, conductive carbon balls, and metal carbide particles. 9. The current collector (10) according to any one of claims 1-8, It is characterized by: The conductive material also includes a sheet-like conductive agent; at least some of the recessed glue-less areas (22) contain the sheet-like conductive agent; wherein the thickness of the sheet-like conductive agent is smaller than the diameter of the granular conductive agent . 10. The current collector (10) as claimed in claim 9, It is characterized by: In the case where the conductive material includes the sheet-like conductive agent, each of the recessed glue-less areas (22) includes the sheet-like conductive agent. 11. The current collector (10) as claimed in claim 9 or 10, It is characterized by: The mass of the sheet-shaped conductive agent is 0.01-0.1 times the mass of the granular conductive agent. 12. The current collector (10) according to any one of claims 9-11, It is characterized by: The sheet-shaped conductive agent is selected from one or more of graphene, conductive carbon nitride, MXenes nanosheets, and metal carbide nanosheets. 13. The current collector (10) according to any one of claims 9-12, It is characterized by: The mass proportion of the sheet-shaped conductive agent in the conductive material is 0.1-9%, and the mass proportion of the granular conductive agent in the conductive material is 91-99.9%. 14. The current collector (10) according to any one of claims 1 to 13, the binder includes polyvinylidene fluoride (PVDF), polytetrafluoroethylene (PTFE), polyvinyl alcohol (PVA), butyl Styrene rubber (SBR), polyacrylonitrile (PAN), polyimide (PI), polyacrylic acid (PAA), polyacrylate, polyolefin (such as polyethylene, polypropylene, polystyrene, etc.), carboxymethyl One or more of sodium cellulose (CMC), sodium alginate, etc. 15. An electrode pole piece, It is characterized by: The electrode pole piece includes the current collector (10) according to any one of claims 1 to 14, and an electrode active material layer disposed on the current collector (10). 16. A secondary battery, It is characterized by: The secondary battery includes the electrode tab according to claim 15. 17. An electrical equipment, It is characterized by: The electrical equipment includes the secondary battery according to claim 16. | BYD COMPANY LIMITED
26 | WO2024174513A1 | Non-Entry PCT-NP (In time limit)） | BYD CO LTD | Positive electrodes¦Li-accumulators | 2023-09-19 | 2024-08-29 | Positive electrode composite material, positive electrode sheet, secondary battery and electrical device | Provided is an electrical device, comprising a secondary battery. The secondary battery comprises a positive electrode sheet, the positive electrode sheet comprising a positive electrode composite material. The positive electrode composite material comprises a first active material and a second active material. The first active material and the second active material satisfy [Equation 1], wherein r1 is the primary-particle average particle size of the first active material, r2 is the primary-particle average particle size of the second active material, r1 and r2 being calculated in a same unit, D1 is the active-ion diffusion coefficient of the first active material, D2 is the active-ion diffusion coefficient of the second active material, D1 and D2 being calculated in a same unit, r1 and r2 are unequal, and/or D1 and D2 are unequal. | Cathode composite materials, cathode plates, secondary batteries and electrical equipment This application requires the priority of the Chinese patent application submitted to the China Patent Office on February 22, 2023, with the application number 202310188335.X and the application name "positive electrode composite materials, positive electrode sheets, secondary batteries and electrical equipment", The entire contents of which are incorporated herein by reference. Technical field This application relates to the field of battery technology, specifically to positive electrode composite materials, positive electrode sheets, secondary batteries and electrical equipment. Background technology With the rapid development of battery technology, the market has increasingly higher requirements for the volumetric energy density of batteries. The industry generally improves the volumetric energy density of batteries by increasing the compaction density of electrode pole pieces or by increasing the working voltage and other properties of electrode active materials. However, the above two factors always affect each other. For example, doping of materials is generally used. Modification to increase its working voltage will cause the active ion diffusion coefficient of the material to become smaller, affecting battery performance. To improve the above problems, it is necessary to reduce the particle size of the material, which in turn will reduce the compaction density of the electrode plates. reduce. At present, the industry often alleviates the above problems by mixing active material particles of different particle sizes or mixing different types of materials. Obviously, this will lead to large differences in the ionic conductivity properties of different materials in the composite material, so it will have a negative impact on the energy density of the final battery. The improvement is limited, and it is still impossible to balance the energy density and power performance of the battery. Contents of the invention In view of this, this application provides a cathode composite material. The cathode composite material includes at least two different cathode active materials, and the particle sizes and active ion diffusion coefficients of the different active materials satisfy certain mathematical relationships, so that the cathode composite material can It has both higher energy density and better power performance. The first aspect of this application provides a cathode composite material, including: first active material; and second active material; The first active material and the second active material satisfy the following relationship: Among them, r 1 is the average particle size of the primary particles of the first active material, r 2 is the average particle size of the primary particles of the second active material, and r 1 ,r 2 In the same unit; D 1 is the active ion diffusion coefficient of the first active material, D 2 is the active ion diffusion coefficient of the second active material, the D 1 with D 2 in the same units; and the r 1 with the r 2 unequal, and/or the D 1 with the D 2 No wait. In the above-mentioned positive electrode composite material, the diffusion time of active ions inside the first active material is (0.5-2) times the diffusion time of active ions inside the second active material. The diffusion time of active ions inside the particles of the entire positive electrode composite material is It is limited to a controllable time range, which makes it easy to adjust the overall ionic conductivity of the cathode composite material to be higher, and can make the charge and discharge performance of each area of ​​the final cathode plate consistent, which is also conducive to the normal performance of the material capacity. The active material exerts its inherent energy density properties, so that the cathode composite material can have both higher energy density and better power performance. In some embodiments, r 1 with the r 2 No wait. In some embodiments, r 1 >r 2 And D 1 <D 2 ; or r 2 >r 1 And D 2 <D 1 . In some embodiments, the active ions may be at least one of lithium ions, sodium ions, potassium ions, magnesium ions, aluminum ions, etc. In some embodiments, the first active material and the second active material independently include at least one of a phosphate-based cathode material and an oxide cathode material; wherein the phosphate-based cathode material includes Li 1-a A a Mn x M y Fe 1-x-y (P 1-b E b )O 4 , 0≤a<1, 0≤x+y<1, 0≤b<1; A includes K + , Ca + ,Na + and NH4 + At least one of them, M includes one or more of Ti, V, Co, Ni, Cu, Zn, Mg, Ca, Al, Nb and Mo, E includes one or more of N, Si and B kind; the oxide cathode material includes one or more of lithium nickel cobalt manganate, lithium nickel cobalt aluminate, lithium-rich manganese-based materials, lithium cobalt oxide and lithium manganate. In some embodiments, the first active material is Li 1-a1 A a1 Mn x1 M y1 Fe 1-x1-y1 (P 1-b1 E b1 )O 4 ,0≤a 1 <1,0≤x 1 +y 1 <1,0≤b 1 <1; the second active material is Li 1-a2 A a2 Mn x2 M y2 Fe 1-x2-y2 (P 1-b2 E b2 )O 4 ,0≤a 2 <1,0≤x 2 +y 2 <1,0≤b 2 <1; x 1 >x 2 And r 1 <r 2 , or, x 1 <x 2 And r 1 >r 2 . In some embodiments, the first active material is Li 1-a1 A a1 Mn x1 M y1 Fe 1-x1-y1 (P 1-b1 E b1 )O 4 ,0≤a 1 <1,0≤x 1 +y 1 <1,0≤b 1 <1; the second active material is Li 1-a2 A a2 Mn x2 M y2 Fe 1-x2-y2 (P 1-b2 E b2 )O 4 ,0≤a 2 <1,0≤x 2 +y 2 <1,0≤b 2 <1; x 1 =x 2 . In some embodiments, r 1 , the r 2 respectively in the range of 20nm-5μm. In some embodiments, In some embodiments, In some embodiments, the second active material includes at least one active material. In some embodiments, the second active material includes second active material A and second active material B; The first active material and the second active material satisfy the following relationship: Wherein, r1 is the average primary particle diameter of the first active material, r2-1 is the average primary particle diameter of the second active material A, and r2-2 is the average primary particle diameter of the second active material B. Particle size, r1, r2-1, r2-2 are measured in the same unit; D1 is the active ion diffusion coefficient of the first active material, D2-1 is the active ion diffusion coefficient of the second active material A, D2-2 is the active ion diffusion coefficient of the second active material B, and the D1, D2-1 and D2-2 are measured in the same unit; and the r1, r2-1 and r2-2 are not the same. are equal, and/or D1, D2-1 and D2-2 are all unequal. In some embodiments, 0.8≤λ 1 ≤1.25, 0.8≤λ 2 ≤1.25. In some embodiments, λ 1 =λ 2 =1. A second aspect of this application provides a positive electrode sheet, including the positive electrode composite material provided in the first aspect of this application. Due to the use of the aforementioned positive electrode composite material, the active ion diffusion time in each area within the active material layer of the positive electrode sheet is highly uniform, resulting in high consistency in the charge and discharge capabilities of each area of ​​the positive electrode sheet, and the positive electrode sheet can be used to provide a A battery with both high energy density and high power. A third aspect of this application provides a secondary battery, including the positive electrode plate provided in the second aspect of this application. Due to the use of the aforementioned positive electrode plate, the secondary battery can have both high energy density and high power performance. The fourth aspect of this application provides an electrical device, including the secondary battery provided in the third aspect of this application. Due to the use of the aforementioned secondary battery, the electrical equipment has a strong endurance. Description of the drawings Figure 1 is a schematic structural diagram of electrical equipment according to an embodiment. Detailed implementation Embodiments of the present application provide a cathode composite material, including at least two different cathode active materials. The particle sizes and/or ion diffusion coefficients of the multiple active materials are different, and the particle sizes and active ion diffusion coefficients of the different active materials are different. The coefficient satisfies a certain mathematical relationship, allowing the cathode composite material to have both higher energy density and higher power. A first aspect of this application provides a cathode composite material, including a first active material and a second active material. The first active material and the second active material satisfy the following relationship: Among them, r 1 is the average particle size of the primary particles of the first active material, r 2 is the average particle size of the primary particles of the second active material, and r 1 ,r 2 In the same unit; D 1 is the active ion diffusion coefficient of the first active material, D 2 is the active ion diffusion coefficient of the second active material, the D 1 with D 2 in the same units; and the r 1 with the r 2 unequal, and/or the D 1 with the D 2 No wait. In the above mathematical relationship, r 1,r 2 Represents the primary particle size of the active material and is the length value, D 1 ,D 2 Represents the active ion diffusion coefficient of the active material (for example, lithium ions), and its unit can be cm 2 /s, then r 1 2 /D 1 and r 2 2 /D 2 The unit is time, which can be used to measure the diffusion time of active ions inside the active material particles. It can be understood that in the above-mentioned positive electrode composite material, r of the first positive electrode active material 1 2 /D 1 and r of the second positive electrode active material 2 2 /D 2 Satisfying the above quantitative relationship means that the diffusion time of active ions inside the first active material is (0.5-2) times the diffusion time of active ions inside the second active material. The diffusion time of active ions inside the entire cathode composite particle is It is limited to a controllable time range, which facilitates the adjustment of the overall ionic conductivity of the cathode composite material, and makes the charge and discharge performance of each area of ​​the final cathode plate more consistent, which is also conducive to the normalization of the material capacity. On this basis, each active material exerts its inherent energy density properties, so that the cathode composite material can have both higher energy density and better power performance. For example, the above The value of can be 0.5, 0.6, 0.7, 0.8, 0.9, 1.0, 1.1, 1.2, 1.3, 1.4, 1.5, 1.6, 1.7, 1.8, 1.9, 1.95, 1.98, etc. like If the value is too large or too small, the diffusion time of active ions inside the active particles in the cathode composite material will be too different, which will lead to uneven diffusion time of active ions in the overall cathode composite material, making it impossible to achieve precise control, so it is impossible to obtain comprehensive results. Batteries with high energy density and high power performance. It can be understood that when at least one set of parameters among the average primary particle diameter and the active ion diffusion coefficient of the first cathode active material and the second cathode active material is different, they are regarded as two different active materials. In this application, the average particle size of the primary particles of each active material is distinguished. Of course, in actual applications, there may be a phenomenon that multiple primary particles of active materials agglomerate into secondary particles. This application does not distinguish the secondary particles of each active material. The particle size is limited, and the particle size of the primary particles can satisfy the technical solution of this application. In this application, the average particle size of the primary particles of each active material is determined through scanning electron microscope (scanning electron microscope, SEM) testing. Specifically, SEM photos of the active material can be taken, and the average particle size of the primary particles of the sample can be measured in combination with software such as image analysis software Image J or particle size analysis software. Specifically, observe the particle size of active material particles under SEM (the number of active material particles in the sampling object is generally above 500, preferably above 1000), and determine the particle size corresponding to when the cumulative number percentage of active material particles reaches 50%. The diameter is the average particle diameter of the above-mentioned primary particles. In this application, the active ion diffusion coefficient of each active material can be measured by electrochemical AC impedance spectroscopy (abbreviated as EIS). Illustratively, taking lithium-ion batteries as an example, EIS testing of active ion diffusion coefficient may include the following steps: Different active materials to be tested are used as positive electrode materials and arranged on both sides of the current collector suitable for the positive electrode to obtain active material pole pieces. Assemble each active material pole piece, negative electrode pole piece (for example, lithium foil), and separator into a button battery. Conduct a charge and discharge cycle test at 25°C with a current of 0.1C rate. After 3 cycles, adjust the charge of the above battery. Electrical state, test EIS, obtain Warburg impedance factor σ, and calculate the active ion diffusion coefficient of each active material according to the following formula: Among them, D represents the active ion diffusion coefficient of the active material, R is the gas constant, R=8.314J/(mol·K); T is the absolute temperature. Specifically, when the above-mentioned button battery is subjected to the above-mentioned EIS test at 25°C, T=298.15K; n is the number of electrons per mole participating in the electrochemical reaction (for Li + For example, the value is 1), A is the active area of ​​the pole piece; F is Faraday’s constant, specifically 96485C/mol, and C is the active ion Li in the cathode material + concentration. Corresponding to the cathode composite material of this application, the active ion diffusion coefficient of the first active material is recorded as D 1 , the active ion diffusion coefficient of the second active material is recorded as D 2 . When facing other types of ion batteries, the material of the negative electrode needs to be changed to adapt. In this application, the second active material may include only one active material, or the second active material may include two or more active materials at the same time. For example, the positive electrode composite material may include a first active material, a second active material A, and a second active material B, where r 1 is the average particle size of the primary particles of the first active material, r 2-1 is the average particle diameter of the primary particles of the above-mentioned second active material A, r 2-2 is the average particle size of the primary particles of the above-mentioned second active material B, and the r 1 ,r 2-1 ,r 2-2 In the same unit; D 1 is the active ion diffusion coefficient of the above-mentioned first active material, D 2-1 is the active ion diffusion coefficient of the above-mentioned second active material A, D 2-2 is the active ion diffusion coefficient of the above-mentioned second active material B, and the D 1 ,D 2-1 with D 2-2 in the same units; and the r 1 ,r 2-1 The r 2-2 None of the three are equal, and/or the D 1 ,D 2-1 with D 2-2 All three are not equal. At this time, for the convenience of expression, the mathematical relationship between the first active material and the two second active materials can be analyzed as the following form: At this time, λ 1 with λ 2 Can be the same or different. The above situation is only a further analysis and explanation of the foregoing technical solution. Its basic principles and achieved technical effects are the same, and will not be described again here. Those skilled in the art can determine the number of types of second active materials according to actual needs, and conduct quantitative relationships among the average particle size of primary particles and active ion diffusion coefficients between the first active material and multiple second active materials based on the above principles. Just analyze, adapt, and expand. In other words, when the second active material includes two or more active materials at the same time, the explanations about the second active material are also applicable to any active material included in the second active material. For example, when the second active material When the above-mentioned second active material A and second active material B are included, the average particle size r of the primary particles of the second active material in the embodiment of the present application is 2 can be replaced by r 2-1 , r 2-2 Either of, the active ion diffusion coefficient D of the second active material 2 Can be replaced by D 2-1、 D 2-2 any of them. In some embodiments of this application, control The value is within the above range, which can further improve the uniformity of ion diffusion time inside each active material particle in the cathode composite material, which is conducive to regulating the ion conductivity of the cathode composite material better, which is conducive to obtaining power performance and energy density. Better batteries. In some specific embodiments, At this time, the ionic conductivity of the positive electrode composite material is more uniform, and it is easier to obtain a battery with both higher power and higher energy density. It can be understood that when the positive electrode composite material contains a variety of second active materials, the above formula can be analyzed. For example, the positive electrode composite material contains the second active material A, the second active material The analysis of active material B is expressed as the aforementioned λ 1 ,λ 2 are in the range of 0.8-1.25. In some specific embodiments, λ 1 =λ 2 =1, that is, In this application, the above-mentioned active ions may be at least one of lithium ions, sodium ions, potassium ions, magnesium ions, aluminum ions, etc. In some embodiments of this application, the r 1 with the r 2 No wait. That is, the average particle size of the primary particles of the first active material is different from the average particle size of the primary particles of the second active material. In some specific embodiments, when the cathode composite material contains two or more second active materials, the average particle diameter of the primary particles of each active material particle is not equal. At this time, the active ion diffusion coefficient D of each active material particle 1 ,D 2 Can be equal or unequal. In some specific embodiments, when a plurality of second active materials are contained at the same time, the average particle diameters of the primary particles of different second active materials and of each second active material and the first active material are not equal, for example, r 1 ≠r 2-1 ≠r 2-2 . At this time, D 1 ,D 2-1 with D 2-2 The three can be unequal, or they can be equal, or D 1 ,D 2-1 with D 2-2 Any two values ​​between are equal. Under this condition, the diffusion time of active ions inside each part of the active material particles in the cathode composite system is basically the same. However, when materials of different particle sizes are matched, the cathode composite material can achieve a higher compaction density, so it can be further improved. The energy density of the final battery. In some embodiments, in r 1 with r 2 When not equal, D 1 with D 2 Not the same either. Further, in some specific embodiments, r 1 >r 2 And D 1 <D 2 , or satisfy: r 2 >r 1 And D 2 <D 1 , at this time, it is more conducive to control and The ratio is close to 1, which makes the active ion diffusion time of each active material particle in the positive electrode composite material closer, so it is more conducive to obtaining a battery with both high energy density and high power performance. It can be understood that when the positive electrode composite material contains a variety of second active materials, the above embodiments are also applicable. Those skilled in the art can determine the average particle size of the primary particles and the active ions of the active materials according to the actual situation and the application. The quantitative relationship between diffusion coefficients is adapted, which will not be described again here. In some embodiments of the present application, when the active ions are lithium ions, the first active material and the second active material independently include at least one of a phosphate cathode material and an oxide cathode material; wherein, the Phosphoric acid-based cathode materials include Li 1-a A aMn x M y Fe 1-x-y (P 1-b E b )O 4 , 0≤a<1, 0≤x+y<1, 0≤b<1; A includes K + , Ca + ,Na + and NH4 + At least one of them, M includes one or more of Ti, V, Co, Ni, Cu, Zn, Mg, Ca, Al, Nb and Mo, E includes one or more of N, Si and B kind; the oxide cathode material includes one or more of lithium nickel cobalt manganate, lithium nickel cobalt aluminate, lithium-rich manganese-based materials, lithium cobalt oxide and lithium manganate. Lithium manganate can be spinel lithium manganate LiMn 2 O 4 Or layered lithium manganate LiMnO 2 . Understandably, element doping of lithium iron phosphate materials is beneficial to improving the comprehensive electrochemical performance of the materials. In particular, the lithium manganese iron phosphate material obtained by doping lithium iron manganese phosphate with manganese element has a high average operating voltage, which is conducive to improving the energy density of the cathode composite material. When the lithium position, iron position and / Or when the phosphorus site is substituted, the material's ionic and electronic conductivity, structural stability, operating voltage and other properties can be further improved. It can be understood that when the positive electrode composite material contains a variety of second active materials, the above-mentioned embodiments are also applicable. Those skilled in the art can make adaptation according to the actual situation, and will not be described again here. In some specific embodiments, the first and second active materials are independently selected from phosphate cathode materials; or the first and second active materials are independently selected from oxide cathode materials. That is to say, the cathode composite material can be a mixed system of different kinds of phosphate cathode materials, or it can be a mixed system of different kinds of oxide cathode materials. At this time, it is easier to mix to obtain a positive electrode composite material with uniform ion conductivity. When the positive electrode composite materials are all phosphate-based positive electrode materials, the safety performance of the final battery can be guaranteed to be higher. It can be understood that when the positive electrode composite material contains a variety of second active materials, the above-mentioned embodiments are also applicable. Those skilled in the art can make adaptation according to the actual situation, and will not be described again here. In some embodiments of the present application, the first active material is Li 1-a1 A a1 Mn x1 M y1 Fe 1-x1-y1 (P 1-b1 E b1 )O 4 ,0≤a 1 <1,0 ≤x 1 +y 1 <1,0≤b 1 <1; the second active material is Li 1-a2 A a2 Mn x2 M y2 Fe 1-x2-y2 (P 1-b2 E b2 )O 4 ,0≤a 2 <1,0≤x 2 +y 2 <1,0≤b 2 <1; x 1 >x 2 And r 1 <r 2 , or, x 1 <x 2 And r 1 >r 2 . The higher the Mn element content in the active material, the higher the average operating voltage of the material, which is beneficial to improving the energy density of the material. However, as the Mn element content increases, its ion conductivity will decrease, thereby controlling the activity of high manganese content. The smaller average particle size of the primary particles of the material results in higher ionic conductivity, making it easier to successfully obtain batteries with both higher energy density and higher power performance. It can be understood that when the positive electrode composite material contains a variety of second active materials, the above-mentioned embodiments are also applicable. Those skilled in the art can make adaptation according to the actual situation, and will not be described again here. In some embodiments of the present application, the first active material is Li 1-a1 A a1 Mn x1 M y1 Fe 1-x1-y1 (P 1-b1 E b1 )O 4 ,0≤a 1 <1,0≤x 1 +y 1 <1,0≤b 1 <1; the second active material is Li 1-a2 A a2 Mn x2 M y2 Fe 1-x2-y2 (P 1-b2 E b2 )O 4 ,0≤a 2 <1,0≤x 2 +y 2 <1,0≤b 2 <1; x 1 =x 2 , and D 1 ≠D 2 and/orr 1 ≠r 2 . When the above conditions are met, two different phosphate-based cathode active materials with higher average operating voltages can be obtained. It can be understood that when the positive electrode composite material contains a variety of second active materials, the above-mentioned embodiments are also applicable. Those skilled in the art can make adaptation according to the actual situation, and will not be described again here. In some embodiments of this application, the r 1 , the r 2 respectively in the range of 20nm-5μm. That is, the average particle diameter of the primary particles of the first and second active materials is respectively in the range of 20 nm-5 μm. For example, the average particle size of the primary particles of the first and second active materials may be 20 nm, 30 nm, 50 nm, 60 nm, 80 nm, 100 nm, 200 nm, 500 nm, 800 nm, 1 μm, 2 μm, 3 μm, 4 μm, 5 μm, etc. In some specific embodiments, r1 and r2 are respectively in the range of 50 nm-1 μm. At this time, it is more conducive to controlling the short diffusion path of active ions inside the active material particles, so that the positive electrode composite material has better ionic conductivity and can also achieve higher compaction density. It can be understood that when the positive electrode composite material contains a variety of second active materials, the above-mentioned embodiments are also applicable. Those skilled in the art can make adaptation according to the actual situation, and will not be described again here. In some embodiments of the present application, the first active material and the second active material can be directly mixed. Specifically, mixing methods include but are not limited to ball milling, powder mixing, liquid phase mixing and other methods. Correspondingly, embodiments of the present application provide a positive electrode sheet, including the positive electrode composite material provided by embodiments of the present application. Due to the use of the aforementioned positive electrode composite material, the active ion diffusion time in each area within the active material layer of the positive electrode sheet is highly uniform, making the charge and discharge capabilities of each area of ​​the positive electrode sheet highly consistent, and the positive electrode sheet can be used for Provide a battery with both high energy density and high power performance. In some embodiments of the present application, the positive electrode sheet includes a positive electrode current collector and an active material layer disposed on at least one side surface of the positive electrode current collector. The active material layer includes a positive electrode composite material, a binder, and an optional conductive agent. , dispersant. Among them, binders, conductive agents, and dispersants can be conventional choices in the battery field. The above-mentioned positive electrode current collector can be various materials suitable for use as the current collector of the positive electrode sheet, including but not limited to metal element foils, alloy foils, metal-plated polymer film materials, or the aforementioned materials coated with carbon on the surface. In some embodiments of the present application, the aforementioned positive electrode composite material, binder, conductive agent and optional dispersant are added to a solvent (which may be N-methylpyrrolidone), and the positive electrode slurry is obtained after mixing evenly, and then the positive electrode is The slurry is coated on the surface of the positive electrode current collector, and then undergoes processes such as drying, rolling, and cutting to obtain the above-mentioned positive electrode sheet. It can be understood that in other embodiments, the aforementioned first active material, second active material, binder, conductive agent and optional binder can also be directly added to the solvent and mixed evenly to obtain a positive electrode slurry. . The positive electrode slurry is then coated on the surface of the positive electrode current collector, and then dried, rolled, cut and other processes are performed to obtain the above-mentioned positive electrode piece. An embodiment of the present application also provides a secondary battery, including the positive electrode plate provided by the embodiment of the present application. Due to the use of the aforementioned positive electrode plate, the secondary battery can have both high energy density and high power performance. Wherein, the secondary battery may be a battery using liquid electrolyte, or a semi-solid or solid-state battery using semi-solid electrolyte or solid electrolyte. In some embodiments, the secondary battery may include the above-mentioned positive electrode tab, negative electrode tab, and the positive electrode tab and the negative electrode tab. separator and electrolyte. In other embodiments, the secondary battery may include a positive electrode plate, a negative electrode plate, and a semi-solid electrolyte or solid electrolyte disposed between the positive electrode plate and the negative electrode plate. In addition, when a semi-solid electrolyte or a solid electrolyte is used, the positive electrode piece and the negative electrode piece may also contain a semi-solid electrolyte material or a solid electrolyte material. In some embodiments of the present application, the above-mentioned secondary battery may be a lithium-ion battery, a sodium-ion battery, a potassium-ion battery, a dual-ion battery, etc. As shown in FIG. 1 , an embodiment of the present application also provides an electrical device, including a secondary battery provided by an embodiment of the present application. Due to the use of the aforementioned secondary battery, the electrical equipment has a strong endurance. In some embodiments of the present application, electrical equipment includes but is not limited to 3C electronic products (such as mobile phones, tablet computers, wearable electronic devices, etc.) and vehicles (such as new energy vehicles, boats, etc.). The technical solution of the present application will be described in detail below using multiple embodiments. Example 1 A positive electrode composite material including a first active material LiMn with a mass ratio of 1:1 0.6 Fe 0.4 PO 4 and the second active material LiMn 0.8 Fe 0.2 PO 4 . Wherein, the average particle size r of the primary particles of the first active material 1 is 200nm, the diffusion coefficient of active ions (specifically lithium ions) D 1 to 8×10 -14 cm 2 /s; the average particle size r of the primary particles of the second active material 2 is 100nm, the diffusion coefficient of active ions (specifically lit | 1. A positive electrode composite material, It is characterized by, include: first active material; and second active material; The first active material and the second active material satisfy the following relationship: Among them, r 1 is the average particle size of the primary particles of the first active material, r 2 is the average particle size of the primary particles of the second active material, and r 1 ,r 2 In the same units; D 1 is the active ion diffusion coefficient of the first active material, D 2 is the active ion diffusion coefficient of the second active material, the D 1 with D 2 in the same units; and the r 1 with the r 2 unequal, and/or the D 1 with the D 2 No wait. 2. The positive electrode composite material according to claim 1, It is characterized by, The r 1 with the r 2 No wait. 3. The positive electrode composite material according to claim 1 or 2, It is characterized by, r 1 >r 2 And D 1 <D 2 ; or r 2 >r 1 And D 2 <D 1 . 4. The positive electrode composite material according to any one of claims 1-3, It is characterized by, The active ions are at least one of lithium ions, sodium ions, potassium ions, magnesium ions, aluminum ions, etc. 5. The positive electrode composite material according to any one of claims 1-4, It is characterized by, The first active material and the second active material independently include at least one of a phosphate cathode material and an oxide cathode material; wherein the phosphate cathode material includes Li 1-a A a Mn x M y Fe 1-x-y (P 1-b E b )O 4 , 0≤a<1, 0≤x+y<1, 0≤b<1; A includes K + , Ca + ,Na + and NH4 + At least one of them, M includes one or more of Ti, V, Co, Ni, Cu, Zn, Mg, Ca, Al, Nb and Mo, E includes one or more of N, Si and B kind; the oxide cathode material includes one or more of lithium nickel cobalt manganate, lithium nickel cobalt aluminate, lithium-rich manganese-based materials, lithium cobalt oxide and lithium manganate. 6. The positive electrode composite material according to any one of claims 1-5, It is characterized by, The first active material is Li 1-a1 A a1 Mn x1 M y1 Fe 1-x1-y1 (P 1-b1 E b1 )O 4 ,0≤a 1 <1,0≤x 1 +y 1 <1,0≤b 1 <1; the second active material is Li 1-a2 A a2 Mn x2 M y2 Fe 1-x2-y2 (P 1-b2 E b2 )O 4 ,0≤a 2 <1,0≤x 2 +y 2 <1,0≤b 2 <1; x 1 >x 2 And r 1 <r 2 , or, x 1 <x 2 And r 1 >r 2 . 7. The positive electrode composite material according to any one of claims 1-6, It is characterized by, The first active material is Li 1-a1 A a1 Mn x1 M y1 Fe 1-x1-y1 (P 1-b1 E b1 )O 4 ,0≤a 1 <1,0≤x 1 +y 1 <1,0≤b 1 <1; the second active material is Li 1-a2 A a2 Mn x2 M y2 Fe 1-x2-y2 (P 1-b2 E b2 )O 4 ,0≤a 2 <1,0≤x 2 +y 2 <1,0≤b 2 <1;x 1 =x 2 . 8. The positive electrode composite material according to any one of claims 1-7, It is characterized by, The r 1 , the r 2 respectively in the range of 20nm-5μm. 9. The positive electrode composite material according to any one of claims 1-8, It is characterized by, 10. The positive electrode composite material according to any one of claims 1 to 9, It is characterized by, 11. The cathode composite material according to claim 1, It is characterized by, The second active material includes at least one active material. 12. The positive electrode composite material according to claim 11, It is characterized by, The second active material includes a second active material A and a second active material B; The first active material and the second active material satisfy the following relationship: Among them, r 1 is the average particle size of the primary particles of the first active material, r 2-1 is the average particle size of the primary particles of the second active material A, r 2-2 is the average particle size of the primary particles of the second active material B, and the r 1 , the r 2-1 , the r 2-2 In the same unit; D 1 is the active ion diffusion coefficient of the first active material, D 2-1 is the active ion diffusion coefficient of the second active material A, D 2-2 is the active ion diffusion coefficient of the second active material B, and the D 1 ,D 2-1 with D 2-2 in the same units; and the r 1 , the r 2-1 , the r 2-2 None of the three are equal, and/or the D 1 ,D 2-1 with D 2-2 All three are not equal. 13. The cathode composite material according to claim 12, It is characterized by, 0.8≤λ 1 ≤1.25, 0.8≤λ 2 ≤1.25. 14. The positive electrode composite material according to claim 12 or 13, It is characterized by, λ 1 =λ 2 =1. 15. A secondary battery, It is characterized by, The secondary battery includes a positive electrode sheet, and the positive electrode sheet includes the positive electrode composite material according to any one of claims 1-14. 16. An electrical equipment, It is characterized by, The electrical equipment includes the secondary battery according to claim 15. | BYD COMPANY LIMITED
27 | WO2024160217A1 | Non-Entry PCT-NP (In time limit)） | BYD CO LTD | Cell electrodes¦Secondary cells charging/discharging¦Li-accumulators¦Electrolyte accumulators manufacture | 2024-01-31 | 2024-08-08 | Battery assembly and electric device | The present application provides a battery assembly and an electric device. The battery assembly comprises first batteries and second batteries; the first batteries expand during charging and contract during discharging; and the second batteries contract during charging and expand during discharging. The battery assembly can effectively solve the problem of capacity attenuation caused by excessive volume change or excessive pressure change of batteries during charging and discharging, and can be used for providing an electric device having long battery life and continuous and stable battery life. | Battery components and electrical equipment This application claims priority to the Chinese patent application filed with the China Patent Office on January 31, 2023, with application number 202310084187.7 and the application name "Battery Components and Electrical Equipment", the entire content of which is incorporated into this application by reference. Technical field This application relates to the field of battery technology, specifically battery components and electrical equipment. Background technique In order to cope with the current "range anxiety" of consumers about new energy vehicles, more and more manufacturers are equipping vehicles with high-energy-density batteries. Generally speaking, high specific capacity anode materials such as lithium metal, lithium alloy or silicon-based composite materials can be selected to increase the energy density of the battery. However, the volume change rate of the cells of this type of battery is usually very large during the charge and discharge process. After multiple cycles, problems such as severe polarization of the electrode and leakage of electrolyte can easily occur. For battery packs containing multiple cells, the casing can be used to limit the volume expansion of the internal cells, but the improvement effect is limited. As the number of cycles increases, the casing will also deform, resulting in battery capacity attenuation or even scrapping; if it is further increased The binding force of the casing on the battery core makes it difficult for the electrolyte to penetrate into the negative electrode, inhibiting the capacity of the battery component. Contents of the invention In view of this, the present application provides a battery assembly and electrical equipment, which can effectively solve the capacity attenuation problem caused by excessive volume changes or excessive internal pressure changes in the battery during charging and discharging. The first aspect of this application provides a battery component, including: a first battery that expands when charging and contracts when discharging; and The second battery shrinks when charging and expands when discharging. The above battery components include two types of batteries with opposite charge and discharge expansion characteristics. Therefore, the volume change or pressure change of the entire battery component during the charge and discharge process can be reduced through expansion hedging, so that only a small constraint force is applied to the battery component. It maintains the long cycle performance of the battery component and provides a hardware basis for controlling the charge and discharge program of the battery component by setting the battery management system to control the internal pressure volume change rate of the battery component within a small range for a long time. In some embodiments, the first battery includes a first positive electrode and a first negative electrode. The first negative electrode includes a first negative electrode active material. The first negative electrode active material includes lithium element, lithium alloy and silicon-based negative electrode material. at least one of them. In some embodiments, the first cathode includes a first cathode active material, and the first cathode active material includes one or more of a layered oxide and a polyanionic material. In some embodiments, the second battery includes a second positive electrode and a second negative electrode, the second positive electrode includes a second positive electrode active material, and the second positive electrode active material includes one of sulfur element and a sulfur-containing compound. or more, the sulfur-containing compound includes Li 2 S.Mo 6 S 8 ,CuS,MnS,FeS 2 ,CoS 2 , NiS 2 , Fe 0.5 Co 0.5 S 2 and one or more of vulcanized polyacrylonitrile; and The second negative electrode includes a second negative electrode active material, and the second negative electrode active material includes lithium element and/or lithium alloy; wherein, the lithium alloy includes lithium boron alloy, lithium magnesium alloy, lithium aluminum alloy, and lithium tin alloy. , one or more of lithium germanium alloy, lithium gallium alloy, lithium indium alloy, lithium antimony alloy, lithium indium alloy, lithium zinc alloy, lithium lead alloy and lithium bismuth alloy. In some embodiments, the first battery and the second battery contain electrolyte, and the first battery and the second battery contain electrolyte. The electrolyte in the second battery includes a solvent, and the solvent of the electrolyte in the first battery and the solvent of the electrolyte in the second battery each independently include Ether solvents, the ether solvents include at least one of unhalogenated ether solvents and fluorinated ether solvents; Wherein, the unhalogenated ether solvent includes one of diethylene glycol dimethyl ether, ethylene glycol dimethyl ether, dipropylene glycol dimethyl ether, tripropylene glycol monomethyl ether and tetraethylene glycol dimethyl ether or A variety of; the fluorinated ether solvents include 1,1,2,2,-tetrafluoroethyl ether, 1,1,2,2,-tetrafluoroethyl-2,2,3,3-tetrafluoro Propyl ether, hexafluoroisopropyl ether, tetrafluoroethyl tetrafluoropropyl ether, 2,2,2-trifluoroethyl ether, 1,1,2,2-tetrafluoroethyl-2,2, 2-Trifluoroethyl ether, difluoromethyl-2,2,3,3-tetrafluoropropyl ether, 2,2,3,3,3-pentafluoropropyl methyl ether, 1,1,2, 3,3,3-Hexafluoropropyl ethyl ether, 1,1,2,3,3,3-pentafluoropropyl difluoromethyl ether, 1,1,2,2-tetrafluoroethyl-2,2, 3,3-Tetrafluoropropyl ether, 1H,1H,5H-octafluoropentyl-1,1,2,2-tetrafluoroethyl ether, bis(2,2,2-trifluoroethyl) ether and One or more bis(2,2-difluoroethyl) ethers. In some embodiments, the battery assembly includes a plurality of the first batteries connected in series, and/or a plurality of the second batteries connected in series. In some embodiments, the first battery and the second battery are arranged alternately. In some embodiments, the battery assembly is formed with an accommodation cavity, the accommodation cavity includes a first sub-accommodation cavity and a second sub-accommodation cavity, the first battery is disposed in the first sub-accommodation cavity, and the The second battery is disposed in the second sub-containing cavity. In some embodiments, the battery assembly is formed with a receiving cavity, the battery assembly includes at least one first battery system and at least one second battery system, each first battery system includes a plurality of the first batteries, each A second battery system includes a plurality of second batteries, and the at least one first battery system and the at least one second battery system are placed in the accommodation cavity. In some embodiments, the battery assembly further includes: a detection device, the detection device is used to detect a predetermined parameter to obtain the pressure of the first battery and/or the second battery; and A battery management system configured to regulate the charging strategy and/or discharging strategy of the first battery and/or the second battery according to the pressure. In some embodiments, the battery assembly includes a casing, the first battery and the second battery are disposed in the casing; the detection device is disposed on the first battery and/or the second battery. Between the battery and the housing, and/or between the first battery and the second battery. In some embodiments, the detection device is a pressure sensor. In some embodiments, during the charging and discharging process of the battery assembly, the battery management system is used to adjust the state of charge of the first battery and/or the second battery according to the pressure, so that The pressure is less than a preset threshold. In some embodiments, when the first battery and the second battery are charged at the same time, when the pressure reaches a first preset threshold, the battery management system is used to control to stop charging the first battery. To charge the battery, either reduce the charging current of the first battery; and/or increase the charging current of the second battery. In some embodiments, when the first battery and the second battery are discharged at the same time, when the pressure value reaches a second preset threshold, the battery management system is used to control to stop charging the second battery. Discharge the battery or reduce the discharge current of the second battery; and/or increase the discharge current of the first battery. In some embodiments, charging the battery component includes the following steps: (1) The first battery is charged. When the pressure value of the battery component reaches a first preset threshold, the battery management system controls to stop charging the first battery; (2) When the second battery is charging and the pressure value of the battery component is lower than the third preset threshold, the battery management system The system controls to stop charging the second battery and charge the first battery again; Repeat steps (1) and (2) until the state of charge of the battery component reaches a preset value. In some embodiments, charging the battery component includes the following steps: (a) charging the second battery; (b) Charging the first battery; when the pressure value of the battery component reaches a first preset threshold, the battery management system is used to stop charging the first battery; Repeat steps (a) and (b) until the state of charge of the battery component reaches a preset value. In some embodiments, the cycle life of the first battery is greater than the cycle life of the second battery, and the battery management system controls the first battery to discharge prior to the second battery. In some embodiments, the pressure inside the battery component is constant during charging and discharging of the battery component. The second aspect of this application provides an electrical device, including the battery assembly provided by the first aspect of this application. Description of the drawings Figure 1 is a schematic structural diagram of a battery assembly provided by an embodiment of the present application. Figure 2 is another schematic structural diagram of a battery assembly provided by an embodiment of the present application. Figure 3 is another structural schematic diagram of a battery assembly provided by an embodiment of the present application. Figure 4 is another structural schematic diagram of a battery assembly provided by an embodiment of the present application. Figure 5 is a schematic structural diagram of electrical equipment provided by an embodiment of the present application. Detailed ways Referring to Figure 1, an embodiment of the present application provides a battery assembly, including a first battery and a second battery; The first battery expands when charging and contracts when discharging; the second battery contracts when charging and expands when discharging. In this application, the above-mentioned first battery and second battery both refer to single cells. In this application, the above-mentioned battery component may refer to a battery module or a battery pack. It can be understood that commercial battery components generally house the battery in a casing to protect the battery and limit the volume expansion of the battery during charging and discharging. In this way, when the volume of the positive electrode material or the negative electrode material expands during the charging and discharging process of the battery, Although the volume expansion of the battery can be limited, it will still cause the pressure inside the battery to change drastically. If the pressure is too high or too low, it will affect the flow of electrolyte and ions inside the battery. In this application, the expansion characteristics of the first battery and the second battery during the charge and discharge process are opposite. Therefore, when the two batteries are assembled in the same battery assembly at the same time, expansion hedging can be used to significantly reduce the expansion characteristics of the entire battery assembly during the charge and discharge process. The volume change rate or the internal pressure change can solve the problem of battery performance being damaged or even scrapped due to shell deformation that easily occurs during charging and discharging of battery components, thereby significantly improving the cycle performance and use of battery components. lifespan; at the same time, because the battery can achieve the aforementioned "expansion hedging" internally during the charge and discharge process, the overall volume of the battery component will not expand too much during the charge and discharge process, and there will not be a large pressure change inside it, so as long as Applying a smaller constraint force to the battery component can maintain better long-term cycle performance of the battery component, and also avoid the problem of excessive constraint force that inhibits the performance of the battery capacity. More importantly, the charging and discharging states of the first and second batteries can be adjusted in real time. Therefore, compared with a battery component composed of a single battery type, this battery component regulates its charging and discharging states so that the battery component as a whole The volume expansion rate or the pressure (for example, expansion force) change inside the battery component is controlled within a small range for a long time, which provides a hardware basis, so that during the charge and discharge cycle, the battery component can be controlled to last in the battery for a long time. The volume expansion rate threshold or expansion force threshold when the component will undergo electrode polarization or electrolyte leakage value below, thus minimizing leakage of battery components and severe polarization of electrodes. Therefore, the battery components can be used to provide a vehicle with continuously high endurance. In this application, "expansion" and "shrinkage" can be understood to mean that the volume of the battery changes significantly, or that the volume of the battery does not change significantly when the space available for expansion is limited, but it can be achieved by certain means. Changes in the expansion force of the battery were monitored. In some embodiments of the present application, the first battery includes a first positive electrode and a first negative electrode. Taking the first positive electrode and the first negative electrode as a first positive electrode piece and a first negative electrode piece respectively as an example, the first battery includes a first positive electrode. The electrode piece and the first negative electrode piece, the first negative electrode piece includes a first negative electrode active material, and the first negative electrode active material includes but is not limited to at least one of lithium element, lithium alloy and silicon-based negative electrode material. Lithium element, lithium alloy and silicon-based negative electrode materials are all common negative electrode active materials in the field with high specific capacity and large negative electrode expansion rate during charging. Therefore, using the above materials as negative electrode active materials is conducive to providing a Higher energy density battery components are more conducive to providing a battery component with both high energy density and long service life. In this application, the above-mentioned lithium alloys include, but are not limited to, lithium boron alloys, lithium magnesium alloys, lithium aluminum alloys, lithium tin alloys, lithium germanium alloys, lithium gallium alloys, lithium indium alloys, lithium antimony alloys, lithium indium alloys, and lithium zinc alloys. , one or more of lithium-lead alloy and lithium-bismuth alloy. Silicon-based materials may include, but are not limited to, silicon elements, silicon oxides, silicon-based non-lithium alloys (such as silicon-germanium alloys, silicon-magnesium alloys, silicon-copper alloys, ferrosilicon alloys, etc.), silicon-carbon composite materials or other silicon compounds, etc. one or more. In some embodiments of the present application, the first positive electrode sheet includes a first positive active material, and the first positive active material includes but is not limited to one or more of layered oxides, polyanionic materials, and the like. Exemplarily, the above-mentioned first positive electrode active material includes but is not limited to lithium cobalt oxide, lithium manganate, lithium iron phosphate, nickel cobalt aluminum ternary material (NCA) and nickel cobalt manganese ternary material (NMC), lithium manganese phosphate, At least one of lithium iron manganese phosphate, lithium iron silicate, lithium manganese silicate, lithium vanadium phosphate, etc. In some embodiments of the present application, the second battery includes a second positive electrode and a second negative electrode. Taking the second positive electrode and the second negative electrode as a second positive electrode piece and a second negative electrode piece respectively, the second battery includes a second positive electrode. The electrode piece and the second negative electrode piece, the second positive electrode piece includes a second positive electrode active material, and the second positive electrode active material includes one or more of sulfur element and a sulfur-containing compound. In some specific embodiments, the second negative electrode piece includes a second negative active material, and the second negative active material includes but is not limited to lithium element and/or lithium alloy. It can be understood that the second battery is generally composed of a lithium-sulfur battery unit, and the volume of this battery shrinks when charging and expands when discharging. In addition, the high energy density of lithium-sulfur battery cells ensures that the final battery component has high energy density. In this application, the above-mentioned sulfur-containing compounds may include but are not limited to Li 2 S.Mo 6 S 8 ,CuS,MnS,FeS 2 ,CoS 2 , NiS 2 , Fe 0.5 Co 0.5 S 2 , one or more of vulcanized polyacrylonitrile (SPAN), etc. The lithium alloy in the second negative active material includes, but is not limited to, lithium boron alloy, lithium magnesium alloy, lithium aluminum alloy, lithium tin alloy, lithium germanium alloy, lithium gallium alloy, lithium indium alloy, lithium antimony alloy, lithium indium alloy, lithium One or more of zinc alloy, lithium-lead alloy, and lithium-bismuth alloy. In some embodiments of the present application, the first battery and the second battery both contain electrolyte, and both electrolytes include solvents. Wherein, the solvent of the electrolyte in the first battery and the second battery independently includes an ether solvent, and specifically may include at least one of an unhalogenated ether solvent and a fluorinated ether solvent. The side reaction between the carbonate solvent commonly used in the prior art and the metallic lithium negative electrode is fast, and it is easy to generate sharp lithium dendrites on the battery negative electrode, which can pierce the battery separator and cause the battery to spontaneously ignite. Ether solvents have good compatibility with metallic lithium, and the side reactions between them and lithium metal are much lower than the side reactions between carbonate solvents and lithium metal, which can effectively suppress the consumption of active lithium during the cycle. At the same time, Improve the uniformity and density of lithium ion deposition to avoid the formation of sharp lithium dendrites that can puncture the battery separator and cause safety risks. In some embodiments of the present application, the above-mentioned unhalogenated ether solvents include but are not limited to diethylene glycol dimethyl ether, ethylene glycol dimethyl ether, dipropylene glycol dimethyl ether, tripropylene glycol monomethyl ether and tetraethylene glycol dimethyl ether. One or more of the methyl ethers. Fluorinated ether solvents include but are not limited to 1,1,2,2,-tetrafluoroethyl ether, 1,1,2,2-tetrafluoroethyl-2,2,3,3-tetrafluoropropyl Ether, hexafluoroisopropyl ether, Tetrafluoroethyl tetrafluoropropyl ether, 2,2,2-trifluoroethyl ether, 1,1,2,2-tetrafluoroethyl-2,2,2-trifluoroethyl ether, difluoromethyl Base-2,2,3,3-tetrafluoropropyl ether, 2,2,3,3,3-pentafluoropropyl methyl ether, 1,1,2,3,3,3-hexafluoropropyl ethyl ether , 1,1,2,3,3,3-pentafluoropropyl difluoromethyl ether, 1,1,2,2-tetrafluoroethyl-2,2,3,3-tetrafluoropropyl ether, 1H ,1H,5H-octafluoropentyl-1,1,2,2-tetrafluoroethyl ether, bis(2,2,2-trifluoroethyl) ether and bis(2,2-difluoroethyl) One or more of the ethers. In some embodiments of the present application, the electrolyte of both the first battery and the second battery includes lithium salt. The lithium salts in the electrolytes for the first battery and the second battery each independently include but are not limited to lithium bisfluorosulfonimide (LiN(SO 2 F) 2 ), lithium bis(trifluoromethanesulfonyl)imide (Li(CF 3 SO 2 ) 2 N), lithium bis(perfluoroethylsulfonyl)imide (Li(C2F5SO 2 ) 2 N), lithium dioxalate borate (LiB(C 2 O 4 ) 2 , LiBOB), lithium trifluoromethanesulfonate (LiCF 3 SO 3 ), lithium perfluorobutane sulfonate (LiC 4 F 9 SO 3 ), tris(trifluoromethanesulfonyl)methyllithium (LiC(CF 3 SO 2 ) 3 ), etc., one or more. In some embodiments of the present application, the battery assembly includes a plurality of first batteries connected in series, and/or a plurality of second batteries connected in series. The first batteries and the second batteries can be independently soft-pack batteries or hard-shell batteries. In this way, it is more conducive to the control of charge and discharge procedures, and with the help of the "aggregation effect", multiple first batteries and multiple second batteries are controlled simultaneously, and the volume change effect or pressure change inside the battery component during charge and discharge is more obvious. Therefore, it is more conducive to the regulation of the charging and discharging procedures of the battery component, which is more conducive to the precise control of the volume changes or internal pressure changes of the battery component during the charging and discharging process, and it can also better regulate all the individual cells of the battery component as a whole. The pressure with adjacent components (such as casing, side plates, etc.) is in a balanced state for a long time, which is more conducive to providing a battery component with better long-term cycle performance and longer service life. In this application, the quantity ratio of the first battery and the second battery in the battery assembly is not limited. Considering that the different expansion characteristics of the two batteries essentially depend on the specific composition of the battery, there may be some differences in energy density, battery life, number of cycles, and degree of volume change between the first battery and the second battery. The above characteristics between the first battery composed of positive and negative electrode materials and the above characteristics between the second battery composed of different positive and negative electrode materials will also be different, so those skilled in the art can make adjustments according to actual production needs. In some embodiments of the present application, the first battery and the second battery are arranged alternately in sequence. Specifically, one first battery and one second battery may be arranged alternately, or multiple first batteries and one second battery may be arranged alternately. Or one first battery and multiple second batteries may be arranged alternately, or multiple first batteries and multiple second batteries may be arranged alternately. In this application, when the battery assembly is a battery pack, the battery assembly may include a battery module (a battery assembly with a module) or may not include a battery module (that is, a battery assembly without a module). Among them, module-based battery components contain structural parts (for example, frames, cell holders, etc.) and functional parts (for example, battery management systems); module-less battery components can omit some parts compared to battery components that include battery modules. Structural parts may or may not contain structural parts, but only functional parts. A sub-accommodating cavity or cavity can be provided in the casing for accommodating the battery to clarify and fix the position of the battery. In some embodiments of the present application, the battery assembly is formed with an accommodation cavity. The accommodation cavity includes a first sub-accommodation cavity and a second sub-accommodation cavity. Part or all of the first sub-accommodation cavity and the second sub-accommodation cavity can be separated by an elastic partition. separated. The first battery is arranged in the first sub-accommodating cavity, the second battery is arranged in the second sub-accommodating cavity, and the battery assembly is a moduleless battery assembly. Compared with module-based battery components, moduleless battery components have higher volume utilization, the system energy density of battery components is greater, and their production efficiency is higher and production costs are lower. In some embodiments of the present application, a plurality of first batteries and a plurality of second batteries are directly placed in the accommodation cavity to form a battery assembly. In other embodiments, as shown in Figure 2, a plurality of first batteries first form a first battery system, and a plurality of second batteries first form a second battery system. At least one first battery system and at least one second battery system The battery assembly provided by the embodiment of the present application is placed in the accommodation cavity. In this way, each battery system includes multiple batteries, and each battery system can achieve a "gathering effect". The volume change effect of the first battery system and the second battery system during charging and discharging will be more obvious or the internal volume of the battery assembly will be increased. The pressure change feedback is more obvious, so it is more conducive to the regulation of the battery component's charging and discharging procedures, which is more conducive to accurately controlling the volume changes of the battery component during the charging and discharging process or keeping the pressure changes inside the battery component in a balanced state for a long time. state, which is more conducive to providing a battery component with better long-term cycle performance and longer service life. In some specific embodiments, in the first battery system, a plurality of first batteries are connected in series; in the second battery system, a plurality of second batteries are connected in series. In some embodiments, a baffle is provided between the first battery system and the second battery system. In this application, the series-parallel relationship between the first battery and the second battery in the battery assembly is not limited. Likewise, the series-parallel relationship between the first battery system and the second battery system is not limited. When a single battery module contains multiple first battery systems and multiple second battery systems, the series-parallel relationship between the multiple first battery systems and the multiple second battery systems is not limited. Those skilled in the art can make a selection based on actual needs. In some embodiments of the present application, the battery component further includes: a detection device, the detection device is used to detect predetermined parameters to obtain the pressure of the first battery and/or the second battery; and Battery management system (BMS), the battery management system is used to regulate the charging strategy and/or discharging strategy of the first battery and/or the second battery according to the pressure. The detection device includes a device for detecting parameters such as pressure of the first battery and/or the second battery. The pressure of the first battery and/or the second battery can be understood as the restraining force exerted on the first battery and/or the second battery from the outside world (such as batteries, separators, and casings adjacent to the battery). In some embodiments, the detection device includes a pressure sensor. The pressure sensor can monitor the pressure generated by the expansion force of the first battery and/or the second battery in real time, thereby obtaining changes in pressure caused by changes in the expansion force and providing feedback. to the battery management system, so that the battery management system can control the charging and discharging status of the battery components in real time through programs, thereby achieving precise control of the volume changes of the battery components during the charging and discharging process, greatly reducing or even preventing the battery components from changing during the charging and discharging process. The volume changes, so the battery component can achieve long-term stable operation, long service life, and high safety performance. In some embodiments, the detection device may be a strain measurement device or the like. In some embodiments of the present application, "obtaining the pressure of the first battery and/or the second battery" may mean obtaining the pressure of the first battery and/or the second battery in the thickness direction of the pole piece. Since the thickness direction of the electrode piece is the main direction in which the battery expands or contracts during charging and discharging, the pressure in the thickness direction of the electrode piece can more sensitively reflect the expansion or contraction of the battery. In this application, the number of first batteries in the battery assembly may be one or more, and the number of second batteries may be one or more. "The detection device includes a device for detecting parameters such as the pressure of the first battery and/or the second battery" can be understood to mean that when the battery assembly only includes a first battery and a second battery, the detection device includes a device for detecting the pressure of the first battery and/or the second battery. A device for detecting parameters such as pressure of a first battery and/or a second battery; when the battery assembly includes multiple first batteries and multiple second batteries, the detection device includes a device for detecting at least one first battery and/or A device for detecting the pressure and other parameters of at least one second battery; when the battery assembly includes a plurality of first batteries and a second battery, the detection device includes a device for detecting the pressure of at least one first battery and/or the one second battery, etc. Parameter device; when the battery assembly includes a first battery and a plurality of second batteries, the detection device includes a device for detecting parameters such as pressure of the first battery and/or at least one second battery. "The battery management system is used to regulate the charging strategy and/or discharging strategy of the first battery and/or the second battery according to the pressure" can be understood to mean that when the battery assembly only includes a first battery and a second battery, the battery management system The system is used to regulate the charging strategy and/or discharging strategy of the first battery and/or the second battery according to the pressure; when the battery assembly includes multiple first batteries and multiple second batteries, the battery management system uses For regulating the charging strategy and/or | 1. A battery component, It is characterized by, include: A first battery that expands when charging and contracts when discharging; and The second battery shrinks when charging and expands when discharging. 2. The battery assembly according to claim 1, It is characterized by, The first battery includes a first positive electrode and a first negative electrode. The first negative electrode includes a first negative active material. The first negative active material includes at least one of lithium element, lithium alloy and silicon-based negative electrode material. 3. The battery assembly according to claim 2, It is characterized by, The first positive electrode includes a first positive electrode active material, and the first positive electrode active material includes one or more of a layered oxide and a polyanionic material. 4. The battery assembly according to any one of claims 1-3, It is characterized by, The second battery includes a second positive electrode and a second negative electrode. The second positive electrode includes a second positive electrode active material. The second positive electrode active material includes one or more of sulfur element and a sulfur-containing compound. Sulfur compounds include Li 2 S.Mo 6 S 8 ,CuS,MnS,FeS 2 ,CoS 2 , NiS 2 , Fe 0.5 Co 0.5 S 2 and one or more of vulcanized polyacrylonitrile; and The second negative electrode includes a second negative electrode active material, and the second negative electrode active material includes lithium element and/or lithium alloy; wherein, the lithium alloy includes lithium boron alloy, lithium magnesium alloy, lithium aluminum alloy, and lithium tin alloy. , one or more of lithium germanium alloy, lithium gallium alloy, lithium indium alloy, lithium antimony alloy, lithium indium alloy, lithium zinc alloy, lithium lead alloy and lithium bismuth alloy. 5. The battery assembly according to any one of claims 1-4, It is characterized by, The first battery and the second battery each contain electrolyte, the electrolyte in the first battery and the second battery includes a solvent, and the electrolyte in the first battery The solvent of the liquid and the solvent of the electrolyte in the second battery each independently include an ether solvent, and the ether solvent includes at least one of an unhalogenated ether solvent and a fluorinated ether solvent. A sort of; Wherein, the unhalogenated ether solvent includes one of diethylene glycol dimethyl ether, ethylene glycol dimethyl ether, dipropylene glycol dimethyl ether, tripropylene glycol monomethyl ether and tetraethylene glycol dimethyl ether or A variety of; the fluorinated ether solvents include 1,1,2,2,-tetrafluoroethyl ether, 1,1,2,2,-tetrafluoroethyl-2,2,3,3-tetrafluoro Propyl ether, hexafluoroisopropyl ether, tetrafluoroethyl tetrafluoropropyl ether, 2,2,2-trifluoroethyl ether, 1,1,2,2-tetrafluoroethyl-2,2, 2-Trifluoroethyl ether, difluoromethyl-2,2,3,3-tetrafluoropropyl ether, 2,2,3,3,3-pentafluoropropyl methyl ether, 1,1,2, 3,3,3-Hexafluoropropyl ethyl ether, 1,1,2,3,3,3-pentafluoropropyl difluoromethyl ether, 1,1,2,2-tetrafluoroethyl-2,2, 3,3-Tetrafluoropropyl ether, 1H,1H,5H-octafluoropentyl-1,1,2,2-tetrafluoroethyl ether, bis(2,2,2-trifluoroethyl) ether and One or more bis(2,2-difluoroethyl) ethers. 6. The battery assembly according to any one of claims 1-5, It is characterized by, The battery assembly includes a plurality of first batteries connected in series, and/or a plurality of second batteries connected in series. 7. The battery assembly according to any one of claims 1-6, It is characterized by, The first battery and the second battery are arranged alternately. 8. The battery assembly according to any one of claims 1-6, It is characterized by, The battery assembly is formed with an accommodation cavity, the accommodation cavity includes a first sub-accommodation cavity and a second sub-accommodation cavity, the first battery is arranged in the first sub-accommodation cavity, and the second battery is arranged in the first sub-accommodation cavity. Said second sub-accommodating cavity. 9. The battery assembly according to any one of claims 1-6, It is characterized by, The battery assembly is formed with a receiving cavity, the battery assembly includes at least one first battery system and at least one second battery system, each first battery system includes a plurality of the first batteries, and each second battery system includes A plurality of second batteries, the at least one first battery system and the at least one second battery system are placed in the accommodation cavity. 10. The battery assembly according to any one of claims 1-9, It is characterized by, The battery assembly also includes: Detection device, the detection device is used to detect predetermined parameters to obtain the voltage of the first battery and/or the second battery. force; and A battery management system configured to regulate the charging strategy and/or discharging strategy of the first battery and/or the second battery according to the pressure. 11. The battery assembly of claim 10, It is characterized by, The battery assembly includes a casing, the first battery and the second battery are disposed in the casing; the detection device is disposed between the first battery and/or the second battery and the casing. between, and/or between the first battery and the second battery. 12. The battery assembly according to claim 10 or 11, It is characterized by, The detection device is a pressure sensor for monitoring the pressure generated by the expansion force of the first battery and/or the second battery. 13. The battery assembly according to any one of claims 10-12, It is characterized by, During the charging and discharging process of the battery assembly, the battery management system is used to adjust the state of charge of the first battery and/or the second battery according to the pressure so that the pressure is less than a preset value. threshold. 14. The battery assembly according to any one of claims 10-12, It is characterized by, When the first battery and the second battery are charged at the same time, when the pressure reaches a first preset threshold, the battery management system is used to control to stop charging the first battery, or to reduce the charge of the first battery. The charging current of the first battery; and/or, increasing the charging current of the second battery. 15. The battery assembly according to any one of claims 10-12, It is characterized by, When the first battery and the second battery are discharged at the same time, when the pressure value reaches a second preset threshold, the battery management system is used to control to stop discharging the second battery or reduce the the discharge current of the second battery; And/or, increase the discharge current of the first battery. 16. The battery assembly according to any one of claims 10-15, It is characterized by, Charging the battery component includes the following steps: (1) The first battery is charged. When the pressure value of the battery component reaches a first preset threshold, the battery management system controls to stop charging the first battery; (2) The second battery is charged. When the pressure value of the battery component is lower than the third preset threshold, the battery management system controls to stop charging the second battery and charges the first battery again. ; Repeat steps (1) and (2) until the state of charge of the battery component reaches a preset value. 17. The battery assembly according to any one of claims 10-15, It is characterized by, Charging the battery component includes the following steps: (a) charging the second battery; (b) Charging the first battery; when the pressure value of the battery component reaches a first preset threshold, the battery management system is used to stop charging the first battery; cycle steps (a) and (b) ) until the state of charge of the battery component reaches the preset value. 18. The battery assembly according to any one of claims 10-17, It is characterized by, The cycle life of the first battery is greater than the cycle life of the second battery, and the battery management system controls the first battery to discharge prior to the second battery. 19. The battery assembly according to any one of claims 1-18, It is characterized by, During the charging and discharging process of the battery assembly, the pressure inside the battery assembly is constant. 20. An electrical equipment, It is characterized by, The electrical equipment has the battery assembly according to any one of claims 1-19. | BYD COMPANY LIMITED
28 | WO2024160211A9 | Non-Entry PCT-NP (In time limit)） | BYD CO LTD | Non-aqueous electrolyte accumulator electrodes¦Secondary cells servicing/maintenance | 2024-01-30 | 2024-11-21 | Sodium battery and electric device | A sodium battery and an electric device. The sodium battery comprises a positive electrode, a negative electrode, a separator arranged between the positive electrode and the negative electrode, and an electrolyte; the negative electrode comprises a negative electrode active material layer, and the negative electrode active material layer has a pore structure, wherein the N/P ratio of the sodium battery is less than 1; the electrolyte comprises an additive, the additive comprises at least one compound containing an element M, and the element M comprises one or more of K, Rb, Cs and Mg. The effective capacity of the negative electrode of the sodium battery is less than that of the positive electrode, sodium precipitation at the negative electrode would occur in the sodium battery in the charging process, but by means of special structural design and electrolyte component design, a sodium metal deposited in the negative electrode can fully participate in a subsequent cycle process to contribute to the reversible capacity, so that the energy density of the battery is remarkably improved, and the safety performance of the battery is relatively high. | Sodium batteries and electrical equipment This application claims priority to the Chinese patent application submitted to the China Patent Office on January 31, 2023, with application number 202310118805.5 and the application name "Sodium Batteries and Electrical Equipment", the entire content of which is incorporated into this application by reference. Technical field This application relates to the field of battery technology, specifically sodium batteries and electrical equipment. Background technology In order to avoid the reduction of sodium battery cycle performance and battery safety problems caused by sodium precipitation in the negative electrode, traditional sodium batteries will make the effective capacity of the negative electrode larger than the positive electrode, and the mass specific capacity and volume specific capacity of the negative electrode material are generally lower than that of the positive electrode material, so traditional sodium batteries The volume and mass of the negative electrode material in the battery are relatively large, which greatly limits the energy density of sodium batteries and cannot fully meet the current market demand for sodium battery energy density. Contents of the invention In view of this, this application provides a sodium battery and electrical equipment. The effective capacity of the negative electrode of this sodium battery is smaller than that of the positive electrode. The sodium battery will undergo sodium precipitation at the negative electrode during the charging process. However, through special structural design and electrolyte composition design, the sodium metal deposited on the negative electrode can fully participate in the subsequent cycle process. , contributes reversible capacity, significantly improves the energy density of the battery, and the battery has high safety performance. The first aspect of this application provides a sodium battery, including: positive electrode; A negative electrode, the negative electrode includes a negative active material layer, the negative active material layer has a pore structure; A separator located between the positive electrode and the negative electrode; and Electrolytic solution, the electrolytic solution includes additives, the additives include at least one compound containing M elements, and the M elements include one or more of K, Rb, Cs and Mg; Wherein, the N/P ratio of the sodium battery is less than 1. By designing and realizing the N/P ratio of the battery to be less than 1, the volume and mass proportion of the negative electrode material in the battery can be reduced, and the energy density of the battery can be increased. At the same time, the negative electrode active material layer has pores, which can accommodate the negative electrode in the battery during charging. The deposited metallic sodium will be discharged preferentially during subsequent cycles, contributing to the reversible capacity. In addition, the addition of the above-mentioned metal salts to the electrolyte can help guide the uniform and efficient deposition of sodium metal in the pore structure of the negative electrode, avoid the formation of sodium dendrites, and thereby improve the long-term cycle performance and safety performance of sodium batteries. In some embodiments, 0.4≤N/P<1. In some embodiments, 0.5≤N/P≤0.7. In some embodiments, the N/P ratio of the sodium battery is controlled by adjusting the ratio of the amount of positive active material in the positive electrode to the amount of negative active material. In some embodiments, the compound containing M element includes a salt of M element, which salt includes hexafluorophosphate of M element, bisfluorosulfonimide salt of M element, bis(trifluoromethylsulfonate) of M element At least one of acyl)imide salt, tetrafluoroborate of M element and nitrate of M element. In some embodiments, based on the total mass of the electrolyte, the mass percentage of the additive in the electrolyte is 1%-15%. In some embodiments, based on the total mass of the electrolyte, the mass percentage of the additive in the electrolyte is 3%-10%. In some embodiments, the electrolyte includes a solvent, and the solvent includes at least one of an unhalogenated ether solvent and a fluorinated ether solvent. In some embodiments, the solvent includes fluoroether solvents. In some embodiments, the sodium salt concentration in the electrolyte is 0.5 mol/L-2 mol/L. In some embodiments, the sodium salt concentration in the electrolyte is 0.6 mol/L-1.2 mol/L. In some embodiments, the porosity of the negative active material layer ranges from 10% to 60%. In some embodiments, the porosity of the negative active material layer ranges from 30% to 55%. In some embodiments, the negative active material layer includes the negative active material, and the negative active material includes one or more of carbon-based materials, metal oxides, and phosphorus-based materials. In some embodiments, the negative active material includes carbon-based materials. In some embodiments, the negative active material includes hard carbon and/or soft carbon. In some embodiments, the D50 of the negative active material in the sodium battery is in the range of 2 μm to 10 μm. In some embodiments, the cathode active material of the sodium battery includes one or more of layered transition metal oxides, polyanionic compounds, and Prussian blue-based materials. A second aspect of this application provides an electrical device, including the sodium battery provided in the first aspect of this application. Since the above-mentioned sodium battery is used as the power source, the electrical equipment can have a strong endurance capability. Description of the drawings Figure 1 is a schematic structural design diagram of a sodium battery according to an embodiment. Explanation of reference symbols: 10-sodium battery, 11-positive electrode, 12-negative electrode, 121-negative active material layer, 122-pore, 13-separator, 14-electrolyte. Detailed implementation As shown in Figure 1, the embodiment of the present application provides a sodium battery 10, including a positive electrode 11, a negative electrode 12, a separator 13 disposed between the positive electrode 11 and the negative electrode 12, and an electrolyte 14; the negative electrode 12 including a negative electrode active material layer 121, the negative electrode active material layer 121 is The material layer 121 has a pore structure; Wherein, the N/P ratio of the sodium battery 10 is less than 1; the electrolyte includes additives, the additives include at least one compound containing M elements, and the M elements include K, Rb, Cs and Mg. one or more. It should be noted that the N/P ratio of the sodium battery 10 in this application can be calculated by "the reversible areal capacity of the negative electrode/the reversible areal capacity of the positive electrode × 100%". Generally, the reversible areal capacity can be calculated by "the reversible areal capacity of the active material" Density × active material gram capacity" to calculate. The N/P ratio of the sodium battery 10 in this application is less than 1, which specifically means that at least when the positive electrode releases its full capacity, the number of sodium ions acceptable to the negative electrode is less than the amount of sodium ions released during the charging process of the positive electrode. Compared with traditional batteries, the sodium battery 10 provided by the present application reduces the amount of negative electrode material while the amount of positive electrode material remains unchanged, thereby improving the energy density of the sodium battery; at the same time, the active material layer 121 of the negative electrode 12 has pores 122 , the "excess" sodium ions released from the positive electrode during the charging process of the battery can be deposited in the pore structure of the negative electrode and converted into Sodium elemental substance, and this part of "sodium precipitation" is active sodium, which can exert capacity. That is to say, at least when the state of charge of the sodium battery is 100%, sodium elemental substance is deposited in the pore structure of the negative active material layer; In addition, the theoretical specific capacity of sodium element is significantly higher than that of general negative active materials (such as hard carbon, etc.), so the energy density of the battery is further improved. And K + ,Rb + ,Cs + and Mg 2+ It can be adsorbed on the surface of sodium element during the deposition process of sodium metal. The accumulation of positive ions on the surface of sodium element can effectively reduce the overpotential of sodium metal deposition, prevent the uneven deposition of sodium ions, avoid the deposition of elemental sodium on the surface of the negative electrode, and inhibit sodium dendrites. The formation of Na promotes the uniform deposition of sodium element into active sodium in the pores of the negative active material layer, improving the cycle performance and safety performance of the battery. It is understandable that when the amount of negative electrode material is reduced, the thickness of the negative electrode can also be reduced accordingly, which can effectively reduce the internal resistance of the negative electrode. At the same time, the conductivity of sodium element is relatively high, and its deposition after the negative electrode can also improve the conductivity of the negative electrode, thereby improving the conductivity of the negative electrode. Helps improve battery rate performance. In this application, for example, the N/P ratio of the sodium battery 10 may be 0.3, 0.35, 0.4, 0.45, 0.5, 0.6, 0.65, 0.7, 0.75, 0.8, 0.85, 0.9, 0.95, 0.97, 0.99, etc. In this application, taking the negative active material of the above-mentioned sodium battery 10 as a hard carbon material as an example, at least after the positive electrode 11 releases its full capacity, the negative active material is converted into Na x C n , and elemental sodium is deposited in the negative active material layer. In some embodiments of the present application, the above-mentioned compounds containing M element include, but are not limited to, salts of M element. The above-mentioned salts include, but are not limited to, hexafluorophosphate salts including M element, bisfluorosulfonyl imide salts of M element, and M element salts. At least one of bis(trifluoromethanesulfonyl)imide salt, tetrafluoroborate of M element and nitrate of M element. Specifically, the cesium salt includes but is not limited to one or more of cesium hexafluorophosphate, cesium bisfluorosulfonimide, cesium bis(trifluoromethanesulfonimide), cesium tetrafluoroborate, and cesium nitrate. Exemplarily, potassium salts include, but are not limited to, one or more of potassium hexafluorophosphate, potassium bisfluorosulfonimide, potassium nitrate, potassium bis(trifluoromethylsulfonimide), and potassium tetrafluoroborate. . Rubidium salts include but are not limited to one or more of rubidium hexafluorophosphate, rubidium bisfluorosulfonimide, rubidium nitrate, rubidium bis(trifluoromethylsulfonimide), and rubidium tetrafluoroborate. Magnesium salts include but are not limited to one or more of magnesium hexafluorophosphate, magnesium bisfluorosulfonimide, magnesium bis(trifluoromethylsulfonimide), magnesium tetrafluoroborate, magnesium nitrate, etc. Generally, the negative electrode 12 includes a negative electrode current collector and a negative electrode active material layer 121 disposed on at least one side surface of the negative electrode current collector. The negative electrode material layer contains a negative electrode active material, as well as optional conductive agents, binders, and the like. Similarly, the positive electrode 11 includes a positive current collector and a positive active material layer disposed on at least one side surface of the positive current collector. The positive active material layer contains the positive active material, as well as optional conductive agents, binders, and the like. In some embodiments of the present application, 0.4≤N/P<1. For example, the N/P of the sodium battery 10 may be 0.4, 0.45, 0.5, 0.55, 0.6, 0.65, 0.7, 0.75, 0.8, 0.85, 0.9, 0.95, 0.97, etc. In this way, it is helpful to ensure that the amount of negative active material is sufficient, which can not only achieve normal battery performance, but also control the amount of sodium evolution in the negative electrode during subsequent cycles within a more reasonable range, fully reducing the formation of sodium branches on the negative electrode. The risk of crystals affecting battery cycle performance and service life is maximized to ensure battery safety. In some embodiments of the present application, 0.5≤N/P≤0.7. For example, the N/P of the sodium battery 10 may be 0.5, 0.52, 0.55, 0.6, 0.65, 0.68, 0.7, etc. It is understandable that the theoretical specific capacity of sodium element is much higher than that of commonly used negative active materials for sodium batteries. From this perspective, the smaller the N/P of the sodium battery, the better the energy density of the sodium battery will be improved. However, When the N/P of a sodium battery is very small, it will also have an impact on other battery properties. The more sodium metal will be deposited on the negative electrode during the charging process, the more side reactions and sodium dendrites will be generated, and the faster the battery capacity will decay, making it difficult to Better cycle life. At present, no one has found a balance in the influence of the N/P ratio of sodium batteries on various factors. After theoretical deduction and a large number of experiments, the applicant found that controlling the N/P ratio of the battery within the above range can significantly improve the battery. The energy density of the battery can be guaranteed, and the cycle life of the battery can be guaranteed. The obtained sodium battery has the best comprehensive electrochemical performance. In some embodiments of the present application, the N/P ratio of the battery can be adjusted by adjusting the ratio of the amount of positive active material in the positive electrode to the amount of negative active material. Considering that different positive and negative active materials have different specific capacities, those skilled in the art can make adjustments based on actual production conditions. Generally, the N/P ratio can be calculated by "the reversible surface capacity of the negative electrode/the reversible surface capacity of the positive electrode × 100%". Generally, the reversible surface capacity can be calculated by "the surface density of the active material × the gram capacity of the active material"; Taking the above-described negative electrode active material of the sodium battery 10 as a hard carbon material as an example, the reversible areal capacity of the negative electrode of the sodium battery is "area density of hard carbon × gram capacity of hard carbon". In some embodiments of the present application, the porosity of the negative active material layer 121 is in the range of 10%-60%. Exemplarily, the porosity of the negative active material layer may be 10%, 15%, 20%, 25%, 30%, 32.5%, 35%, 37.5%, 38%, 39%, 40%, 45%, 50 %, 55%, 60%, etc. In some specific embodiments, the porosity of the negative active material layer may range from 30% to 55%. Controlling the porosity of the negative active material layer within the above range can not only reserve enough space to accommodate the deposited sodium elements, but also ensure that the sodium elements are deposited in the pore structure to the greatest extent, so as to fully improve the cycle performance of the final battery. Prolonging the cycle life of the battery can also ensure that the negative electrode has a higher compaction density, which can further ensure that the battery has both higher energy density and better cycle performance. In this application, the porosity of the negative active material layer may be the pore volume of the negative active material layer/the total volume of the negative electrode × 100%. Specifically, mercury porosimetry can be used for measurement. In some embodiments of the present application, the pores of the negative active material layer are mainly composed of negative active material particles, conductive agents, It is formed by the arrangement of substances such as binders, and may also include pores inherent in the negative active material particles (for example, hard carbon). It should be noted that the porosity measured by mercury porosimetry only includes pores formed by the arrangement of negative active material particles, conductive agents, binders and other substances. It is understandable that even if the pores of the hard carbon itself are not calculated when measuring using the pressure pump method, a small amount of active sodium may be deposited in the pore structure of the hard carbon material itself. In some embodiments of the present application, the D50 of the negative active material particles is in the range of 2 μm-10 μm. Exemplarily, the D50 of the negative active material may be 2 μm, 3 μm, 4 μm, 5 μm, 6 μm, 7 μm, 8 μm, 9 μm, etc. Controlling the D50 of the negative electrode active material particles within the above range will not only help to form a sufficient pore structure with suitable pore size in the negative electrode, but also help to obtain a negative electrode with a higher compaction density. In some embodiments of the present application, the negative active material layer includes a negative active material, and the negative active material includes but is not limited to one or more of carbon-based materials, metal oxides, and phosphorus-based materials. Phosphorus-based materials include but are not limited to one or more of phosphide and phosphorus-carbon materials. In some embodiments, the above-mentioned negative active material includes carbon-based materials. In some specific embodiments, the negative active material includes but is not limited to hard carbon and/or soft carbon. Hard carbon and soft carbon are the materials with the greatest commercial potential among current negative electrode materials for sodium batteries. In some embodiments of the present application, the positive active material includes, but is not limited to, one or more of layered transition metal oxides, polyanionic compounds, and Prussian blue materials. Wherein, the chemical formula of the layered transition metal oxide may be Na x AO 2 , where A includes but is not limited to one or more of Ti, V, Mn, Co, Ni, Fe, Cr and Cu, 0<x≤1. The polyanionic compound includes sodium vanadium trifluorophosphate Na 3 V 2 (PO 4 ) 2 F 3 , sodium vanadium fluorophosphate NaVPO 4 F. Sodium vanadium phosphate Na 3 V 2 (PO 4 ) 3 ,Na 4 Fe 3 (PO 4 ) 2 P 2 O 7 ,NaFePO 4 ,Na 3 V 2 (PO 4 ) 3 one or more of them. The Prussian blue compound can be expressed as Na y E 1 E 2 (CN) 6 , among which, E 1 ,E 2 Independently includes one or more of Fe, Mn, Co, Ni, Cu, Zn, Cr, Ti, V, Zr and Ce, where 0<y≤2. In some embodiments of the present application, based on the total mass of the electrolyte 14, the mass percentage of the additive in the electrolyte 14 is in the range of 1%-15%. For example, the mass percentage of the additive in the electrolyte can be 1%, 2%, 3%, 4%, 5%, 6%, 7%, 8%, 9%, 10%, 11%, 12%, 13%, 14%, 15%, etc. In some embodiments of the present application, based on the total mass of the electrolyte 14, the mass percentage of the additive in the electrolyte 14 is in the range of 3% to 10%. For example, the mass percentage of the additive in the electrolyte can be 3%, 4%, 5%, 6%, 7%, 8%, 9%, 10%, etc. By controlling the content of the additive within the above range, there can be sufficient M ions in the electrolyte to induce the uniform deposition of sodium ions in the pore structure of the negative electrode, thereby achieving the effect of inhibiting the growth of sodium dendrites without affecting the The transmission and deposition of sodium ions in the electrolyte will not affect the performance of the SEI membrane, so it can ensure that the final sodium battery has better overall electrochemical performance. In some embodiments of the present application, the electrolyte 14 includes a solvent, and the solvent includes at least one of an unhalogenated ether solvent and a fluorinated ether solvent. Among them, unhalogenated ether solvents include but are not limited to one of diethylene glycol dimethyl ether, ethylene glycol dimethyl ether, dipropylene glycol dimethyl ether, tripropylene glycol monomethyl ether and tetraethylene glycol dimethyl ether. or more. In some specific embodiments, The unhalogenated ether solvent is diethylene glycol dimethyl ether, which is more conducive to improving the energy density and cycle performance of the battery. The fluorinated ether solvents include but are not limited to 1,1,2,2-tetrafluoroethyl ether, 1,1,2,2-tetrafluoroethyl-2,2,3,3-tetrafluoro Propyl ether, hexafluoroisopropyl ether, tetrafluoroethyl ether Tetrafluoropropyl ether, 2,2,2-trifluoroethyl ether, 1,1,2,2-tetrafluoroethyl-2,2,2-trifluoroethyl ether, difluoromethyl-2 ,2,3,3-Tetrafluoropropyl ether, 2,2,3,3 ,3-pentafluoropropyl methyl ether, 1,1,2,3,3,3-hexafluoropropyl ethyl ether, 1,1,2,3,3,3-pentafluoropropyl difluoromethyl ether, 1 ,1,2,2-Tetrafluoroethyl-2,2,3,3 -Tetrafluoropropyl ether, 1H,1H,5H-octafluoropentyl-1,1,2,2-tetrafluoroethyl ether, bis(2,2,2-trifluoroethyl) ether and bis(2 , one or more of 2-difluoroethyl) ethers. Compared with carbonate solvents commonly used in the prior art, ether solvents are more friendly and compatible with carbon-based negative electrode materials, and can effectively inhibit the consumption of active sodium during the cycle; and the solids they generate on the surface of the negative electrode The solid electrolyte interface (SEI) film is thinner, which is beneficial to ensuring the cycle performance of the battery, and is also beneficial to promoting the diffusion rate of Na+, thus improving the rate performance of the battery. In some specific embodiments, the solvent includes fluoroether solvents. Fluorinated ether solvents can also be used as diluents for electrolytes. The introduction of fluorine atoms can effectively improve the oxidation stability of ether molecules. The fluorine element contained in the SEI film can also effectively improve its structural stability, so it can greatly improve the battery cycle. Stability; at the same time, fluorine element can also promote the attachment of M ions on the surface of sodium elemental substance, which can better promote the deposition of sodium elemental substance in the pores of the negative active material layer. In addition, local highly polar fluorinated end groups can increase the ionic conductivity of the electrolyte, build a local super-concentrated electrolyte, and promote the conversion of sodium elemental substance deposited on the negative electrode into Na+ during the discharge process. In some specific embodiments, the negative electrode is deposited The conversion rate of sodium element in a single discharge process can be greater than 99%. In some specific embodiments, the solvent includes both unhalogenated ether solvents and fluorinated ether solvents, and the mixed use of the electrolyte has a better effect. In some embodiments of the present application, the sodium salt concentration in the electrolyte 14 is 0.5 mol/L-2 mol/L. For example, the sodium salt concentration in the electrolyte can be 0.5mol/L, 0.6mol/L, 0.7mol/L, 0.8mol/L, 0.9mol/L, 1.0mol/L, 1.1mol/L, 1.2mol /L, 1.4mol/L, 1.6mol/L, 1.8mol/L, etc. In some specific embodiments, the concentration of sodium salt in the electrolyte is 0.6 mol/L-1.2 mol/L. Among them, sodium salts include but are not limited to sodium hexafluorophosphate, sodium perchlorate, sodium bisfluorosulfonimide, sodium bisfluorosulfonimide, sodium bistrifluoromethanesulfonimide, and sodium trifluoromethanesulfonate. , one or more of sodium tetrafluoroborate, sodium difluorophosphate, sodium tetraphenylborate and sodium chloride. This application also provides an electrical device, including the above-mentioned sodium battery 10. The electrical equipment can be vehicles, energy storage equipment or electronic equipment, etc. Vehicles can be pure electric vehicles, gasoline-electric hybrid vehicles, etc.; electronic equipment can be 3C products, etc. The technical solution of the present application will be described in detail below using multiple embodiments. Example 1 (1) Prepare the negative electrode: Combine the negative active material-hard carbon (gram capacity is 320mAh/g), conductive agent (specifically Super-P), binder-sodium carboxymethylcellulose (CMC), binder- Styrene-butadiene rubber (S BR) emulsion (the solid content of SBR emulsion is 40%) is mixed evenly in water according to the mass ratio of 95:1.5:1.5:5 to prepare negative electrode slurry, and a coater is used according to the negative electrode active material surface density of 9.75mg/cm 2 , the coating width is 200mm, apply the negative electrode slurry on the surface of the negative electrode current collector (specifically aluminum foil) and dry it, and then use the cold press to press the coated electrode piece at 1.0g/cm 3 The designed compaction density is cold-pressed, slit, and the final The negative electrode, wherein the porosity of the negative active material layer is 40.1%; (2) Preparation of positive electrode: add positive active material-NaNi 1/3 Fe 1/3 Mn 1/3 O 2 Material (gram capacity is 130mAh/g), binder - polyvinylidene fluoride (PVDF), conductive agent (specifically Super-P) in a solvent (specifically N-methylpyrrolidone) in a mass ratio of 96:2:2 ) to prepare the positive electrode slurry evenly, and use an extrusion coater to prepare the positive electrode active material surface density of 40 mg/cm 2 , the requirement of coating width 200mm is to apply the positive electrode slurry on the surface of the positive electrode current collector (specifically aluminum foil) and dry it, and then use the cold press to press the coated electrode piece at 3.0g/cm 3 The design is compacted and cold-pressed, cut and prepared to obtain the final positive electrode. (3) Prepare electrolyte: add 1 mol of sodium salt NaPF 6 Dissolve in 1L solvent diethylene glycol dimethyl ether to obtain 1mol/L NaPF 6 organic solution, and then add 3wt.% additive CsPF to it 6 , get the electrolyte. (4) Stack the negative electrode prepared in step (1), the positive electrode prepared in step (2) and the separator (specifically, the polypropylene/polyethylene composite separator) in order so that the separator separates the positive and negative electrodes, and wind into dry cells, which are then welded and aluminum After plastic film packaging, inject the electrolyte prepared in step (3), and then vacuum seal. After being left at 60°C for 48 hours, pressure formation at 45°C, exhaust, secondary packaging, and volume division, the capacity is obtained. 30Ah soft pack sodium battery. Among them, the electrolyte injection volume is injected according to the setting of 3.5g/Ah. The N/P ratio of the prepared sodium battery was 0.6. Example 2 The difference from Example 1 is that the amount of hard carbon, the negative active material, is adjusted so that the N/P ratio of the sodium battery is 0.5 and the porosity of the negative active material layer is 45.2%. Example 3 The difference from Example 1 is that the amount of hard carbon, the negative active material, is adjusted so that the N/P ratio of the sodium battery is 0.7 and the porosity of the negative active material layer is 40.6%. Example 4 The difference from Example 1 is that the amount of hard carbon, the negative active material, is adjusted so that the N/P ratio of the sodium battery is 0.4 and the porosity of the negative active material layer is 54.0%. Example 5 The difference from Example 1 is that the amount of hard carbon, the negative active material, is adjusted so that the N/P ratio of the sodium battery is 0.95. The extremely active material layer has a porosity of 30.5%. Example 6 The difference from Example 1 is that the porosity of the negative electrode material layer is adjusted so that the porosity of the negative electrode active material layer is 8%. Example 7 The difference from Example 1 is that the porosity of the negative electrode material layer is adjusted so that the porosity of the negative electrode active material layer is 20%. Example 8 The difference from Example 1 is that the additive added to the electrolyte is composed of CsPF 6 Replace with MgNO 3 . Example 9 The difference from Example 1 is that the additive added to the electrolyte is composed of CsPF 6 Replace with RbNO 3 . Example 10 The difference from Example 1 is that the additive added to the electrolyte is composed of CsPF 6 Replace with KPF 6 . Example 11 The only difference from Example 1 is that the content of the additive in the electrolyte is 11 wt.%. Example 12 The difference from Example 1 is that the sodium salt in the electrolyte is composed of NaPF 6 Replace with NaClO 4 . Example 13 The difference from Example 1 is that the solvent for the electrolyte solution is replaced from diethylene glycol dimethyl ether with ethylene glycol dimethyl ether. Example 14 The difference from Example 1 is that the solvent for the electrolyte solution is replaced from diethylene glycol dimethyl ether with 1,1,2,2-tetrafluoroethyl-2,2,3,3-tetrafluoropropyl ether. Example 15 The difference from Example 1 is that the solvent for the electrolyte is replaced by diglyme:1,1,2,2,-tetrafluoroethyl-2 with a volume ratio of 4:6. ,2,3,3-tetrafluoropropyl ether. In order to highlight the beneficial effects of the embodiments of the present application, the following comparative examples are set. Comparative example 1 The only difference from Example 1 is that the electrolyte does not contain additives. Comparative example 2 The only difference from Example 1 is that the amount of negative active material is adjusted so that the N/P ratio of the battery is 1.1. Comparative example 3 The only difference from Example 1 is that the amount of negative active material is adjusted so that the N/P ratio of the battery is 1.1, and the electrolyte does not contain additives. The electrochemical performance test was performed on the sodium batteries of the above-mentioned embodiments and comparative examples. (1) Cycle performance: Each sodium battery is tested for charge and discharge cycles at 25°C at a current rate of 0.33C. The voltage range is 2.0V-4.0V. When charging, first charge with a constant current of 0.33C to the cut-off voltage. is 4.0V, then charge at a constant voltage until the cut-off current is 0.05C. When discharging, discharge at a constant current of 0.33C to 2.0V. Record the discharge specific capacity of each battery in the first cycle and the capacity retention rate after 500 cycles. Among them, the first cycle discharge specific capacity is equal to the ratio of the first cycle discharge capacity of each sodium battery to the mass of the positive active material in the battery; the capacity retention rate after 500 cycles is equal to the ratio of the discharge capacity after 500 cycles to the first cycle discharge capacity. , the results are summarized in Table 1. In addition, the charge and discharge curves obtained by charging and discharging each battery at the above 0.1C constant current are integrated and divided by the first cycle discharge capacity to obtain the average voltage of each battery, that is, the charge and discharge voltage platform. Then calculate the gravimetric energy density of each sodium battery according to the following formula: Gravimetric energy density = divided capacity × average voltage plat | 1. A sodium battery (10), It is characterized by, include: Positive (11); Negative electrode (12), the negative electrode (12) includes a negative active material layer (121), the negative active material layer (121) has a pore (122) structure; Separator (13), the separator (13) is provided between the positive electrode (11) and the negative electrode (12); and Electrolyte (14), the electrolyte (14) includes additives, the additives include at least one compound containing M elements, and the M elements include one or more of K, Rb, Cs and Mg; Wherein, the N/P ratio of the sodium battery (10) is less than 1. 2. The sodium battery (10) according to claim 1, It is characterized by, 0.4≤N/P<1. 3. The sodium battery (10) according to claim 1 or 2, It is characterized by, 0.5≤N/P≤0.7. 4. The sodium battery (10) according to any one of claims 1 to 3, the N/P ratio of the sodium battery (10) is adjusted by adjusting the amount of positive active material in the positive electrode (11) and the amount of the positive electrode active material. The dosage ratio of the active material of the negative electrode (12) is controlled. 5. The sodium battery (10) according to any one of claims 1-4, It is characterized by, The compound containing M element includes a salt of M element, and the salt includes a hexafluorophosphate salt of M element, a bisfluorosulfonimide salt of M element, and a bis(trifluoromethylsulfonyl)imide of M element. At least one of salt, tetrafluoroborate of M element and nitrate of M element. 6. The sodium battery (10) according to any one of claims 1-5, It is characterized by, Based on the total mass of the electrolyte solution (14), the mass percentage of the additive in the electrolyte solution (14) is 1%-15%. 7. The sodium battery (10) according to any one of claims 1-6, It is characterized by, Based on the total mass of the electrolyte solution (14), the mass percentage of the additive in the electrolyte solution (14) is 3%-10%. 8. The sodium battery (10) according to any one of claims 1-7, It is characterized by, The electrolyte (14) includes a solvent, and the solvent includes at least one of an unhalogenated ether solvent and a fluorinated ether solvent. 9. The sodium battery (10) according to claim 8, It is characterized by, The solvents include fluorinated ether solvents. 10. The sodium battery (10) according to any one of claims 1-9, It is characterized by, The sodium salt concentration in the electrolyte is 0.5mol/L-2mol/L. 11. The sodium battery (10) according to claim 10, It is characterized by, The sodium salt concentration in the electrolyte is 0.6mol/L-1.2mol/L. 12. The sodium battery (10) according to any one of claims 1-11, It is characterized by, The porosity of the negative active material layer (121) is in the range of 10%-60%. 13. The sodium battery (10) according to claim 12, It is characterized by, The porosity of the negative active material layer (121) is in the range of 30%-55%. 14. The sodium battery (10) according to any one of claims 1-13, It is characterized by, The negative active material layer (121) includes a negative active material including one or more of carbon-based materials, metal oxides, and phosphorus-based materials. 15. The sodium battery (10) according to claim 14, It is characterized by, The negative active material includes carbon-based material. 16. The sodium battery (10) according to claim 14 or 15, It is characterized by, The negative active material includes hard carbon and/or soft carbon. 17. The sodium battery (10) according to any one of claims 1-16, It is characterized by, The D50 of the negative active material in the sodium battery (10) is in the range of 2 μm to 10 μm. 18. The sodium battery (10) according to any one of claims 1-17, It is characterized by, The positive active material of the sodium battery (10) includes one or more of layered transition metal oxides, polyanionic compounds and Prussian blue materials. 19. An electrical equipment, It is characterized by, The electrical equipment includes the sodium battery (10) according to any one of claims 1-18. | BYD COMPANY LIMITED
29 | WO2024160211A1 | Non-Entry PCT-NP (In time limit)） | BYD CO LTD | Non-aqueous electrolyte accumulator electrodes¦Secondary cells servicing/maintenance | 2024-01-30 | 2024-08-08 | Sodium battery and electric device | A sodium battery and an electric device. The sodium battery comprises a positive electrode, a negative electrode, a separator arranged between the positive electrode and the negative electrode, and an electrolyte; the negative electrode comprises a negative electrode active material layer, and the negative electrode active material layer has a pore structure, wherein the N/P ratio of the sodium battery is less than 1; the electrolyte comprises an additive, the additive comprises at least one compound containing an element M, and the element M comprises one or more of K, Rb, Cs and Mg. The effective capacity of the negative electrode of the sodium battery is less than that of the positive electrode, sodium precipitation at the negative electrode would occur in the sodium battery in the charging process, but by means of special structural design and electrolyte component design, a sodium metal deposited in the negative electrode can fully participate in a subsequent cycle process to contribute to the reversible capacity, so that the energy density of the battery is remarkably improved, and the safety performance of the battery is relatively high. | Sodium batteries and electrical equipment This application claims priority to the Chinese patent application submitted to the China Patent Office on January 31, 2023, with application number 202310118805.5 and the application name "Sodium Batteries and Electrical Equipment", the entire content of which is incorporated into this application by reference. Technical field This application relates to the field of battery technology, specifically sodium batteries and electrical equipment. Background technique In order to avoid the reduction of sodium battery cycle performance and battery safety problems caused by sodium precipitation in the negative electrode, traditional sodium batteries will make the effective capacity of the negative electrode larger than the positive electrode, and the mass specific capacity and volume specific capacity of the negative electrode material are generally lower than that of the positive electrode material, so traditional sodium batteries The volume and mass of the negative electrode material in the battery are relatively large, which greatly limits the energy density of sodium batteries and cannot fully meet the current market demand for sodium battery energy density. Contents of the invention In view of this, this application provides a sodium battery and electrical equipment. The effective capacity of the negative electrode of this sodium battery is smaller than that of the positive electrode. The sodium battery will undergo sodium precipitation at the negative electrode during the charging process. However, through special structural design and electrolyte composition design, the sodium metal deposited on the negative electrode can fully participate in the subsequent cycle process. , contributes reversible capacity, significantly improves the energy density of the battery, and the battery has high safety performance. The first aspect of this application provides a sodium battery, including: positive electrode; A negative electrode, the negative electrode includes a negative active material layer, the negative active material layer has a pore structure; A separator located between the positive electrode and the negative electrode; and Electrolytic solution, the electrolytic solution includes additives, the additives include at least one compound containing M elements, and the M elements include one or more of K, Rb, Cs and Mg; Wherein, the N/P ratio of the sodium battery is less than 1. By designing and realizing the N/P ratio of the battery to be less than 1, the volume and mass proportion of the negative electrode material in the battery can be reduced, and the energy density of the battery can be increased. At the same time, the negative electrode active material layer has pores, which can accommodate the negative electrode in the battery during charging. The deposited metallic sodium will be discharged preferentially during subsequent cycles, contributing to the reversible capacity. In addition, the addition of the above-mentioned metal salts to the electrolyte can help guide the uniform and efficient deposition of sodium metal in the pore structure of the negative electrode, avoid the formation of sodium dendrites, and thereby improve the long-term cycle performance and safety performance of sodium batteries. In some embodiments, 0.4≤N/P<1. In some embodiments, 0.5≤N/P≤0.7. In some embodiments, the N/P ratio of the sodium battery is controlled by adjusting the ratio of the amount of positive active material in the positive electrode to the amount of negative active material. In some embodiments, the compound containing M element includes a salt of M element, which salt includes hexafluorophosphate of M element, bisfluorosulfonimide salt of M element, bis(trifluoromethylsulfonate) of M element At least one of acyl)imide salt, tetrafluoroborate of M element and nitrate of M element. In some embodiments, based on the total mass of the electrolyte, the mass percentage of the additive in the electrolyte is 1%-15%. In some embodiments, based on the total mass of the electrolyte, the mass percentage of the additive in the electrolyte is 3%-10%. In some embodiments, the electrolyte includes a solvent, and the solvent includes at least one of an unhalogenated ether solvent and a fluorinated ether solvent. In some embodiments, the solvent includes fluoroether solvents. In some embodiments, the sodium salt concentration in the electrolyte is 0.5 mol/L-2 mol/L. In some embodiments, the sodium salt concentration in the electrolyte is 0.6 mol/L-1.2 mol/L. In some embodiments, the porosity of the negative active material layer ranges from 10% to 60%. In some embodiments, the porosity of the negative active material layer ranges from 30% to 55%. In some embodiments, the negative active material layer includes the negative active material, and the negative active material includes one or more of carbon-based materials, metal oxides, and phosphorus-based materials. In some embodiments, the negative active material includes carbon-based materials. In some embodiments, the negative active material includes hard carbon and/or soft carbon. In some embodiments, the D50 of the negative active material in the sodium battery is in the range of 2 μm to 10 μm. In some embodiments, the cathode active material of the sodium battery includes one or more of layered transition metal oxides, polyanionic compounds, and Prussian blue-based materials. A second aspect of this application provides an electrical device, including the sodium battery provided in the first aspect of this application. Since the above-mentioned sodium battery is used as the power source, the electrical equipment can have a strong endurance capability. Description of drawings Figure 1 is a schematic structural design diagram of a sodium battery according to an embodiment. Explanation of reference symbols: 10-sodium battery, 11-positive electrode, 12-negative electrode, 121-negative active material layer, 122-pore, 13-separator, 14-electrolyte. Detailed ways As shown in Figure 1, the embodiment of the present application provides a sodium battery 10, including a positive electrode 11, a negative electrode 12, a separator 13 disposed between the positive electrode 11 and the negative electrode 12, and an electrolyte 14; the negative electrode 12 including a negative electrode active material layer 121, the negative electrode active material layer 121 is The material layer 121 has a pore structure; Wherein, the N/P ratio of the sodium battery 10 is less than 1; the electrolyte includes additives, the additives include at least one compound containing M elements, and the M elements include K, Rb, Cs and Mg. one or more. It should be noted that the N/P ratio of the sodium battery 10 in this application can be calculated by "the reversible areal capacity of the negative electrode/the reversible areal capacity of the positive electrode × 100%". Generally, the reversible areal capacity can be calculated by "the reversible areal capacity of the active material" Density × active material gram capacity" to calculate. The N/P ratio of the sodium battery 10 in this application is less than 1, which specifically means that at least when the positive electrode releases its full capacity, the number of sodium ions acceptable to the negative electrode is less than the amount of sodium ions released during the charging process of the positive electrode. Compared with traditional batteries, the sodium battery 10 provided by the present application reduces the amount of negative electrode material while the amount of positive electrode material remains unchanged, thereby improving the energy density of the sodium battery; at the same time, the active material layer 121 of the negative electrode 12 has pores 122 During the charging process of the battery, the "excess" sodium ions released by the positive electrode can be deposited in the pore structure of the negative electrode and converted into sodium elements, and this part of the "sodium precipitation" becomes active sodium, which can exert its capacity, that is to say, at least at least When the state of charge of a sodium battery is 100%, sodium element is deposited in the pore structure of the negative active material layer; in addition, the theoretical specific capacity of sodium element is significantly higher than that of general negative active materials (for example, hard carbon, etc.). Therefore, the energy density of the battery is further improved. And K + ,Rb + ,Cs + and Mg 2+ It can be adsorbed on the surface of sodium element during the deposition process of sodium metal. The accumulation of positive ions on the surface of sodium element can effectively reduce the overpotential of sodium metal deposition, prevent the uneven deposition of sodium ions, avoid the deposition of elemental sodium on the surface of the negative electrode, and inhibit sodium dendrites. The formation of Na promotes the uniform deposition of sodium element into active sodium in the pores of the negative active material layer, improving the cycle performance and safety performance of the battery. It is understandable that when the amount of negative electrode material is reduced, the thickness of the negative electrode can also be reduced accordingly, which can effectively reduce the internal resistance of the negative electrode. At the same time, the conductivity of sodium element is relatively high, and its deposition after the negative electrode can also improve the conductivity of the negative electrode, thereby improving the conductivity of the negative electrode. Helps improve battery rate performance. In this application, for example, the N/P ratio of the sodium battery 10 may be 0.3, 0.35, 0.4, 0.45, 0.5, 0.6, 0.65, 0.7, 0.75, 0.8, 0.85, 0.9, 0.95, 0.97, 0.99, etc. In this application, taking the negative active material of the above-mentioned sodium battery 10 as a hard carbon material as an example, at least after the positive electrode 11 releases its full capacity, the negative active material is converted into Na x C n , and elemental sodium is deposited in the negative active material layer. In some embodiments of the present application, the above-mentioned compounds containing M element include, but are not limited to, salts of M element. The above-mentioned salts include, but are not limited to, hexafluorophosphate salts including M element, bisfluorosulfonyl imide salts of M element, and M element salts. At least one of bis(trifluoromethanesulfonyl)imide salt, tetrafluoroborate of M element and nitrate of M element. Specifically, the cesium salt includes but is not limited to one or more of cesium hexafluorophosphate, cesium bisfluorosulfonimide, cesium bis(trifluoromethanesulfonimide), cesium tetrafluoroborate, and cesium nitrate. Exemplarily, potassium salts include, but are not limited to, one or more of potassium hexafluorophosphate, potassium bisfluorosulfonimide, potassium nitrate, potassium bis(trifluoromethanesulfonimide), and potassium tetrafluoroborate. . Rubidium salts include, but are not limited to, one or more of rubidium hexafluorophosphate, rubidium bisfluorosulfonimide, rubidium nitrate, rubidium bis(trifluoromethanesulfonimide), and rubidium tetrafluoroborate. Magnesium salts include but are not limited to one or more of magnesium hexafluorophosphate, magnesium bisfluorosulfonimide, magnesium bis(trifluoromethylsulfonimide), magnesium tetrafluoroborate, magnesium nitrate, etc. Generally, the negative electrode 12 includes a negative electrode current collector and a negative electrode active material layer 121 disposed on at least one side surface of the negative electrode current collector. The negative electrode material layer contains a negative electrode active material, as well as optional conductive agents, binders, and the like. Similarly, the positive electrode 11 includes a positive current collector and a positive active material layer disposed on at least one side surface of the positive current collector. The positive active material layer contains the positive active material, as well as optional conductive agents, binders, and the like. In some embodiments of the present application, 0.4≤N/P<1. For example, the N/P of the sodium battery 10 may be 0.4, 0.45, 0.5, 0.55, 0.6, 0.65, 0.7, 0.75, 0.8, 0.85, 0.9, 0.95, 0.97, etc. In this way, it is helpful to ensure that the amount of negative active material is sufficient, which can not only achieve normal battery performance, but also control the amount of sodium evolution in the negative electrode during subsequent cycles within a more reasonable range, fully reducing the formation of sodium branches on the negative electrode. The risk of crystals affecting battery cycle performance and service life is maximized to ensure battery safety. In some embodiments of the present application, 0.5≤N/P≤0.7. For example, the N/P of the sodium battery 10 may be 0.5, 0.52, 0.55, 0.6, 0.65, 0.68, 0.7, etc. It is understandable that the theoretical specific capacity of sodium element is much higher than that of commonly used negative active materials for sodium batteries. From this perspective, the smaller the N/P of the sodium battery, the better the energy density of the sodium battery will be improved. However, When the N/P of a sodium battery is very small, it will also have an impact on other battery properties. The more sodium metal will be deposited on the negative electrode during the charging process, the more side reactions and sodium dendrites will be generated, and the faster the battery capacity will decay, making it difficult to Better cycle life. At present, no one has found a balance in the influence of the N/P ratio of sodium batteries on various factors. After theoretical deduction and a large number of experiments, the applicant found that controlling the N/P ratio of the battery within the above range can significantly improve the battery. The energy density of the battery can be guaranteed, and the cycle life of the battery can be guaranteed. The obtained sodium battery has the best comprehensive electrochemical performance. In some embodiments of the present application, the N/P ratio of the battery can be adjusted by adjusting the ratio of the amount of positive active material in the positive electrode to the amount of negative active material. Considering that different positive and negative active materials have different specific capacities, those skilled in the art can make adjustments based on actual production conditions. Generally, the N/P ratio can be calculated by "the reversible surface capacity of the negative electrode/the reversible surface capacity of the positive electrode × 100%". Generally, the reversible surface capacity can be calculated by "the surface density of the active material × the gram capacity of the active material"; Taking the above-described negative electrode active material of the sodium battery 10 as a hard carbon material as an example, the reversible areal capacity of the negative electrode of the sodium battery is "area density of hard carbon × hard carbon gram capacity". In some embodiments of the present application, the porosity of the negative active material layer 121 is in the range of 10%-60%. Exemplarily, the porosity of the negative active material layer may be 10%, 15%, 20%, 25%, 30%, 32.5%, 35%, 37.5%, 38%, 39%, 40%, 45%, 50 %, 55%, 60%, etc. In some specific embodiments, the porosity of the negative active material layer may range from 30% to 55%. Controlling the porosity of the negative active material layer within the above range can not only reserve enough space to accommodate the deposited sodium elements, but also ensure that the sodium elements are deposited in the pore structure to the greatest extent, so as to fully improve the cycle performance of the final battery. Prolonging the cycle life of the battery can also ensure that the negative electrode has a higher compaction density, which can further ensure that the battery has both higher energy density and better cycle performance. In this application, the porosity of the negative active material layer may be the pore volume of the negative active material layer/the total volume of the negative electrode × 100%. Specifically, mercury porosimetry can be used for measurement. In some embodiments of the present application, the pores of the negative active material layer are mainly composed of negative active material particles, conductive agents, It is formed by the arrangement of substances such as binders, and may also include pores inherent in the negative active material particles (for example, hard carbon). It should be noted that the porosity measured by mercury porosimetry only includes pores formed by the arrangement of negative active material particles, conductive agents, binders and other substances. It is understandable that even if the pores of the hard carbon itself are not calculated when measuring using the pressure pump method, a small amount of active sodium may be deposited in the pore structure of the hard carbon material itself. In some embodiments of the present application, the D50 of the negative active material particles is in the range of 2 μm-10 μm. Exemplarily, the D50 of the negative active material may be 2 μm, 3 μm, 4 μm, 5 μm, 6 μm, 7 μm, 8 μm, 9 μm, etc. Controlling the D50 of the negative electrode active material particles within the above range will not only help to form a sufficient pore structure with suitable pore size in the negative electrode, but also help to obtain a negative electrode with a higher compaction density. In some embodiments of the present application, the negative active material layer includes a negative active material, and the negative active material includes but is not limited to one or more of carbon-based materials, metal oxides, and phosphorus-based materials. Phosphorus-based materials include but are not limited to one or more of phosphide and phosphorus-carbon materials. In some embodiments, the above-mentioned negative active material includes carbon-based materials. In some specific embodiments, the negative active material includes but is not limited to hard carbon and/or soft carbon. Hard carbon and soft carbon are the materials with the greatest commercial potential among current negative electrode materials for sodium batteries. In some embodiments of the present application, the positive active material includes, but is not limited to, one or more of layered transition metal oxides, polyanionic compounds, and Prussian blue materials. Wherein, the chemical formula of the layered transition metal oxide may be Na x AO 2 , where A includes but is not limited to one or more of Ti, V, Mn, Co, Ni, Fe, Cr and Cu, 0<x≤1. The polyanionic compound includes sodium vanadium trifluorophosphate Na 3 V 2 (PO 4 ) 2 F 3 , sodium vanadium fluorophosphate NaVPO 4 F. Sodium vanadium phosphate Na 3 V 2 (PO 4 ) 3 , Na 4 Fe 3 (PO 4 ) 2 P 2 O 7 ,NaFePO 4 , Na 3 V 2 (PO 4 ) 3 one or more of them. The Prussian blue compound can be expressed as Na y E 1 E 2 (CN) 6 , among which, E 1 ,E 2 Independently includes one or more of Fe, Mn, Co, Ni, Cu, Zn, Cr, Ti, V, Zr and Ce, where 0<y≤2. In some embodiments of the present application, based on the total mass of the electrolyte 14, the mass percentage of the additive in the electrolyte 14 is in the range of 1%-15%. For example, the mass percentage of the additive in the electrolyte can be 1%, 2%, 3%, 4%, 5%, 6%, 7%, 8%, 9%, 10%, 11%, 12%, 13%, 14%, 15%, etc. In some embodiments of the present application, based on the total mass of the electrolyte 14, the mass percentage of the additive in the electrolyte 14 is in the range of 3% to 10%. For example, the mass percentage of the additive in the electrolyte can be 3%, 4%, 5%, 6%, 7%, 8%, 9%, 10%, etc. By controlling the content of the additive within the above range, there can be sufficient M ions in the electrolyte to induce the uniform deposition of sodium ions in the pore structure of the negative electrode, thereby achieving the effect of inhibiting the growth of sodium dendrites without affecting the The transmission and deposition of sodium ions in the electrolyte will not affect the performance of the SEI membrane, so it can ensure that the final sodium battery has better overall electrochemical performance. In some embodiments of the present application, the electrolyte 14 includes a solvent, and the solvent includes at least one of an unhalogenated ether solvent and a fluorinated ether solvent. Among them, unhalogenated ether solvents include but are not limited to one of diethylene glycol dimethyl ether, ethylene glycol dimethyl ether, dipropylene glycol dimethyl ether, tripropylene glycol monomethyl ether and tetraethylene glycol dimethyl ether. or more. In some specific embodiments, The unhalogenated ether solvent is diethylene glycol dimethyl ether, which is more conducive to improving the energy density and cycle performance of the battery. The fluorinated ether solvents include but are not limited to 1,1,2,2-tetrafluoroethyl ether, 1,1,2,2-tetrafluoroethyl-2,2,3,3-tetrafluoro Propyl ether, hexafluoroisopropyl ether, tetrafluoroethyl tetrafluoropropyl ether, 2,2,2-trifluoroethyl ether, 1,1,2,2-tetrafluoroethyl-2,2, 2-Trifluoroethyl ether, difluoromethyl-2,2,3,3-tetrafluoropropyl ether, 2,2,3,3,3-pentafluoropropyl methyl ether, 1,1,2, 3,3,3-Hexafluoropropyl ethyl ether, 1,1,2,3,3,3-pentafluoropropyl difluoromethyl ether, 1,1,2,2-tetrafluoroethyl-2,2, 3,3-Tetrafluoropropyl ether, 1H,1H,5H-octafluoropentyl-1,1,2,2-tetrafluoroethyl ether, bis(2,2,2-trifluoroethyl) ether and One or more bis(2,2-difluoroethyl) ethers. Compared with carbonate solvents commonly used in the prior art, ether solvents are more friendly and compatible with carbon-based negative electrode materials, and can effectively inhibit the consumption of active sodium during the cycle; and the solids they generate on the surface of the negative electrode The solid electrolyte interface (SEI) film is thinner, which is beneficial to ensuring the cycle performance of the battery, and is also beneficial to promoting the diffusion rate of Na+, thus improving the rate performance of the battery. In some specific embodiments, the solvent includes fluoroether solvents. Fluorinated ether solvents can also be used as diluents for electrolytes. The introduction of fluorine atoms can effectively improve the oxidation stability of ether molecules. The fluorine element contained in the SEI film can also effectively improve its structural stability, so it can greatly improve the battery cycle. Stability; at the same time, fluorine element can also promote the attachment of M ions on the surface of sodium elemental substance, which can better promote the deposition of sodium elemental substance in the pores of the negative active material layer. In addition, local highly polar fluorinated end groups can increase the ionic conductivity of the electrolyte, build a local super-concentrated electrolyte, and promote the conversion of sodium elemental substance deposited on the negative electrode into Na+ during the discharge process. In some specific embodiments, the negative electrode is deposited The conversion rate of sodium element in a single discharge process can be greater than 99%. In some specific embodiments, the solvent includes both unhalogenated ether solvents and fluorinated ether solvents, and the mixed use of the electrolyte has a better effect. In some embodiments of the present application, the sodium salt concentration in the electrolyte 14 is 0.5 mol/L-2 mol/L. For example, the sodium salt concentration in the electrolyte can be 0.5mol/L, 0.6mol/L, 0.7mol/L, 0.8mol/L, 0.9mol/L, 1.0mol/L, 1.1mol/L, 1.2mol /L, 1.4mol/L, 1.6mol/L, 1.8mol/L, etc. In some specific embodiments, the concentration of sodium salt in the electrolyte is 0.6 mol/L-1.2 mol/L. Among them, sodium salts include but are not limited to sodium hexafluorophosphate, sodium perchlorate, sodium bisfluorosulfonimide, sodium bisfluorosulfonimide, sodium bistrifluoromethanesulfonimide, and sodium trifluoromethanesulfonate. , one or more of sodium tetrafluoroborate, sodium difluorophosphate, sodium tetraphenylborate and sodium chloride. This application also provides an electrical device, including the above-mentioned sodium battery 10. The electrical equipment can be vehicles, energy storage equipment or electronic equipment, etc. Vehicles can be pure electric vehicles, gasoline-electric hybrid vehicles, etc.; electronic equipment can be 3C products, etc. The technical solution of the present application will be described in detail below using multiple embodiments. Example 1 (1) Prepare the negative electrode: Combine the negative active material-hard carbon (gram capacity is 320mAh/g), conductive agent (specifically Super-P), binder-sodium carboxymethylcellulose (CMC), binder- Mix styrene-butadiene rubber (SBR) emulsion (the solid content of SBR emulsion is 40%) in water according to the mass ratio of 95:1.5:1.5:5 to prepare negative electrode slurry. Use a coater to set the negative electrode active material area density to 9.75 mg. /cm 2 , the coating width is 200mm, apply the negative electrode slurry on the surface of the negative electrode current collector (specifically aluminum foil) and dry it, and then use the cold press to press the coated electrode piece at 1.0g/cm 3 The designed compaction density is cold-pressed, slit, and the final The negative electrode, wherein the porosity of the negative active material layer is 40.1%; (2) Preparation of positive electrode: add positive active material-NaNi 1/3 Fe 1/3 Mn 1/3 O 2 Material (gram capacity is 130mAh/g), binder - polyvinylidene fluoride (PVDF), conductive agent (specifically Super-P) in a solvent (specifically N-methylpyrrolidone) in a mass ratio of 96:2:2 ) to prepare the positive electrode slurry evenly, and use an extrusion coater to prepare the positive electrode active material surface density of 40 mg/cm 2 , the requirement of coating width 200mm is to apply the positive electrode slurry on the surface of the positive electrode current collector (specifically aluminum foil) and dry it, and then use the cold press to press the coated electrode piece at 3.0g/cm 3 The design is compacted and cold-pressed, then cut and prepared to obtain the final positive electrode. (3) Prepare electrolyte: add 1 mol of sodium salt NaPF 6 Dissolve in 1L solvent diethylene glycol dimethyl ether to obtain 1mol/L NaPF 6 organic solution, and then add 3wt.% additive CsPF to it 6 , get the electrolyte. (4) Stack the negative electrode prepared in step (1), the positive electrode prepared in step (2) and the separator (specifically, the polypropylene/polyethylene composite separator) in order so that the separator separates the positive and negative electrodes, and wind It is formed into a dry battery core, which is then welded and encapsulated with an aluminum plastic film. The electrolyte prepared in step (3) is injected, and then vacuum-sealed. It is left at 60°C for 48 hours and pressurized at 45°C to form, exhaust, and After secondary packaging and capacity division, a soft-packed sodium battery with a capacity of 30Ah is obtained. Among them, the electrolyte injection volume is injected according to the setting of 3.5g/Ah. The N/P ratio of the prepared sodium battery was 0.6. Example 2 The difference from Example 1 is that the amount of hard carbon, the negative active material, is adjusted so that the N/P ratio of the sodium battery is 0.5 and the porosity of the negative active material layer is 45.2%. Example 3 The difference from Example 1 is that the amount of hard carbon, the negative active material, is adjusted so that the N/P ratio of the sodium battery is 0.7 and the porosity of the negative active material layer is 40.6%. Example 4 The difference from Example 1 is that the amount of hard carbon, the negative active material, is adjusted so that the N/P ratio of the sodium battery is 0.4 and the porosity of the negative active material layer is 54.0%. Example 5 The difference from Example 1 is that the amount of hard carbon, the negative active material, is adjusted so that the N/P ratio of the sodium battery is 0.95. The extremely active material layer has a porosity of 30.5%. Example 6 The difference from Example 1 is that the porosity of the negative electrode material layer is adjusted so that the porosity of the negative electrode active material layer is 8%. Example 7 The difference from Example 1 is that the porosity of the negative electrode material layer is adjusted so that the porosity of the negative electrode active material layer is 20%. Example 8 The difference from Example 1 is that the additive added to the electrolyte is composed of CsPF 6 Replace with MgNO 3 . Example 9 The difference from Example 1 is that the additive added to the electrolyte is composed of CsPF 6 Replace with RbNO 3 . Example 10 The difference from Example 1 is that the additive added to the electrolyte is composed of CsPF 6 Replace with KPF 6 . Example 11 The only difference from Example 1 is that the content of the additive in the electrolyte is 11 wt.%. Example 12 The difference from Example 1 is that the sodium salt in the electrolyte is composed of NaPF 6 Replace with NaClO 4 . Example 13 The difference from Example 1 is that the solvent for the electrolyte solution is replaced from diethylene glycol dimethyl ether with ethylene glycol dimethyl ether. Example 14 The difference from Example 1 is that the solvent for the electrolyte solution is replaced from diethylene glycol dimethyl ether with 1,1,2,2-tetrafluoroethyl-2,2,3,3-tetrafluoropropyl ether. Example 15 The difference from Example 1 is that the solvent for the electrolyte is replaced by diglyme:1,1,2,2,-tetrafluoroethyl-2 with a volume ratio of 4:6. ,2,3,3-tetrafluoropropyl ether. In order to highlight the beneficial effects of the embodiments of the present application, the following comparative examples are set. Comparative example 1 The only difference from Example 1 is that the electrolyte does not contain additives. Comparative example 2 The only difference from Example 1 is that the amount of negative active material is adjusted so that the N/P ratio of the battery is 1.1. Comparative example 3 The only difference from Example 1 is that the amount of negative active material is adjusted so that the N/P ratio of the battery is 1.1, and the electrolyte does not contain additives. The electrochemical performance test was performed on the sodium batteries of the above-mentioned embodiments and comparative examples. (1) Cycle performance: Each sodium battery is tested for charge and discharge cycles at 25°C at a current rate of 0.33C. The voltage range is 2.0V-4.0V. When charging, first charge with a constant current of 0.33C to the cut-off voltage. is 4.0V, then charge at a constant voltage until the cut-off current is 0.05C. When discharging, discharge at a constant current of 0.33C to 2.0V. Record the discharge specific capacity of each battery in the first cycle and the capacity retention rate after 500 cycles. Among them, the first cycle discharge specific capacity is equal to the ratio of the first cycle discharge capacity of each sodium battery to the mass of the positive active material in the battery; the capacity retention rate after 500 cycles is equal to the ratio of the discharge capacity after 500 cycles to the first cycle discharge capacity. , the results are summarized in Table 1. In addition, the charge and discharge curves obtained by charging and discharging each battery at the above 0.1C constant current are integrated and divided by the first cycle discharge capacity to obtain the average voltage of each battery, that is, the charge and discharge voltage platform. Then calculate the gravimetric energy density of each sodium battery according to the following formula: Gravimetric energy density = divided capacity × average vol | 1. A sodium battery (10), It is characterized by: include: Positive (11); Negative electrode (12), the negative electrode (12) includes a negative active material layer (121), the negative active material layer (121) has a pore (122) structure; Separator (13), the separator (13) is provided between the positive electrode (11) and the negative electrode (12); and Electrolyte (14), the electrolyte (14) includes additives, the additives include at least one compound containing M elements, and the M elements include one or more of K, Rb, Cs and Mg; Wherein, the N/P ratio of the sodium battery (10) is less than 1. 2. The sodium battery (10) according to claim 1, It is characterized by: 0.4≤N/P<1. 3. The sodium battery (10) according to claim 1 or 2, It is characterized by: 0.5≤N/P≤0.7. 4. The sodium battery (10) according to any one of claims 1 to 3, the N/P ratio of the sodium battery (10) is adjusted by adjusting the amount of positive active material in the positive electrode (11) and the amount of the positive electrode active material. The dosage ratio of the active material of the negative electrode (12) is controlled. 5. The sodium battery (10) according to any one of claims 1-4, It is characterized by: The compound containing M element includes a salt of M element, and the salt includes a hexafluorophosphate salt of M element, a bisfluorosulfonimide salt of M element, and a bis(trifluoromethylsulfonyl)imide of M element. At least one of salt, tetrafluoroborate of M element and nitrate of M element. 6. The sodium battery (10) according to any one of claims 1-5, It is characterized by: Based on the total mass of the electrolyte solution (14), the mass percentage of the additive in the electrolyte solution (14) is 1%-15%. 7. The sodium battery (10) according to any one of claims 1-6, It is characterized by: Based on the total mass of the electrolyte solution (14), the mass percentage of the additive in the electrolyte solution (14) is 3%-10%. 8. The sodium battery (10) according to any one of claims 1-7, It is characterized by: The electrolyte (14) includes a solvent, and the solvent includes at least one of an unhalogenated ether solvent and a fluorinated ether solvent. 9. The sodium battery (10) according to claim 8, It is characterized by: The solvents include fluorinated ether solvents. 10. The sodium battery (10) according to any one of claims 1-9, It is characterized by: The sodium salt concentration in the electrolyte is 0.5mol/L-2mol/L. 11. The sodium battery (10) according to claim 10, It is characterized by: The sodium salt concentration in the electrolyte is 0.6mol/L-1.2mol/L. 12. The sodium battery (10) according to any one of claims 1-11, It is characterized by: The porosity of the negative active material layer (121) is in the range of 10%-60%. 13. The sodium battery (10) according to claim 12, It is characterized by: The porosity of the negative active material layer (121) is in the range of 30%-55%. 14. The sodium battery (10) according to any one of claims 1-13, It is characterized by: The negative active material layer (121) includes a negative active material including one or more of carbon-based materials, metal oxides, and phosphorus-based materials. 15. The sodium battery (10) according to claim 14, It is characterized by: The negative active material includes carbon-based material. 16. The sodium battery (10) according to claim 14 or 15, It is characterized by: The negative active material includes hard carbon and/or soft carbon. 17. The sodium battery (10) according to any one of claims 1-16, It is characterized by: The D50 of the negative active material in the sodium battery (10) is in the range of 2 μm to 10 μm. 18. The sodium battery (10) according to any one of claims 1-17, It is characterized by: The positive active material of the sodium battery (10) includes one or more of layered transition metal oxides, polyanionic compounds and Prussian blue materials. 19. An electrical equipment, It is characterized by: The electrical equipment includes the sodium battery (10) according to any one of claims 1-18. | BYD COMPANY LIMITED
30 | WO2024160115A1 | Non-Entry PCT-NP (In time limit)） | BYD CO LTD | Electrode thermal treatment¦Secondary cells¦Negative electrodes | 2024-01-25 | 2024-08-08 | Silicon-carbon negative electrode material and preparation method therefor, negative electrode sheet, and electrochemical device | The present disclosure relates to the technical field of negative electrode materials for batteries, and in particular relates to a silicon-carbon negative electrode material and a preparation method therefor, a negative electrode sheet, and an electrochemical device. The silicon-carbon negative electrode material comprises carbon and modified particles dispersed in the carbon, wherein the modified particles comprise silicon carbide and silicon, the silicon being at least partially connected to the carbon by means of the silicon carbide, and the mass ratio of the silicon carbide to the silicon being 1:1-50. | Silicon-carbon negative electrode material and preparation method thereof, negative electrode plate and electrochemical device priority information This application requests the disclosure of the Chinese patent submitted to the State Intellectual Property Office of China on January 31, 2023, with the patent application number 202310145325.8 and the public name "Silicon-carbon negative electrode material and preparation method thereof, negative electrode and electrochemical device" priority, and the entire contents of which are incorporated by reference into this disclosure. Technical field This application relates to the technical field of battery negative electrode materials, specifically silicon-carbon negative electrode materials and preparation methods thereof, negative electrode plates and electrochemical devices. Background technique Silicon-carbon materials have received widespread attention as a high-specific-capacity lithium-ion battery anode material. However, in silicon-carbon materials, due to the volume expansion and structural powdering of silicon during the charge and discharge process, the gap between silicon and carbon in silicon-carbon materials is caused. The lack of electrical contact also causes the electrolyte to continue to be consumed, ultimately affecting the cycle performance of the lithium-ion battery. Therefore, it is urgent to provide a silicon carbon material with low volume expansion rate, good structural stability, and long cycle life. public content The purpose of this application is to solve the above technical problems and provide a silicon-carbon negative electrode material and its preparation method, negative electrode plate and electrochemical device. In order to achieve the above objects, a first aspect of the present application provides a silicon-carbon negative electrode material, wherein the silicon-carbon negative electrode material includes carbon and modified particles dispersed in the carbon, and the modified particles include carbonized Silicon and silicon; wherein the silicon is at least partially connected to the carbon through the silicon carbide, and the mass ratio of the silicon carbide to silicon is 1:1-50. The second aspect of the present application provides a method for preparing a silicon-carbon negative electrode material, wherein the method includes heat-treating silicon-carbon raw materials under conditions that isolate oxygen to obtain the silicon-carbon negative electrode material; wherein, The silicon carbon raw material includes dispersed silicon carbon material, and the dispersed silicon carbon material includes base carbon and silicon particles dispersed in the base carbon. A third aspect of the present application provides a negative electrode sheet, wherein the negative electrode sheet includes a current collector and a dressing layer coated on the current collector, the dressing layer including a silicon-carbon negative electrode material; wherein, The silicon-carbon negative electrode material is the silicon-carbon negative electrode material described in the first aspect of this application or the silicon-carbon negative electrode material prepared by the method described in the second aspect of this application. A fourth aspect of the present application provides an electrochemical device, which includes the negative electrode plate described in the third aspect of the present application. Through the above technical solutions, the beneficial technical effects achieved by this application are as follows: 1) The silicon-carbon negative electrode material provided in this application connects silicon and carbon through silicon carbide, which not only makes the structural stability of the silicon-carbon negative electrode material better, but also avoids or reduces the expansion of silicon during the charging and discharging process. The separation of the connection interface between silicon and carbon effectively solves the problem of low battery cycle life caused by silicon expansion, and can also effectively reduce the barrier for lithium ion transfer at the silicon and carbon interface, reducing the transfer of lithium ions at the silicon and carbon interface. The ion diffusion resistance of migration at the interface is conducive to the migration of lithium ions during charging and discharging; 2) In the silicon-carbon negative electrode material provided in this application, silicon carbide has excellent mechanical strength. Silicon carbide is distributed on the surface of silicon, which can better restrain the volume changes caused by the expansion of the inner silicon during the charge and discharge process, and thus Reduce the expansion of electrode sheets and battery cores and improve cycle capacity retention rate; 3) In the preparation method of silicon-carbon negative electrode material provided in this application, heat treatment of the dispersed silicon-carbon material can cause appropriate atomic rearrangement of carbon atoms and silicon atoms on the contact surface between the base carbon and the silicon particles to generate silicon carbide. ;The generated silicon carbide can be combined with silicon to form modified particles with silicon carbide outside and silicon inside. This structure can improve the mechanical strength of the silicon-carbon anode material and reduce the expansion volume of the silicon material; 4) The preparation method of silicon-carbon negative electrode material provided in this application can balance the preparation efficiency and the processing effect of silicon-carbon negative electrode material by optimizing the heat treatment process; 5) The preparation process used in this application is simple, convenient for large-scale production, and will not significantly increase the material cost. Description of the drawings The accompanying drawings are used to provide a further understanding of the present disclosure and constitute a part of the specification. They are used to explain the present disclosure together with the following specific embodiments, but do not constitute a limitation of the present disclosure. In the attached picture: Figure 1 is an XRD pattern of the silicon-carbon negative electrode material provided in Example 1 of the present application. Detailed ways Specific embodiments of the present application will be described in detail below with reference to the accompanying drawings. It should be understood that the specific implementations described here are only used to illustrate and explain the present application, and are not intended to limit the present application. A first aspect of the application provides a silicon-carbon negative electrode material, wherein the silicon-carbon negative electrode material includes carbon and modified particles dispersed in the carbon, and the modified particles include silicon carbide and silicon; Wherein, the silicon is at least partially connected to the carbon through the silicon carbide, and the mass ratio of the silicon carbide to silicon is 1:1-50. Among them, the mass ratio of silicon carbide and silicon in this application is measured using XPS-Si spectrum. Through the Si spectrum, the characteristic peaks of silicon carbide and silicon can be separated. According to the area ratio of the characteristic peaks of silicon carbide and silicon, the ratio of silicon carbide to silicon can be determined. Silicon ratio. In this application, by controlling the mass ratio of silicon carbide and silicon in the silicon-carbon negative electrode material to 1:1-50, silicon carbide can compare with silicon. Good binding can reduce the expansion rate of silicon and at the same time make the silicon-carbon anode material have a high specific capacity. In this application, the modified particles can be a composite including silicon and silicon carbide. The modified particles are fixed and dispersed on carbon. The surface of the modified particles is silicon carbide and the interior is silicon; silicon carbide can connect silicon and carbon. Not only can the structural stability of the silicon-carbon anode material be better and avoid the separation of the silicon and carbon connection interface during the charge and discharge process, but it can also effectively reduce the barrier for lithium ion transfer at the interface, reducing the risk of lithium ions. The diffusion resistance of ions migrating at the interface is beneficial to the migration of lithium ions during charging and discharging. In some embodiments, the carbon includes amorphous carbon. Among them, the carbon in the crystal structure of amorphous carbon is arranged in a short-range disorder. On the one hand, it facilitates the multi-directional insertion/extraction of lithium ions and improves the rate performance during high current charge and discharge. At the same time, the spacing between carbon layers in amorphous carbon crystals is relatively small. Large, it can ensure the structural stability of the carbon skeleton when lithium ions are embedded; on the other hand, it can slow down the crushing process of silicon, delay cell failure, and further improve the cycle performance of lithium-ion batteries. In some embodiments, the present application does not specifically limit the distribution of modified particles in carbon. For example, modified particles may be uniformly distributed in carbon, or may be non-uniformly distributed in carbon. In some embodiments, the silicon includes silicon grains with an average size of 0.2 nm to 10 nm, and in other embodiments, the silicon grains have an average size of 1 nm to 3 nm. Among them, in this application, the average size of silicon grains can be measured by XRD spectrum and calculated using Scherrer's formula. The average size of silicon grains can be 0.2nm, 0.3nm, 0.4nm, 0.5nm, 0.6nm, 0.7nm, 0.8nm, 0.9nm, 1nm, 1.2nm, 1.4nm, 1.6nm, 1.8nm, 2nm, 2.2nm , 2.4nm, 2.6nm, 2.8nm, 3nm, 3.2nm, 3.4nm, 3.6nm, 3.8nm, 4nm, 4.2nm, 4.4nm, 4.6nm, 4.8nm, 5nm, 5.5nm, 6nm, 6.5nm, 7nm, 7.5nm, 8nm, 8.5nm, 9nm, 9.5nm, 10nm, and any value in the range formed by any two of these values. When the average size of silicon grains is 1nm-3nm, the silicon grains have a large specific surface area and high surface activity, which can significantly increase the reactive sites of lithium ions and improve the specific capacity and rate performance of silicon-carbon anode materials. Silicon grains within this particle size range have a small volume expansion rate and are suitable for storing lithium ions. In some embodiments, the silicon also includes amorphous silicon. The amorphous silicon lithiation reaction has smaller phase change and higher stability, which is beneficial to increasing the cycle performance of the silicon-carbon negative electrode material. In some embodiments, based on the total mass of the silicon-carbon negative electrode material, the carbon content is 20wt%-85wt%, such as 20wt%, 30wt%, 40wt%, 50wt%, 60wt%, 70wt%, 80wt%, 85wt%, and any value in the range formed by any two of these values. The content of the modified particles is 15wt%-80wt%, such as 15wt%, 20wt%, 30wt%, 40wt%, 50wt%, 60wt%, 70wt%, 80wt%, and any two of these values. Any value in the range. In other embodiments, based on the total mass of the silicon-carbon negative electrode material, the content of the carbon is 30wt%-48wt%, and the content of the modified particles is 52wt%-72wt%. Both silicon and carbon can be used as carriers for lithium ion storage to provide capacity for lithium-ion batteries. Silicon has a higher theoretical specific capacity, but its conductivity and cycle stability are poor; carbon has a lower specific capacity than silicon, but its Good electrical conductivity and cycle stability. In this application, the specific capacity of the silicon-carbon anode material can be further improved by controlling the content of carbon and modified particles. and cyclic stability. When the content of carbon and modified particles is within the above range, the performance of the silicon-carbon negative electrode material is better. In some embodiments, the mass ratio of silicon carbide to silicon in the silicon-carbon negative electrode material is 1:1-50. For example, the mass ratio of silicon carbide to silicon in the silicon-carbon negative electrode material can be 1:1: 1, 1:5, 1:10, 1:15, 1:20, 1:25, 1:30, 1:35, 1:40, 1:45, 1:50, etc., in other embodiments, The mass ratio of silicon carbide to silicon in the silicon-carbon negative electrode material is 1:1-20. Further, the mass ratio of silicon carbide to silicon in the silicon-carbon negative electrode material is 1:8-12. . In some embodiments, the silicon-carbon negative electrode material has an average particle size of 0.5 μm to 40 μm, such as 0.5 μm, 1 μm, 5 μm, 10 μm, 15 μm, 20 μm, 25 μm, 30 μm, 35 μm, 40 μm, and any of these values. Any value in the range formed by any two. In other embodiments, the average particle size of the silicon-carbon negative electrode material is 1 μm-20 μm, and further, the average particle size of the silicon-carbon negative electrode material is 5 μm-10 μm. The second aspect of the present application provides a method for preparing a silicon-carbon negative electrode material, wherein the method includes heat-treating silicon-carbon raw materials under conditions that isolate oxygen to obtain the silicon-carbon negative electrode material; wherein, The silicon carbon raw material includes dispersed silicon carbon material, and the dispersed silicon carbon material includes base carbon and silicon particles dispersed in the base carbon. Among them, in this application, the inventor found through research that heat treatment of dispersed silicon carbon materials can cause appropriate atomic rearrangement of carbon atoms and silicon atoms on the contact surface between the carbon base material and the silicon particles to generate silicon carbide. The generated silicon carbide can connect the base carbon and silicon particles together, which can improve the mechanical strength of the silicon-carbon composite and reduce its volume expansion rate. In some embodiments, the isolation of oxygen means that the heat treatment is performed under the condition that the oxygen volume content is ≤5%. Among them, in this application, the method of isolating oxygen may be vacuuming and/or filling with inert gas. The inert gas may be one or more of nitrogen, argon, helium, and neon. Among them, by performing heat treatment in isolation from oxygen, the surface structure of the silicon-carbon anode material can be optimized and the material resistance can be reduced without any negative impact on the battery. In some embodiments, the present application does not specifically limit the dispersed silicon carbon material. It can be a commercially available dispersed silicon carbon material or can be prepared using known methods. For example, silicon precursors and carbon precursors are used to prepare according to a known one- or multi-step high-temperature deposition method. Wherein, the silicon precursor may include silane and/or trichlorosilane, and the carbon precursor may include one of hard carbon, porous carbon, mesoporous carbon, activated carbon, soft carbon, porous graphite, methane, ethane, ethylene, and acetylene. Kind or variety. In some embodiments, this application does not specifically limit the dispersion method of silicon particles in the carbon base material. The silicon particles can be uniformly dispersed in the carbon base material, or can be dispersed non-uniformly in the carbon base material. In some embodiments, the substrate carbon includes amorphous carbon and the silicon particles include amorphous silicon. Among them, in this application, the inventor found through research that the rearrangement of silicon atoms will occur during the heat treatment process, which will lead to the transformation of amorphous silicon in silicon particles into silicon crystal grains; this transformation process will also involve silicon crystal grains Dimensional growth. Amorphous silicon is not prone to phase change when reacting with lithium ions. Its structure is relatively stable and its volume expansion rate is low, which is beneficial to increasing the cycle life of lithium-ion batteries. Compared with amorphous silicon, silicon crystal grains have a relatively larger volume expansion rate, so this application Over-controlling the size of silicon crystal grains can inhibit or reduce the volume expansion during the lithiation reaction of silicon crystal grains. In this application, the inventor found through research that heat treatment of dispersed silicon-carbon materials can balance the production amount of silicon carbide and the size of silicon grains by optimizing the temperature range and holding time, thereby obtaining silicon-carbon materials with better performance. Carbon anode material. In some embodiments, based on the total mass of the dispersed silicon carbon material, the content of carbon in the substrate is 22wt%-88wt%, such as 22wt%, 25wt%, 30wt%, 35wt%, 40wt%, 45wt%, 50wt% %, 55wt%, 60wt%, 65wt%, 70wt%, 75wt%, 82wt%, 85wt%, 88wt%, and any value in the range composed of any two of these values; the content of silicon particles is 12wt% -78wt%, such as 12wt%, 15wt%, 20wt%, 25wt%, 30wt%, 35wt%, 40wt%, 45wt%, 50wt%, 55wt%, 60wt%, 65wt%, 70wt%, 75wt%, 78wt%, and any value in the range formed by any two of these values. In other embodiments, based on the total mass of the dispersed silicon carbon material, the carbon content of the substrate is 32wt%-52wt%, and the silicon particle content is 48wt%-68wt%. Among them, in this application, by controlling the silicon and carbon content in the dispersed silicon-carbon material, the mass ratio of carbon and modified particles in the silicon-carbon negative electrode material produced after heat treatment can be balanced, thereby improving the performance of the silicon-carbon negative electrode material. Specific capacity and cycle stability. When the content of base carbon and silicon particles in the dispersed silicon-carbon material is within the above-mentioned limited range, the prepared silicon-carbon negative electrode material has better cycle performance. In some embodiments, the average particle size of the dispersed silicon carbon material is 0.5 μm-40 μm, such as 0.5 μm, 1 μm, 5 μm, 10 μm, 15 μm, 20 μm, 25 μm, 30 μm, 35 μm, 40 μm, and any of these values. Any value in the range formed by any two. In other embodiments, the average particle size of the dispersed silicon carbon material is 1 μm-20 μm, and further, the average particle size of the dispersed silicon carbon material is 5 μm-10 μm. Among them, in this application, the average particle size of the dispersed silicon-carbon material and the prepared silicon-carbon negative electrode material are basically the same. In some embodiments, the heating rate of the heat treatment is 0.5°C/min-50°C/min, for example, the heating rate is 0.5°C/min, 1°C/min, 5°C/min, 10°C/min, 20°C/min. min, 30℃/min, 40℃/min, 50℃/min, and any value in the range formed by any two of these values; the processing temperature is 400℃-900℃, for example, the processing temperature is 400℃, 450℃, 500℃, 550℃, 600℃, 650℃, 700℃, 750℃, 800℃, 850℃, 900℃, and any value in the range formed by any two of these values; the processing time is 30min-240min, such as 30min, 60min, 90min, 120min, 150min, 180min, 210min, 240min, and any value in the range formed by any two of these values. In other embodiments, the heating rate of the heat treatment is 2°C/min-30°C/min, further 5°C/min-20°C/min; the treatment temperature of the heat treatment is 600°C-800°C, further The temperature is 650°C-750°C; the heat treatment time is 30min-150min, further 60min-90min. Among them, the heat treatment process mainly involves the atomic rearrangement at the contact surface between carbon atoms and silicon atoms to generate silicon carbide. By controlling the heating rate, processing temperature and processing time, the amount of silicon carbide generated can be controlled. In addition, the heat treatment process It will also affect the growth of silicon grains. For this application, too large silicon grains will have an adverse effect on the performance of the material. When the heat treatment conditions are within the above-mentioned limited range, the prepared silicon-carbon negative electrode material has the best performance. . A third aspect of the present application provides a negative electrode sheet, wherein the negative electrode sheet includes a current collector and a dressing layer coated on the current collector, where the dressing layer includes a silicon-carbon negative electrode material; wherein, The silicon-carbon negative electrode material is the silicon-carbon negative electrode material described in the first aspect of this application or the silicon-carbon negative electrode material prepared by the method described in the second aspect of this application. In some embodiments, the dressing layer further includes at least one of graphite, conductive agent, and adhesive. In some embodiments, the current collector includes copper foil or copper foam. In some embodiments, the dressing layer includes 1 part by weight of silicon-carbon negative electrode material, 0-100 parts by weight of graphite, 0.1-1 part by weight of conductive agent, and 0.5-1.5 parts by weight Binder; for example, graphite includes 0 parts by weight, 10 parts by weight, 20 parts by weight, 30 parts by weight, 40 parts by weight, 50 parts by weight, 60 parts by weight, 70 parts by weight, 80 parts by weight, 90 parts by weight, and 100 parts by weight parts, and any value in the range formed by any two of these values; the conductive agent includes 0.1 parts by weight, 0.2 parts by weight, 0.5 parts by weight, 0.7 parts by weight, 1 part by weight, and any two of these values Any value in the range constituted; the binder includes 0.5 parts by weight, 0.7 parts by weight, 1 part by weight, 1.2 parts by weight, 1.5 parts by weight, and any value in the range constituted by any two of these values. In other embodiments, the dressing layer includes 1 part by weight of silicon-carbon negative electrode material, 8-30 parts by weight of graphite, 0.4-0.6 parts by weight of conductive agent, and 0.8-1.2 parts by weight parts of adhesive. In some embodiments, the binder includes, but is not limited to, polyacrylates, sodium carboxymethylcellulose, lithium carboxymethylcellulose, sodium polyacrylate and modifications thereof, and is bonded by the aforementioned various types. The conductive agent includes but is not limited to carbon nanotubes, carbon fiber, activated carbon, amorphous carbon, conductive carbon black and acetylene black, as well as the various types of conductive agents mentioned above. Mixed conductive agents composed of various types of mixtures in different proportions. Among them, the battery prepared by using the negative electrode sheet provided in this application has the advantages of high specific capacity, low cycle attenuation, and small cycle volume expansion. A fourth aspect of the present application provides an electrochemical device, wherein the electrochemical device contains the negative electrode plate described in the third aspect of the present application. Among them, this application does not impose special limitations on electrochemical devices. Any electrochemical device that can use the negative electrode in this application can be used in this application, such as all types of primary batteries and secondary batteries; in some embodiments, the The electrochemical device is a lithium secondary battery. Among them, the electrochemical device provided in this application has the advantages of high energy density, excellent cycle performance, and low cycle expansion. The present application will be described in detail through examples and comparative examples below. Dispersed silicon carbon material I was purchased from Group 14 technologies, Inc. in the United States. The base carbon is amorphous carbon, and the content 48wt%, the silicon particles are amorphous silicon, the content is 52wt%, and the average particle size of the dispersed silicon carbon material is 7 μm. Dispersed silicon carbon material II is prepared by the following method: place the porous carbon material (purchased from Shanghai Danyuan New Material Technology Co., Ltd.) in a tube furnace, pass silane under nitrogen protection, and react at 550°C After 180 minutes, silicon is deposited to obtain the dispersed silicon carbon material II. The base carbon in the dispersed silicon carbon material II is invisible porous carbon with a content of 85 wt%, the silicon particles are amorphous silicon with a content of 15 wt%, and the average particle size of the dispersed silicon carbon material is 7 μm. Example 1 Put 2Kg of dispersed silicon carbon material I into a covered crucible and put it into a high-temperature furnace. After sealing, use a vacuum pump to evacuate the furnace cavity and fill it with nitrogen for protection. Repeat the vacuuming-nitrogen filling operation many times. , until the oxygen content in the furnace cavity is lower than 0.5v%, and then the temperature is raised to 700°C at a heating rate of 5°C/min and maintained for 60min. Afterwards, nitrogen gas was filled multiple times to rapidly cool the high-temperature furnace, and the silicon-carbon negative electrode material was obtained after the temperature dropped to normal temperature. Example 2: The same as Example 1, except that the heating rate is 8°C/min. Example 3: The same as Example 1, except that the heating rate is 20°C/min. Example 4: The same as Example 1, except that the heat treatment temperature is 600°C. Example 5: The same as Example 1, except that the heat treatment temperature is 800°C. Example 6: The same as Example 1, except that the heat treatment time is 120 minutes. Example 7: The same as Example 1, except that the heat treatment time is 30 minutes. Example 8: The same as Example 1, except that the dispersed silicon carbon material is II. Example 9 The same as Example 1, except that the heat treatment temperature is 900°C and the heat treatment time is 90 minutes. Comparative example 1: The silicon-carbon negative electrode material is not heat-treated, and the dispersed silicon-carbon material I is directly used as the silicon-carbon negative electrode material. Comparative example 2: The same as Example 1, except that the heat treatment time is 20 minutes. Comparative example 3: The same as Example 1, except that the heat treatment temperature is 1000°C and the heat treatment time is 300 minutes. Test example 1 The silicon-carbon negative electrode material prepared in Example 1 was characterized by XRD, and the results are shown in Figure 1. As can be seen from Figure 1, there is no peak with a half-maximum width less than 3° at 2θ=26±1°, indicating that the carbon in the silicon-carbon negative electrode material prepared in Example 1 is amorphous carbon. There is a diffraction peak at 2θ=28.5±1°, indicating that the silicon-carbon negative electrode material prepared in Example 1 contains silicon. There is a diffraction peak at 2θ=35.7±1°, indicating that the silicon-carbon anode material prepared in Example 1 contains silicon carbide. It can be seen from the preparation method of Example 1 that during the heat treatment process, silicon and carbon react on the contact surface between silicon and carbon to form silicon carbide. Silicon carbide is distributed on silicon and can form modified particles with silicon. The silicon carbide distributed on the surface of the modified particles can tightly connect silicon and carbon together. The XRD characterization results of the silicon-carbon negative electrode material prepared in Examples 2-9 are basically similar to Figure 1. Test example 2 The carbon content, modified particle content, mass ratio of silicon carbide and silicon in the modified particles, the average size of silicon grains, and The particle size of the silicon-carbon anode material itself was characterized, and the results are shown in Table 1. Among them, the content of carbon and modified particles is measured using a high-frequency infrared carbon and sulfur analyzer + combustion furnace: the sample to be tested is roasted at 1300°C to gasify and decompose the carbon, and then weigh the remaining parts (silicon carbide and silicon )the quality of. Subtract the mass after roasting from the mass before roasting, and the difference is the mass of carbon in the sample. The average size of silicon grains is tested using XRD, the mass ratio of silicon carbide and silicon is characterized by XPS-Si spectrum, and the particle size of the silicon-carbon anode material itself can be tested using a Malvern laser particle size analyzer. Table 1 By comparing Examples 1, 2 and 3, it can be seen that when the heating rate is in the range of 5°C/min-20°C/min, the average size of silicon grains and the amount of silicon carbide generated remain basically unchanged as the heating rate is increased. By comparing Examples 1, 4, 5 and 9, it can be seen that within the heat treatment temperature range defined in this application, the average size of silicon crystal grains and the amount of silicon carbide generated increase as the treatment temperature increases. It can be seen that the reaction temperature has a great influence on the growth of silicon grains. When the temperature exceeds a certain range, that is, it reaches the critical point of converting amorphous silicon into silicon grains, silicon grains will grow rapidly. By comparing Examples 1, 6 and 7, it can be seen that within the heat treatment time range defined in this application, reducing the modification time will reduce the amount of modified particles and silicon carbide generated, and the average size of silicon grains will also decrease slightly. At the same time, as the modification time is increased, the amount of silicon carbide produced increases, and the average size of silicon grains also increases, but the growth is relatively slow. It can be seen from the above embodiments that the control of silicon carbide and silicon grains in this application is not achieved through a single heat treatment condition, but is the result of the coordinated cooperation of the heating rate, heat treatment temperature and heat treatment time. By comparing Examples 1 and 8, it can be seen that within the heat treatment time range defined in this application, changing the percentage content of carbon and silicon in the dispersed silicon carbon raw materials, the modified particles, the amount of silicon carbide generated, and the average size of silicon grains do not change. Significantly. By comparing Example 1 and Comparative Examples 2-3, it can be seen that if the heat treatment time is too low or the heat treatment time is too long at high temperature, it is not conducive to controlling the growth of silicon carbide. Test example 3 The silicon-carbon negative electrode material prepared in Examples 1-9 and Comparative Examples 1-3 was prepared into a 2025-type button battery, and then the negative electrode specific capacity of the 2025-type button battery was tested (Note: This negative electrode specific capacity can be understood as , the specific capacity of the active material in the 2025 button battery, that is, the specific capacity of the active material composed of silicon-carbon negative electrode material and optional graphite; the negative electrode here does not represent the true meaning of the 2025 button battery. Negative electrode, only to unify the name in soft pack batteries), the results are shown in Table 2. Among them, taking Embodiment 1 as an example, the negative electrode specific capacity measurement method is as follows: The silicon-carbon negative electrode material prepared in Example 1 was mixed with graphite, conductive agent (the mass ratio of co | 1. A silicon-carbon negative electrode material, in, The silicon-carbon negative electrode material includes carbon and modified particles dispersed in the carbon, the modified particles include silicon carbide and silicon; the silicon is at least partially connected to the carbon through the silicon carbide, and the The mass ratio of silicon carbide and silicon is 1:1-50. 2. The silicon-carbon negative electrode material according to claim 1, in, The carbon includes amorphous carbon. 3. The silicon-carbon negative electrode material according to claim 1 or 2, in, The silicon includes silicon crystal grains, and the average size of the silicon crystal grains is 0.2nm-10nm. 4. The silicon-carbon negative electrode material according to claim 3, in, The average size of the silicon crystal grains is 1 nm-3 nm. 5. The silicon-carbon negative electrode material according to claim 3 or 4, in, The silicon also includes amorphous silicon. 6. The silicon-carbon negative electrode material according to any one of claims 1-5, in, Based on the total mass of the silicon-carbon negative electrode material, the content of the carbon is 20wt%-85wt%, and the content of the modified particles is 15wt%-80wt%. 7. The silicon-carbon negative electrode material according to any one of claims 1-6, in, Based on the total mass of the silicon-carbon negative electrode material, the content of the carbon is 30wt%-48wt%, and the content of the modified particles is 52wt%-72wt%. 8. The silicon-carbon negative electrode material according to any one of claims 1-7, in, The mass ratio of silicon carbide and silicon is 1:1-20. 9. The silicon-carbon negative electrode material according to any one of claims 1-8, in, The mass ratio of silicon carbide and silicon is 1:8-12. 10. The silicon-carbon negative electrode material according to any one of claims 1-9, in, The average particle size of the silicon-carbon negative electrode material is 0.5 μm-40 μm. 11. The silicon-carbon negative electrode material according to any one of claims 1-10, in, The average particle size of the silicon-carbon negative electrode material is 1 μm-20 μm. 12. The silicon-carbon negative electrode material according to any one of claims 1-11, in, The average particle size of the silicon-carbon negative electrode material is 5 μm-10 μm. 13. A method of preparing silicon-carbon negative electrode material, in, The method includes heat-treating silicon carbon raw materials under oxygen-isolating conditions to obtain the silicon-carbon negative electrode material; wherein the silicon carbon raw materials include dispersed silicon carbon materials, and the dispersed silicon carbon materials include base materials. material carbon and silicon particles dispersed in the base material carbon. 14. The method of claim 13, in, The substrate carbon includes amorphous carbon, and the silicon particles include amorphous silicon. 15. A method according to claim 13 or 14, in, Based on the total mass of the dispersed silicon carbon material, the carbon content of the base material is 22wt%-88wt%, and the content of silicon particles is 12wt-78wt%. 16. The method according to any one of claims 13-15, in, Based on the total mass of the dispersed silicon carbon material, the carbon content of the base material is 32wt%-52wt%; the content of silicon particles is 48wt%-68wt%. 17. The method according to any one of claims 13-16, in, The average particle size of the dispersed silicon carbon material is 0.5 μm-40 μm. 18. The method according to any one of claims 13-17, in, The average particle size of the dispersed silicon carbon material is 1 μm-20 μm. 19. The method according to any one of claims 13-18, in, The average particle size of the dispersed silicon carbon material is 5 μm-10 μm. 20. The method according to any one of claims 13-19, in, The heating rate of the heat treatment is 0.5°C/min-50°C/min, the treatment temperature is 400°C-900°C, and the treatment time is 30min-240min. 21. A negative electrode plate, in, The negative electrode sheet includes a current collector and a dressing layer coated on the current collector. The dressing layer includes a silicon-carbon negative electrode material; wherein the silicon-carbon negative electrode material is any one of claims 1-12 The silicon-carbon negative electrode material described in the item or the silicon-carbon negative electrode material prepared by the method described in any one of claims 13-20; 22. The negative electrode plate according to claim 21, in, The dressing layer further includes at least one of graphite, conductive agent and adhesive. 23. The negative electrode plate according to claim 21 or 22, in, The current collector includes copper foil or copper foam. 24. The negative electrode piece according to claim 22 or 23, in, The dressing layer includes 1 part by weight of silicon-carbon negative electrode material, 0-100 parts by weight of graphite, 0.1-1 part by weight of conductive agent, and 0.5-1.5 parts by weight of binder. 25. The negative electrode plate according to any one of claims 22-24, in, The dressing layer includes 1 part by weight of silicon-carbon negative electrode material, 8-30 parts by weight of graphite, 0.4-0.6 parts by weight of conductive agent, and 0.8-1.2 parts by weight of binder. 26. An electrochemical device, It is characterized by, The electrochemical device includes the negative electrode plate according to any one of claims 21-25. | BYD COMPANY LIMITED
31 | WO2024149399A1 | Non-Entry PCT-NP (In time limit)） | BYD CO LTD | Cell electrodes¦Secondary cells servicing/maintenance¦Li-accumulators | 2024-01-12 | 2024-07-18 | Lithium supplementing structure for battery, battery, and electrical apparatus | A lithium supplementing structure (100) for a battery comprises a packaging housing (10), an active lithium layer (20) and a lithium supplementing electrode (30). The packaging housing (10) is provided with a through hole (31), The active lithium layer (20) is disposed on an inner surface of the packaging housing (10), and the lithium supplementing electrode (30) is electrically connected to the active lithium layer (20) and passes through the through hole (31), so as to draw active lithium in the active lithium layer (20) out of the packaging housing (10). | Lithium replenishment structure of battery, battery and electrical device Cross-references to related applications This application requests the priority of the Chinese patent application submitted to the State Intellectual Property Office of China on January 13, 2023, with application number 202320170432.1 and titled "Lithium replenishing structure of battery, battery and power device", and its entire content has been approved This reference is incorporated into this application. Technical field The present disclosure relates to the field of battery technology, and in particular, to a lithium replenishing structure of a battery and a battery. Background technique In related technologies, in response to the rapid consumption of active lithium inside high-capacity lithium batteries, currently, the measures adopted by the industry are mainly to introduce rich active lithium into the electrode sheet or inside the battery to achieve the loss of active lithium for the first time and during the cycle. Although this type of technology can effectively replenish lithium, it has shortcomings such as poor lithium replenishment accuracy and uncontrollable lithium rate, making it impossible to achieve efficient and precise lithium replenishment of pole pieces and batteries. public content The present disclosure aims to solve at least one of the technical problems existing in the prior art. To this end, one purpose of the present disclosure is to propose a lithium replenishing structure for a battery, which can accurately compensate for the loss of active lithium and can also increase the active lithium capacity of the battery in subsequent cycles. The present disclosure further proposes a battery. The present disclosure further provides an electrical device. The lithium replenishing structure of the battery according to the first embodiment of the present disclosure includes: a packaging shell provided with a through hole; an active lithium layer disposed on the inner surface of the packaging shell; a lithium replenishing electrode, The lithium replenishing electrode is electrically connected to the active lithium layer and disposed through the through hole to draw active lithium in the active lithium layer out of the packaging shell. Therefore, the settings of the encapsulation shell, active lithium layer and lithium supplement electrode in the lithium replenishment structure of the battery can control the electrochemical charge and discharge method to accurately compensate for the loss of active lithium in the first cycle and during the cycle, and can also increase the subsequent The active lithium capacity of the battery during cycling can improve the battery's capacity and cycle performance. According to some embodiments of the present disclosure, the active lithium layer is one or more of a metallic lithium layer, a lithium-containing alloy layer, and a lithium-rich inorganic compound layer. According to some embodiments of the present disclosure, the thickness of the active lithium layer is d1, and d1 satisfies the relationship: 0.1 μm ≤ d1 ≤ 500 μm. According to some embodiments of the present disclosure, the lithium supplement structure of the battery further includes: a conductive coating, the conductive coating is disposed on the inner surface of the packaging shell, and the active lithium layer is disposed on the conductive coating away from the On one side surface of the packaging shell, the lithium supplement electrode is electrically connected to the conductive coating. According to some embodiments of the present disclosure, the conductive coating is one of a conductive carbon layer, a conductive metal plating layer, and a conductive organic polymer layer. According to some embodiments of the present disclosure, the thickness of the conductive coating is d2, and d2 satisfies the relationship: 0.1 μm ≤ d2 ≤ 500 μm. According to some embodiments of the present disclosure, the active lithium layer is distributed in a point-like, strip-like or flake-like manner on the conductive coating. According to some embodiments of the present disclosure, the lithium supplement structure of the battery further includes: a passivation protective layer, the passivation protective layer is disposed on a side surface of the active lithium layer facing away from the packaging shell. According to some embodiments of the present disclosure, the passivation protective layer is at least one of a polyvinylidene fluoride layer, a polytetrafluoroethylene glue layer, an aluminum oxide layer, a titanium dioxide layer, a zirconium oxide layer, and a magnesium oxide ceramic layer. . According to some embodiments of the present disclosure, the lithium-replenishing electrode and the inner wall of the through-hole of the packaging case are connected through laser welding; or the lithium-replenishing electrode and the inner wall of the through-hole of the packaging case are connected through ultrasonic welding. ; Or an adhesive glue is provided between the lithium supplement electrode and the inner wall of the through hole of the packaging case, and the adhesive glue is one of conductive carbon glue and conductive copper glue. A battery according to an embodiment of the second aspect of the present disclosure includes: the lithium replenishing structure of the battery of the above embodiment; an electrode core, the electrode core is arranged in the packaging case, and a positive electrode lead-out member and a negative electrode are provided on the electrode core Lead out pieces. According to some embodiments of the present disclosure, the electrode core includes: a positive electrode sheet, the positive electrode sheet includes a positive electrode current collector and a positive electrode coating disposed on the surface of the positive electrode current collector, the positive electrode current collector and the positive electrode lead-out member connected; a negative electrode sheet, the negative electrode sheet includes a negative electrode current collector and a negative electrode coating provided on the surface of the negative electrode current collector, the negative electrode current collector is connected to the negative electrode lead-out member; an isolation film, the isolation film is provided Between the positive electrode sheet and the negative electrode sheet, at least one of the positive electrode current collector and the negative electrode current collector is provided with at least one through hole. According to some embodiments of the present disclosure, the diameter of the through hole is d4, and d4 satisfies the relationship: 0.1 μm ≤ d4 ≤ 500 μm. An electrical device according to a third embodiment of the present disclosure includes: the battery of the above embodiment. Additional aspects and advantages of the disclosure will be set forth in part in the description which follows, and in part will be obvious from the description, or may be learned by practice of the disclosure. Description of the drawings The above and/or additional aspects and advantages of the present disclosure will become apparent and readily understood from the description of the embodiments taken in conjunction with the following drawings, in which: Figure 1 is a schematic structural diagram of a packaging shell in a lithium replenishing structure of a battery according to an embodiment of the present disclosure; FIG. 2 is a schematic diagram of the internal structure of a battery including a lithium replenishing structure of a battery according to an embodiment of the present disclosure. FIG. 3 is another schematic diagram of the internal structure of a battery including a lithium replenishing structure of a battery according to an embodiment of the present disclosure. Figure 4 is a schematic structural diagram of a pole core of a battery according to an embodiment of the present disclosure. Figure 5 is a structural block diagram of an electrical device according to an embodiment of the present disclosure. Reference signs: 100. Lithium supplement structure; 10. Encapsulation shell; 20. Active lithium layer; 30. Lithium replenishing electrode; 40. Conductive coating; 50. Passivation protective layer; 60. Electrode core; 601. Positive electrode piece; 602. Negative electrode piece; 603. Isolation film; 200. Battery; 300. Electrical devices. Detailed ways The embodiments of the present disclosure are described in detail below, and the embodiments described with reference to the accompanying drawings are exemplary. The following describes a battery lithium supplement structure 100 according to an embodiment of the present disclosure with reference to FIGS. 1-2 . The battery lithium supplement structure 100 can be used to accurately compensate for the loss of active lithium in the battery. As shown in FIGS. 1 and 2 , the lithium supplement structure 100 of the battery according to the first embodiment of the present disclosure includes: a packaging case 10 , an active lithium layer 20 and a lithium supplement electrode 30 . The active lithium layer 20 is provided in the packaging case 10 On the inner surface, the lithium supplement electrode 30 is electrically connected to the active lithium layer 20 and is disposed through the through hole 31, so that the active lithium in the active lithium layer 20 can be drawn out of the packaging case 10. Specifically, as shown in Figures 1 and 2, the lithium replenishment structure 100 of the battery mainly consists of a packaging case 10, an active lithium layer 20 and a lithium replenishing electrode 30. The active lithium layer 20 is disposed on the inner surface of the packaging case 10. The lithium electrode 30 is electrically connected to the active lithium layer 20 , and the lithium replenishing electrode 30 is disposed through the through hole 31 , so that the active lithium in the active lithium layer 20 can be drawn out of the packaging case 10 . The active lithium layer 20 can achieve graded regulation of the battery's lithium replenishment amount and lithium replenishment effect. The lithium replenishment electrode 30 can be externally connected through the active lithium layer 20. During the control of the electrochemical lithium replenishment process, the active lithium first comes from the inside of the packaging shell 10. The dissolution of the active lithium layer 20 can increase the active lithium capacity of the battery in subsequent cycles, thereby improving the capacity and cycle performance of the battery. By directly coating the active lithium layer 20 in the packaging shell 10, the additional concentration of the lithium replenishing electrode 30 can be reduced. Fluid is used, which can reduce the mass of the battery and thereby increase the energy density of the battery. Therefore, the arrangement of the packaging shell 10, the active lithium layer 20 and the lithium supplement electrode 30 in the battery's lithium supplement structure 100 can control the electrochemical charge and discharge method to accurately compensate for the loss of active lithium in the first cycle and during the cycle of the battery. It can also increase the active lithium capacity of the battery in subsequent cycles, thereby improving the battery's capacity and cycle performance. According to some embodiments of the present disclosure, as shown in FIG. 1 , the active lithium layer 20 is one or more of a metallic lithium layer, a lithium-containing alloy layer, and a lithium-rich inorganic compound layer. Among them, the active lithium layer 20 can be a metallic lithium layer, such as one or more of inert lithium powder, evaporated lithium, rolled lithium foil, etc. The active lithium layer 20 can also be a lithium-containing alloy layer, a lithium-containing alloy layer. For example, one or more of lithium boron alloy, lithium aluminum alloy, lithium magnesium alloy, etc. The active lithium layer 20 can also be a lithium-rich inorganic compound layer. The lithium-rich inorganic compound layer may contain Li. 2 MnO 3 layer, containing Li 2 NiO 2 One or more layers, etc., and the active lithium layer 20 can also be composed of several types of metal lithium layers, lithium-containing alloy layers and lithium-rich inorganic compound layers. In this way, it can be selected according to actual needs, and has many advantages. Good adaptability. According to some embodiments of the present disclosure, as shown in FIG. 1 , the thickness of the active lithium layer 20 is d1, and d1 satisfies the relationship: 0.1 μm ≤ d1 ≤ 500 μm. The thickness of the active lithium layer 20 ranges from 0.1 μm to 500 μm, and the thickness of the active lithium layer 20 can further range from 10 μm to 100 μm, so that the battery can be replenished with lithium efficiently. According to some embodiments of the present disclosure, as shown in FIG. 1 , the lithium supplement structure 100 of the battery further includes: a conductive coating 40 disposed on the inner surface of the packaging case 10 , and an active lithium layer 20 disposed on the conductive coating. On the side surface of the layer 40 facing away from the packaging shell 10 , the lithium replenishing electrode 30 is electrically connected to the conductive coating 40 . Among them, the conductive coating 40 in the battery's lithium replenishing structure 100 is disposed on the inner surface of the packaging case 10. The conductive coating 40 can facilitate the active lithium layer 20 to be disposed on its inner surface. The lithium replenishing electrode 30 and the conductive coating 40 is electrically connected, and the conductive coating 40 plays the role of conductive connection. The active lithium layer 20 can be introduced through vacuum evaporation, spraying, calendering, spin coating, and scraping. For spraying, spin coating, and scraping, active lithium supplementing materials such as inert lithium powder or Li must be added in advance. 2 MnO 3 , conductive agents such as acetylene black, graphene, carbon nanotubes, etc., and binders such as polyvinylidene fluoride, polytetrafluoroethylene, polyethylene oxide, etc. in solvents such as N-methylpyrrolidone (NMP), dimethylmethane Mix and pulp with one or more of amide (DMF), diethylformamide (DEF), dimethyl sulfoxide (DMSO), tetrahydrofuran (THF), water and alcohols. The ratio range of active lithium supplementing material, conductive agent and binder is 80-99%: 0-10%: 1-10%. Further, the ratio range can be 90-95%: 2-4%: 6-8 %. According to some embodiments of the present disclosure, as shown in FIG. 1 , the conductive coating 40 is one of a conductive carbon layer, a conductive metal plating layer, and a conductive organic polymer layer. Wherein, the conductive coating 40 can be a conductive carbon layer, and the conductive carbon layer includes one or more of carbon black, Ketjen carbon, Super P, carbon nanotubes, and graphene. The conductive coating 40 can be a conductive metal plating layer. The conductive metal plating layer includes one or more of Fe, Co, Ni, Al, Zn, Sn, Cu, Ag, Pt, and Au. The conductive coating 40 may be a conductive organic polymer layer, and the conductive organic polymer layer includes such as One or more of polyaniline, polypyrrole, polythiophene, polyphthalocyanine, etc. This type of conductive coating 40 has strong conductivity, can ensure effective electrical connection with the active lithium layer 20 , and can be better disposed on the inner surface of the packaging shell 10 . According to some embodiments of the present disclosure, as shown in FIG. 1 , the thickness of the conductive coating 40 is d2, and d2 satisfies the relationship: 0.1 μm ≤ d2 ≤ 500 μm. The thickness of the conductive coating 40 ranges from 0.1 μm to 500 μm, and may range from 1 μm to 10 μm. The conductive coating 40 thus provided has an appropriate thickness, which can ensure the structural reliability of the lithium supplement structure 100 and make reasonable use of the internal space. According to some embodiments of the present disclosure, as shown in FIG. 1 , the active lithium layer 20 is distributed on the conductive coating 40 in a point shape, a strip shape or a sheet shape. Among them, the active lithium layer 20 can be coated on the inner surface of the conductive coating 40 in the form of points, lines, strips, sheets or the entire surface, so that the lithium replenishment amount and lithium replenishment effect of the electrode core 60 can be graded. Regulation. According to some embodiments of the present disclosure, as shown in FIG. 3 , the lithium supplement structure 100 of the battery further includes: a passivation protective layer 50 . The passivation protective layer 50 is disposed on a side surface of the active lithium layer 20 facing away from the packaging case 10 . Among them, a passivation protection layer 50 can also be added on the inner surface of the active lithium layer 20 to inhibit corrosion of the active lithium layer 20 by the electrolyte. According to some embodiments of the present disclosure, the passivation protection layer 50 may be a ceramic insulating layer or a polymer glue layer. According to some specific embodiments of the present disclosure, the passivation protection layer 50 is at least one of a polyvinylidene fluoride layer, a polytetrafluoroethylene glue layer, an aluminum oxide layer, a titanium dioxide layer, a zirconium oxide layer, and a magnesium oxide ceramic layer. . Wherein, the passivation protective layer 50 includes one or more of polyvinylidene fluoride, polytetrafluoroethylene glue layer and aluminum oxide, titanium dioxide, zirconium oxide, magnesium oxide ceramic layer, which can better inhibit the electrolyte from causing damage to the electrolyte. Corrosion of active lithium layer 20. According to specific embodiments of the present disclosure, the lithium replenishing electrode 30 and the inner wall of the through hole 31 of the packaging case 10 are connected through laser welding, or the lithium replenishing electrode 30 and the inner wall of the through hole 31 of the packaging case 10 are connected through ultrasonic welding, or An adhesive glue is provided between the lithium replenishing electrode 30 and the inner wall of the through hole 31 of the packaging case 10 . The adhesive glue is one of conductive carbon glue and conductive copper glue. That is to say, the inner wall of the through hole 31 of the packaging shell 10 can be laser welded, The lithium-replenishing electrode 30 is fixed on the inner surface of the packaging case 10 by ultrasonic welding, conductive carbon glue, conductive copper adhesive, etc. The lithium-replenishing electrode 30 arranged in this way can be firmly fixed on the inner surface of the packaging case 10, which can ensure The fixation reliability of the lithium-replenishing electrode 30. Moreover, the lithium replenishing electrode 30 can be fixed in different ways, so that the user can choose according to the actual working conditions, which has good adaptability. Specifically, the packaging shell 10 is an aluminum-plastic film. The aluminum-plastic film includes: an outer insulating layer and an aluminum layer. The aluminum layer is disposed on the inner surface of the outer insulating layer. The aluminum-plastic film may also include: a PE layer. The PE layer is disposed on the aluminum layer. On the inner surface of the layer, the PE layer of the inner layer of the aluminum plastic film may or may not be present. When the aluminum plastic film with a PE layer is provided, the thickness of the aluminum plastic film is 50 μm-1000 μm. Further, the thickness of the aluminum plastic film may be 100 μm. -200μm, so its quality can be guaranteed. The battery 200 according to the second embodiment of the present disclosure includes: the lithium replenishing structure 100 of the battery of the above embodiment and the pole core 60. The pole core 60 is disposed in the packaging case 10, and the pole core 60 is provided with a positive electrode lead-out member and a negative electrode. Lead out pieces. Among them, pole tabs can be led out from the top or bottom of the pole core 60 in the package case 10, so that a positive pole lead-out piece and a negative pole lead-out piece will be formed on the pole core 60. The pole tabs are conductive metal wires or metal strips, and the conductive metal wires Or the material of the metal strip can be one or more of Cu, Al, Ni, Fe, Ag, Au, and the positive or negative electrode of the pole core 60 is connected to the lithium supplement electrode 30 through external circuit control for electrochemical charging or discharging. Realize timely in-situ compensation of active lithium inside the polar core 60 . At the same time, the active lithium layer 20 can also be used as a potential reference electrode to monitor and manage the internal state of the pole core 60 when not participating in lithium replenishment. According to some embodiments of the present disclosure, as shown in FIGS. 2 and 4 , the pole core 60 includes: a positive electrode piece 601 , a negative electrode piece 602 and a separation film 603 . The positive electrode piece 601 includes a positive electrode current collector and a positive electrode disposed on the surface of the positive electrode current collector. Coating, the negative electrode sheet 602 includes a negative electrode current collector and a negative electrode coating disposed on the surface of the negative electrode current collector. The negative electrode current collector is connected to the negative electrode lead-out member. The isolation film 603 is disposed between the positive electrode sheet 601 and the negative electrode sheet 602. The positive electrode current collector At least one of the negative electrode current collector and the negative electrode current collector is provided with at least one through hole. Among them, at least one of the positive electrode current collector and the negative electrode current collector can be provided with multiple through holes, which can reduce the mass transfer resistance of the pole core 60 in the thickness direction during the lithium replenishment process, thereby achieving efficient and uniform lithium replenishment. According to some embodiments of the present disclosure, the diameter of the through hole is d4, and d4 satisfies the relationship: 0.1 μm ≤ d4 ≤ 500 μm. The diameter of the through hole ranges from 0.1 μm to 500 μm. Further, the diameter of the through hole can range from 10 μm to 50 μm. By reasonably controlling the size of the through holes, the liquid flow can be facilitated and the lithium replenishment effect can be ensured. An electrical device 300 according to a third embodiment of the present disclosure includes: the battery 200 of the above embodiment, as shown in FIG. 5 . In addition, since the packaging shell 10 has good plastic processability, composite modification of the active lithium layer 20 can easily achieve large-scale continuous production. The pole core 60 is one of the winding and lamination types. The pole core 60 is obtained by winding or stacking the positive electrode sheet 601/isolation film 603/negative electrode sheet 602. After hot pressing, tab welding, sealing, and baking The battery with the lithium-replenishing structure 100 is obtained through the steps of baking, filling, and final sealing. The positive current collector and the positive lead-out part can be connected by welding. The negative current collector and the negative lead-out part can also be connected by welding. The positive lead-out part and the negative lead-out part can be welded. The subsequent processes must be carried out in a dew point room, so that the dew point can be controlled below -30, thereby ensuring the quality of the battery. The isolation film 603 in the pole core 60 is disposed between the positive electrode sheet 601 and the negative electrode sheet 602. The isolation film 603 is a polymer porous film or non-woven fabric, and its materials include polyethylene oxide, polyacrylonitrile, polyvinylidene fluoride, and polyvinylidene fluoride. Any one or more of ethylene-hexafluoropropylene copolymer, polyvinyl alcohol, polyamide, polyethylene terephthalate, polyethylene, polypropylene and their derivatives. The isolation film 603 can be a single-layer film or a multi-layer film, such as a PP (Polypropylene, polypropylene)/PE (Polyethylene, polyethylene)/PP three-layer film, a PP/PP double-layer film, or a PE/PE double-layer film. Any one of single-layer film, PP/PE double-layer film, PP single-layer film and PE single-layer film. The surface of the isolation membrane 603 can be provided with a polymer adhesive layer (such as polyvinylidene fluoride, polytetrafluoroethylene, polyethylene oxide, polyacrylic acid layer, etc.) and a ceramic coating (such as alumina, titanium dioxide, zirconium oxide, etc.) Kind or variety. For example, the surface coating of the isolation film 603 may be a single ceramic layer, a single glue layer, or a ceramic mixed glue layer. The isolation film 603 can be coated on one side or both sides. When one side of the isolation film 603 is coated (ie, single-sided coating) and the coating contains both a ceramic layer and an adhesive layer, the structure of the isolation film 603 and the single-sided coating may be isolation film/ceramic layer/adhesive layer , it can also be an isolation film/adhesive layer/ceramic layer. At least one of the positive electrode current collector and the negative electrode current collector is provided with a plurality of through holes. Such positive electrode current collector and negative electrode current collector are porous current collectors. The material of the porous current collector may include Cu, Al, Fe, Ti, Cr, Mo. , W and one or more graphite foil materials, the thickness range of the porous current collector can be 1μm-15μm, or 6μm-10μm, In addition, the positive electrode sheet 601 includes a positive electrode active layer, the negative electrode sheet 602 includes a negative electrode active layer, the positive electrode active layer includes a positive electrode material, a conductive agent, and a binder, and the negative electrode active layer includes a negative electrode material, a conductive agent, and a binder. Among them, the cathode material is LiCoO 2 ,LiNiO 2 ,LiMn 2 O 4 ,LiNi 0.5 Mn 1.5 O 4 ,LiNi x Co y Mn z O 2 (x+y+z=1,x≥0,y≥0,z≥0), LiFePO 4 ,LiNbO 3 , Li 2 MnO 3 One or more of them, the conductive agent is acetylene black, One or more of Ketjen Black, Super P, graphene, and carbon nanotubes, the binder is one or more of polyvinylidene fluoride, polytetrafluoroethylene, polyepoxide, and polyurethane, and the cathode material The mass ratio range of the conductive agent of the positive active layer and the binder of the positive active layer is 80-99%: 0.1-10%: 0.1-10%. The mass ratio range can also be 94-98%: 1-3%: 1-3%. When coating the positive electrode, first mix the positive electrode material, conductive agent and binder in solvents such as N-methylpyrrolidone (NMP), dimethylformamide (DMF), diethylformamide (DEF), dimethyl Mix sulfoxide (DMSO), tetrahydrofuran (THF) and one or more of water and alcohols to make a slurry, and then coat, dry, and roll the sheet on the positive electrode current collector. The positive electrode current collector can be The porous positive electrode current collector has a PET (Polyethyleneterephthalate, polyethylene terephthalate) film on at least one side surface in the thickness direction of the positive electrode current collector. Negative electrode materials are silicon, silicon oxide, silicon-based alloys, germanium, germanium-based alloys, tin, tin-based alloys, metal oxides (such as iron oxide, nickel oxide, cobalt oxide, molybdenum oxide, titanium oxide, manganese oxide) and metal One or more of the sulfides (such as iron sulfide, cobalt sulfide, nickel sulfide, molybdenum sulfide, titanium sulfide, copper sulfide, vanadium sulfide), the conductive agent is acetylene black, Ketjen black, Super P, graphene, carbon One or more types of nanotubes, the binder is one or more types of methylcellulose, styrene-butadiene rubber, polyacrylic acid, sodium alginate, polyimide, and polypropylene alcohol, and the negative electrode material is The mass ratio range of the conductive agent in the negative active layer and the binder in the negative active layer is 60-90%: 1-20%: 1-20%, and the mass ratio range can be 80-90%: 2-10% :2-10%. When coating the negative electrode, first mix the negative electrode material, conductive agent and binder in a solvent such as N-methylpyrrolidone (NMP), dimethylformamide (DMF), diethylformamide (DEF), dimethyl Mix sulfoxide (DMSO), tetrahydrofuran (THF) and one or more of water and alcohols to make a slurry, and then coat, dry, and roll the sheet on the negative electrode current collector. The negative electrode current collector can be The porous negative electrode current collector has a PET (Polyethyleneterephthalate, polyethylene terephthalate) film on at least one side surface in the thickness direction of the porous negative electrode current collector. The battery of the present disclosure will be described in further detail below through specific tests as examples and in conjunction with the accompanying drawings. Test one This test mainly verifies the influence of the composite active lithium layer 20 in the packaging case 10 and the electrode core 60 on the lithium replenishment effect and electrochemical performance of the electrode core 60. First, the packaging case 10 is made of aluminum plastic film, and the aluminum plastic film is cut to adapt to the electrochemical performance. According to the size of the core, high-temperature glue is applied to the non-pole core corresponding area on the inside of the aluminum-plastic film to form the pole core corresponding area, and then a 2 μm thick gold layer is deposited by ion sputtering and a 20 μm thick metallic lithium layer is vacuum evaporated. Remove the protective adhesive layer and lead out the copper tabs through laser welding. The copper tabs mainly serve as electrical connections for the lithium-replenishing coating. By drawing out the copper tabs, the lithium-replenishing electrode 30 can be charged and discharged, and the battery core can be replenished with lithium. It can be understood that the present application is not limited to copper tabs, and other tabs such as tabs composed of aluminum and its alloys or plated composite structures are also within the scope of the present application. The specific structure of the lithium replenishing structure 100 is shown in FIG. 1 . To make the electrode core 60 , the positive and negative electrode slurries are first prepared. The positive electrode slurry is obtained by high-speed stirring and dispersion of 95 parts by mass of LiCoO2, 3.5 parts by mass of polyvinylidene fluoride and 1.5 parts by mass of single-walled carbon nanotubes in 50 parts by mass of NMP, and passing through a 200-mesh screen. The negative electrode slurry is obtained by high-speed stirring and dispersion of 80 parts by mass of silicon oxide, 10 parts by mass of PAA, 8 parts by mass of acetylene black and 2 parts by mass of single-walled carbon nanotubes in ultrapure water, and passed through a 200-mesh screen. Then the positive/negative electrode slurry was coated on a porous aluminum/copper foil with a pore diameter of 20 μm according to a coating N/P ratio (Negative/Positive, the ratio of negative electrode capacity to positive electrode capacity) of 1.10. During coating, PET film is used as the substrate, and the porous current collector is placed on the PET film and coated on one side. The coated electrode sheets are dried, rolled, and cut into electrodes in the order of positive electrode sheet/separator film/negative electrode sheet. Core lamination assembly. The prepared aluminum-plastic film is injected and sealed in a drying room with a dew point below -30. The prepared battery is subjected to hot-pressing formation, volume separation and lithium replenishment cycles to evaluate the lithium replenishment effect. Experiment 2 This test mainly verifies the influence of the composite | 1. A lithium supplement structure for a battery (100), It is characterized by, include: The packaging shell (10) is provided with a through hole (31); Active lithium layer (20), the active lithium layer (20) is provided on the inner surface of the packaging shell (10); as well as Lithium-replenishing electrode (30), the lithium-replenishing electrode (30) is electrically connected to the active lithium layer (20) and is disposed through the through hole (31) to remove the lithium-replenishing electrode (30) in the active lithium layer (20). Active lithium is extracted from the packaging shell (10). 2. The lithium supplement structure (100) of the battery according to claim 1, It is characterized by, The active lithium layer (20) is one or more of a metallic lithium layer, a lithium-containing alloy layer, and a lithium-rich inorganic compound layer. 3. The lithium supplement structure (100) of the battery according to claim 1 or 2, It is characterized by, The thickness of the active lithium layer (20) is d1, and d1 satisfies the relationship: 0.1 μm ≤ d1 ≤ 500 μm. 4. The lithium supplement structure (100) of the battery according to any one of claims 1-3, It is characterized by, Also includes: Conductive coating (40), the conductive coating (40) is disposed on the inner surface of the packaging shell (10), and the active lithium layer (20) is disposed on the conductive coating (40) away from the On one side surface of the packaging shell (10), the lithium supplement electrode (30) is electrically connected to the conductive coating (40). 5. The lithium supplement structure (100) of the battery according to claim 4, It is characterized by, The conductive coating (40) is one of a conductive carbon layer, a conductive metal plating layer and a conductive organic polymer layer. 6. The lithium supplement structure (100) of the battery according to claim 4 or 5, It is characterized by, The thickness of the conductive coating (40) is d2, and d2 satisfies the relationship: 0.1 μm ≤ d2 ≤ 500 μm. 7. The lithium supplement structure (100) of the battery according to any one of claims 4-6, It is characterized by, The active lithium layer (20) is distributed on the conductive coating (40) in a point-like, strip-like or flake-like manner. 8. The lithium supplement structure (100) of the battery according to any one of claims 1-7, It is characterized by, Also includes: Passivation protection layer (50), the passivation protection layer (50) is provided on the side surface of the active lithium layer (20) facing away from the packaging shell (10). 9. The lithium supplement structure (100) of the battery according to claim 8, It is characterized by, The passivation protection layer (50) is at least one of a polyvinylidene fluoride layer, a polytetrafluoroethylene glue layer, an aluminum oxide layer, a titanium dioxide layer, a zirconium oxide layer and a magnesium oxide ceramic layer. 10. The lithium supplement structure (100) of the battery according to any one of claims 1-9, It is characterized by, The lithium replenishing electrode (30) and the inner wall of the through hole (31) of the packaging case (10) are connected by laser welding; or The lithium replenishing electrode (30) and the inner wall of the through hole (31) of the packaging shell (10) are connected by ultrasonic welding; or An adhesive glue is provided between the lithium supplement electrode (30) and the inner wall of the through hole (31) of the packaging shell (10). The adhesive glue is one of conductive carbon glue and conductive copper glue. 11. A battery (200), It is characterized by, include: The lithium supplement structure (100) of the battery according to any one of claims 1-10; as well as A pole core (60) is provided in the packaging case (10), and a positive pole lead-out piece and a negative pole lead-out piece are provided on the pole core (60). 12. The battery (200) according to claim 11, It is characterized by, The pole core (60) includes: Positive electrode sheet (601), the positive electrode sheet (601) includes a positive electrode current collector and a positive electrode coating disposed on the surface of the positive electrode current collector, and the positive electrode current collector is connected to the positive electrode lead-out member; Negative electrode sheet (602), the negative electrode sheet (602) includes a negative electrode current collector and a negative electrode coating disposed on the surface of the negative electrode current collector, the negative electrode current collector is connected to the negative electrode lead-out member; and Isolation film (603), the isolation film (603) is disposed between the positive electrode sheet (601) and the negative electrode sheet (602), at least one of the positive electrode current collector and the negative electrode current collector is provided with At least one through hole. 13. The battery (200) according to claim 12, It is characterized by, The diameter of the through hole is d4, and d4 satisfies the relationship: 0.1 μm ≤ d4 ≤ 500 μm. 14. An electrical device (300), It is characterized by, include: The battery (200) according to any one of claims 11-13. | BYD COMPANY LIMITED
32 | WO2024140995A1 | Non-Entry PCT-NP (In time limit)） | BYD CO LTD | Electrolytes¦Secondary cells servicing/maintenance¦Li-accumulators | 2023-12-29 | 2024-07-04 | Solid electrolyte, solid-state battery and electrical apparatus | A solid electrolyte, comprising a first solid electrolyte layer and a second solid electrolyte layer. The first solid electrolyte layer comprises a first sulfide solid electrolyte, and the second solid electrolyte layer comprises a phosphide solid electrolyte. | Solid electrolytes, solid batteries and electrical equipment priority information This disclosure requests the priority of the Chinese patent disclosure submitted to the State Intellectual Property Office of China on December 30, 2022, with the patent application number 202211742332.8 and the public name "Solid State Electrolyte, Solid State Battery and Electrical Equipment", the entire content of which is incorporated by reference. incorporated in this disclosure. Technical field The present disclosure relates to the field of battery technology, specifically to solid electrolytes, solid batteries and electrical equipment. Background technique Because sulfide solid-state electrolytes have high ionic conductivity, low grain boundary resistance, and are non-flammable, the development of sulfide-based all-solid-state batteries has attracted widespread attention in the industry. However, the reduction potential of the sulfide solid electrolyte is high (around 1.7V), and there is an interfacial reaction problem on the negative electrode side. The formed interface layer has poor ion transport ability, thereby increasing the interface resistance and eventually causing the battery to fail. public content In view of this, the present disclosure provides a solid electrolyte. When the solid electrolyte is used in a solid-state battery, it can have a lower interface ionic resistance between the solid electrolyte and the negative electrode, optimizing the performance of the solid-state battery. Specifically, a first aspect of the present disclosure provides a solid electrolyte, including a first solid electrolyte layer and a second solid electrolyte layer, the first solid electrolyte layer including a first sulfide solid electrolyte, and the second solid electrolyte layer Includes phosphide solid electrolyte. When the solid electrolyte of the present disclosure is applied to a solid-state battery and the second solid-state electrolyte layer is disposed adjacent to the negative electrode, the interface layer between the solid-state electrolyte and the negative electrode will contain more high-ion conductivity components, which can effectively reduce the interface impedance while maintaining a low overall electronic conductivity of the solid electrolyte, thereby optimizing the performance of the solid-state battery. In a second aspect, the present disclosure provides a solid-state battery, including a positive electrode, a negative electrode and a solid electrolyte as described in the first aspect, the solid electrolyte being disposed between the positive electrode and the negative electrode, the first solid electrolyte A layer is disposed between the positive electrode and the second solid electrolyte layer, and the second solid electrolyte layer is disposed between the first solid electrolyte layer and the negative electrode. In a third aspect, the present disclosure provides an electrical device, including the solid-state battery as described in the second aspect. public detailed description The technical solutions in the embodiments of the present disclosure will be clearly and completely described below with reference to the accompanying drawings in the embodiments of the present disclosure. Obviously, the described embodiments are only some of the embodiments of the present disclosure, rather than all of the embodiments. Based on the embodiments in this disclosure, all other embodiments obtained by those of ordinary skill in the art without making creative efforts fall within the scope of protection of this disclosure. Because sulfide solid-state electrolytes have high ionic conductivity, low grain boundary resistance, and are non-flammable, the development of sulfide-based all-solid-state batteries has attracted widespread attention in the industry. However, the stable electrochemical window of sulfide solid electrolyte is narrow. On the negative electrode side, due to the high reduction potential of sulfide solid electrolyte (around 1.7V), there is the problem of interface reaction, especially when paired with lithium metal, some lithium alloys, etc. When a high-energy-density negative electrode is used, the interface ion impedance will increase dramatically. In order to reduce the interface ionic resistance between the negative electrode and the negative electrode and optimize the performance of the solid-state battery, the present disclosure provides a solid-state electrolyte, which includes a first solid-state electrolyte layer and a second solid-state electrolyte layer. The first solid-state electrolyte layer includes a first sulfide solid electrolyte. , the second solid electrolyte layer includes a phosphide solid electrolyte. When the solid electrolyte provided by the present disclosure is applied to a solid-state battery, the solid electrolyte can be arranged between the positive electrode and the negative electrode, wherein the first solid electrolyte layer is arranged adjacent to the positive electrode, and the second solid electrolyte layer is arranged adjacent to the negative electrode. The second solid electrolyte layer includes a phosphide solid electrolyte with a lower reduction potential, which improves the stability of the interface between the solid electrolyte and the negative electrode. At the same time, the phosphide solid electrolyte in the second solid electrolyte layer can improve the interface between the solid electrolyte and the negative electrode. The interface layer contains more high ionic conductivity components (such as Li 3 P, etc.), can effectively reduce the interface ionic resistance between the solid electrolyte and the negative electrode. At the same time, the first sulfide solid electrolyte in the first solid electrolyte layer can maintain the electronic conductivity of the solid electrolyte itself at a low level. Therefore, the solid electrolyte of the present disclosure can effectively reduce the interface between the solid electrolyte and the negative electrode. The ionic impedance maintains the electronic conductivity of the solid electrolyte itself at a low level, thereby optimizing the charge and discharge performance and cycle performance of the solid-state battery. In embodiments of the present disclosure, the first sulfur sulfide solid electrolyte may be a known sulfide solid electrolyte. For example, the first sulfide solid electrolyte may be selected from the group consisting of a fast ion conductor type sulfide solid electrolyte, a sulfide silver germanium type sulfide solid electrolyte, a glass ceramic type sulfide solid electrolyte, a thiophosphate system sulfide solid electrolyte, and a thiophosphate solid electrolyte. One or more of the silicate system sulfide solid electrolytes, but not limited to this. Exemplarily, the fast ion conductor type sulfide solid electrolyte can be Li 3 P.S. 4 , Li 10 PP 2 S 12 , Li 9.54 Si 1.74 P 1.44 S 11.7 Cl 0.3 One or more of the sulfide-germanite sulfide solid electrolytes can be Li 6-z P.S. 5-z Cl 1+z (0≤z≤1), etc.; glass pottery The porcelain sulfide solid electrolyte can be LiI-(70Li 2 S-30P 2 S 5 ), etc.; the thiophosphate system sulfide solid electrolyte can be Li 7 P 3 S 11 , Li 4 P.S. 4 I and Li 7 P 2 S 8 One or more of I; the sulfide solid electrolyte of thiosilicate system can be Li 2 SiS 3 wait. The phosphide solid electrolyte can be a phosphorus-containing compound with a certain ionic conductivity, for example, a room temperature ionic conductivity above 0.01 mS/cm. In some embodiments of the present disclosure, the above-mentioned phosphide solid electrolyte contains a phosphorus element with a chemical valence of -3. Among them, the valence of the phosphorus element in the phosphide solid electrolyte may be all -3 valence, or part of it may be -3 valence. When the phosphide solid electrolyte contains phosphorus with a valence of -3, it can improve the conductivity of the interface layer between the solid electrolyte and the negative electrode, thereby further improving the charge-discharge performance and cycle performance of the solid-state battery. In some embodiments of the present disclosure, the reduction potential of the above-mentioned phosphide solid electrolyte is 0-1.2V. When the reduction potential of the above-mentioned phosphide solid electrolyte is within this range, the electrochemical stability of the solid electrolyte to the negative electrode is higher, the interface side reactions are weaker, and the formed interface layer is thinner, which can further improve the interface between the solid electrolyte and the negative electrode. stability, reduce interface ionic impedance, and improve the charge and discharge performance and cycle life of solid-state batteries. In some embodiments of the present disclosure, the above-mentioned phosphide solid electrolyte is Li 3x-3 AP x and Li 3y-4 BP y At least one of them, the P element has a valence of -3, the A element is selected from at least one of Al, Ga and In, the B element is selected from at least one of Si, Ge and Sn, and x is between 2-4 is an integer, y is an integer between 2-6. In some embodiments of the present disclosure, the above-mentioned phosphide solid electrolyte includes Li 9 PP 4 , Li 9 GaP 4 , Li 9 iP 4 , Li 3 PP 2 , Li 3 GaP 2 , Li 3 iP 2 , Li 8 SiP 4 , Li 8 PP 4 , Li 8 SN 4 , Li 2 SiP 2 , Li 2 PP 2 , Li 2 SN 2 , Li 14 SiP 6 and Li 14 PP 6 one or more of them. In some embodiments of the present disclosure, the above-mentioned phosphide solid electrolyte includes Li 9 PP 4 , Li 9 GaP 4 , Li 14 SiP 6 and Li 14 PP 6 At least one of them, the room temperature ionic conductivity of these phosphide solid electrolytes is on the order of mS/cm, which helps to further improve the conductivity of the solid electrolyte, thereby optimizing the charge and discharge performance and cycle performance of the battery. In some embodiments of the present disclosure, the first sulfide solid electrolyte is selected from Li 3 P.S. 4 , Li 10 PP 2 S 12 (LGPS), Li 9.54 Si 1.74 P 1.44 S 11.7 Cl 0.3 , Li 6-z P.S. 5-z Cl 1+z ,LiI-(70Li 2 S-30P 2 S 5 ), Li 7 P 3 S 11 , Li 4 P.S. 4 I.Li 7 P 2 S 8 I.Li 2 SiS 3 one or more of; the Li 6-z P.S. 5-z Cl 1+z , the value range of z is 0≤z≤1. These sulfide solid electrolytes have relatively high ionic conductivity and relatively low electronic conductivity, and have good compatibility with phosphide solid electrolytes, which help improve the electrochemical performance of solid-state batteries. In some embodiments of the present disclosure, based on the total mass of the first solid electrolyte layer, the content of the first sulfide solid electrolyte in the first solid electrolyte layer is 90 wt.% to 99.9 wt.%. For example, the content of the first sulfide solid electrolyte in the first solid electrolyte layer may be 90 wt.%, 92 wt.%, 94 wt.%, 96 wt.%, 98 wt.%, or 9.9 wt.%. When the content of the first sulfide solid electrolyte in the first solid electrolyte layer is within this range, It can improve the ion transport capacity of the solid electrolyte while ensuring its structural stability, and improve the charge and discharge performance and cycle performance of the solid state battery. In some embodiments of the present disclosure, based on the total mass of the second solid electrolyte layer, the content of the phosphide solid electrolyte in the second solid electrolyte layer is 90 wt.% to 99.9 wt.%. When the content of the phosphide solid electrolyte in the second solid electrolyte layer is within this range, the interface ionic resistance between the solid electrolyte and the negative electrode can be further reduced and battery performance can be optimized. In some embodiments of the present disclosure, the second solid electrolyte layer further includes a second sulfide solid electrolyte. That is, the second solid electrolyte layer includes a second sulfide solid electrolyte and a phosphide solid electrolyte. The types of the first sulfide solid electrolyte and the second sulfide solid electrolyte may be the same or different. The first sulfide solid electrolyte and the second sulfide solid electrolyte may each independently be a known sulfide solid electrolyte. For example, the second sulfide solid electrolyte may be selected from the group consisting of a fast ion conductor type sulfide solid electrolyte, a sulfide silver germanium type sulfide solid electrolyte, a glass ceramic type sulfide solid electrolyte, a thiophosphate system sulfide solid electrolyte, and a thiophosphate solid electrolyte. One or more of the silicate system sulfide solid electrolytes, but not limited to this. Specifically, the fast ion conductor type sulfide solid electrolyte can be Li 3 P.S. 4 ,LGPS,Li 9.54 Si 1.74 P 1.44 S 11.7 Cl 0.3 One or more of the above; the sulfide-germanite type sulfide solid electrolyte can be Li 6-z P.S. 5-z Cl 1+z (The value range of z is 0≤x≤1), etc.; the glass ceramic sulfide solid electrolyte can be LiI-(70Li 2 S-30P 2 S 5 ), etc.; the thiophosphate system sulfide solid electrolyte can be Li 7 P 3 S 11 , Li 4 P.S. 4 I and Li 7 P 2 S 8 One or more of I; the sulfide solid electrolyte of the thiosilicate system can be Li 2 SiS 3 wait. In some embodiments of the present disclosure, based on the total mass of the second solid electrolyte layer, the content of the second sulfide solid electrolyte and phosphide solid electrolyte in the second solid electrolyte layer is 90 wt.% to 99.9 wt.%. That is to say, the sum of the contents of the second sulfide solid electrolyte and the phosphide solid electrolyte in the second solid electrolyte layer is 90 wt.% to 99.9 wt.%. In some embodiments of the present disclosure, the first solid electrolyte layer and the second solid electrolyte layer further contain a binder. Based on the total mass of the first solid electrolyte layer, the content of the binder in the first solid electrolyte layer is 0.1 wt.% to 10 wt.%. Based on the total mass of the second solid electrolyte layer, the content of the binder in the second solid electrolyte layer is 0.1 wt.% to 10 wt.%. Based on the total mass of the solid electrolyte, the content of the binder in the solid electrolyte is 0.1wt.% to 10wt.%. The presence of binders can improve the structural stability of solid electrolytes. The binder in the solid electrolyte can be selected from polyvinylidene fluoride (PVDF), polytetrafluoroethylene (PTFE), styrene-butadiene rubber (SBR), nitrile rubber (NBR), polyacrylate, polyacrylic acid (PAA) , one or more of alkyl cellulose and polyethylene oxide (PEO). In some embodiments of the present disclosure, based on the total mass of the second sulfide solid electrolyte and phosphide solid electrolyte in the second solid electrolyte layer, the content of the second sulfide solid electrolyte in the second solid electrolyte layer is 10 wt.%. ~95wt.%, and the content of phosphide solid electrolyte is 5wt.%~90wt.%. That is to say, in the sum of the masses of the second sulfide solid electrolyte and the phosphide solid electrolyte of the second solid electrolyte layer, the mass percentage of the second sulfide solid electrolyte is 10 wt.% to 95 wt.%, and the phosphide solid electrolyte accounts for 10 wt.% to 95 wt.%. The mass percentage of electrolyte is 5wt.%~90wt.%. For example, the content of the second sulfide solid electrolyte in the second solid electrolyte layer may be 10wt.%, 20wt.%, 30wt.%, 40wt.%, 50wt.%, 60wt.%, 70wt.%, 80wt.% , 90wt.% or 95wt.%; the content of the phosphide solid electrolyte can be 5wt.%, 10wt.%, 20wt.%, 30wt.%, 40wt.%, 50wt.%, 60wt.%, 70wt.%, 80wt .% or 90wt.%. When this content range is met, the solid electrolyte can improve the interface stability with the negative electrode, reduce the interface layer resistance with the negative electrode, while maintaining a low electronic conductivity, and improve the capacity and cycle life of the solid-state battery. In some embodiments of the present disclosure, based on the total mass of the second sulfide solid electrolyte and the phosphide solid electrolyte in the second solid electrolyte layer, the content of the second sulfide solid electrolyte in the second solid electrolyte layer is 30wt .%~70wt.%, and the content of the phosphide solid electrolyte is 30wt.%~70wt.%. When this content range is met, the solid electrolyte can have both lower electronic conductivity and lower interface layer resistance with the negative electrode, thereby improving the capacity and cycle life of the solid-state battery. In some embodiments of the present disclosure, the thickness of the first solid electrolyte layer ranges from 15 μm to 200 μm; the thickness of the second solid electrolyte layer ranges from 1 μm to 15 μm. For example, the thickness of the first solid electrolyte layer may be 20 μm, 40 μm, 60 μm, 80 μm, 100 μm, 120 μm, 140 μm, 160 μm, 180 μm or 200 μm; the thickness of the second solid electrolyte layer may be 1 μm, 3 μm, 5 μm, 7 μm, 9 μm, 11μm, 13, μm or 15μm. Meeting this thickness range allows the solid electrolyte to have good interface stability with the negative electrode, while maintaining low electronic conductivity and improving the electrochemical performance of the solid-state battery. In some embodiments of the present disclosure, the thickness of the first solid electrolyte layer is 15 μm to 50 μm; the thickness of the second solid electrolyte layer is 3 μm to 7 μm. Meeting this thickness range can further improve the interface stability between the solid electrolyte and the negative electrode, while maintaining low electronic conductivity and improving the electrochemical performance of the solid-state battery. In some embodiments of the present disclosure, the D50 of the first sulfide solid electrolyte is 1-10 μm; the D50 of the second sulfide solid electrolyte is 0.5-4 μm; and the D50 of the phosphide solid electrolyte is 0.5-4 μm. For example, the D50 of the first sulfide solid electrolyte may be 1 μm, 2 μm, 3 μm, 4 μm, 5 μm, 6 μm, 7 μm, 8 μm, 9 μm, and 10 μm; the D50 of the second sulfide solid electrolyte may be 0.5 μm, 1 μm, 2 μm, or 3 μm. , 4μm; the D50 of phosphide solid electrolyte can be 0.5μm, 1μm, 2μm, 3μm, 4μm. When the D50 of the first sulfide solid electrolyte, the second sulfide solid electrolyte and the phosphide solid electrolyte is controlled within the above range, the density of the solid electrolyte can be improved and the ionic conductivity of the solid electrolyte can be improved. In some embodiments of the present disclosure, the D50 of the first sulfide solid electrolyte is 2-5 μm, the D50 of the second sulfide solid electrolyte is 0.7-2 μm, and the D50 of the phosphide solid electrolyte is 0.7-2 μm. When the D50 of the first sulfide solid electrolyte, the second sulfide solid electrolyte and the phosphide solid electrolyte is controlled within the above range, the density and ion conductivity of the solid electrolyte can be further improved. The present disclosure also provides a solid-state battery. The solid-state battery includes a positive electrode, a negative electrode and the above-mentioned solid electrolyte. The solid electrolyte is disposed between the positive electrode and the negative electrode. The first solid-state electrolyte layer is disposed between the positive electrode and the second solid-state electrolyte layer. , the second solid electrolyte layer is disposed between the first solid electrolyte layer and the negative electrode. In the solid-state battery of the present disclosure, the phosphide solid-state electrolyte has a lower reduction potential than the sulfide solid-state electrolyte. Therefore, disposing a second solid-state electrolyte layer containing the phosphide solid-state electrolyte on the side close to the negative electrode can improve the solid-state battery. The electrochemical stability of the electrolyte to the negative electrode weakens the interface side reactions between the solid electrolyte and the negative electrode, making the formed interface layer thinner, thereby effectively reducing the interface ionic resistance and optimizing the performance of the solid-state battery. At the same time, the first solid electrolyte layer The first sulfide solid electrolyte can maintain the electronic conductivity of the solid electrolyte itself at a low level, therefore, the solid electrolyte of the present disclosure. In the embodiment of the present disclosure, the solid-state battery may be an all-solid-state battery or a semi-solid-state battery. In embodiments of the present disclosure, the positive electrode may include a positive electrode current collector and a positive electrode material layer disposed on at least one side surface of the positive electrode current collector. The positive electrode current collector may include but is not limited to metal film materials, foam metal mesh, etc., specifically aluminum foil, carbon-coated aluminum foil, etc. The cathode material layer may include cathode active materials, solid electrolyte materials, conductive agents, binders, and the like. Based on the weight of the cathode material layer, the content of the cathode active material is 50wt.%~85wt.%, the content of the solid electrolyte is 5wt.%~49wt.%, and the content of the binder is 0.1wt.%-10wt.% ;The content of conductive agent is 0-10wt.%. The cathode active material may be selected from known cathode active materials for secondary batteries, such as materials capable of reversibly extracting and intercalating lithium ions, including but not limited to olivine-based cathode active materials (such as LiFePO 4 etc.), layered oxide cathode active materials (such as ternary materials NCM, NCA, lithium cobalt oxide LiCoO 2 etc.), spinel cathode active materials (such as LiMn 2 O 4 , Li 4 Ti 5 O 12 etc.), sulfur and sulfide cathode materials (such as S 8 ,FeS 2 , CuS, etc.). The solid electrolyte material may be selected from known sulfide solid electrolytes and halide solid electrolytes, for example, the sulfide solid electrolyte may be selected from Li 3 P.S. 4 ,LGPS,Li 9.54 Si 1.74 P 1.44 S 11.7 Cl 0.3 , Li 6-z P.S. 5-z Cl 1+z ,LiI-(70Li 2 S-30P 2 S 5 ), Li 7 P 3 S 11 , Li 4 P.S. 4 I.Li 7 P 2 S 8 I.Li 2 SiS 3 etc., the halide solid electrolyte can be selected from Li 3 InCl 6 , Li 3 Y 6 wait. The binder can be selected from binders commonly used in positive electrodes, including but not limited to polyvinylidene fluoride (PVDF), polytetrafluoroethylene (PTFE), styrene-butadiene rubber (SBR), nitrile-butadiene rubber (NBR), One or more of polyacrylate, polyacrylic acid (PAA), alkyl cellulose and polyethylene oxide (PEO). The conductive agent is selected from commonly used conductive agents for positive electrodes, such as acetylene black, carbon nanotubes, carbon fiber, carbon black, etc. In embodiments of the present disclosure, the negative electrode may be selected from known negative electrodes for secondary batteries. For example, the negative electrode may be selected from lithium foil, lithium alloy foil, copper foil with metallic lithium attached, stainless steel foil with metallic lithium attached, or stainless steel foil attached with metallic lithium. Lithium alloy copper foil, stainless steel foil with lithium alloy attached, etc. The lithium alloy can be selected from lithium indium alloy, lithium silicon alloy, lithium boron alloy, lithium tin alloy, lithium magnesium alloy, lithium aluminum alloy, lithium silver alloy and silicon base One or more of the negative poles. In some embodiments of the present disclosure, after the first charge and discharge of the solid-state battery, an interface layer is formed between the second solid-state electrolyte layer and the negative electrode, and the interface layer contains Li 3 P. Li 3 P room temperature ionic conductivity is 10 -4 On the order of S/cm, the ionic conductivity is high, which can make the interface layer have high ionic conductivity, reduce the overall impedance of the solid-state battery, and improve the performance of the solid-state battery. The components of the interface layer can be analyzed by XPS combined with nuclear magnetic resonance. In some embodiments of the present disclosure, based on the quality of the interface layer, Li in the interface layer 3 The content of P is 5wt.%~25wt.%. Li with this content range 3 P can further improve the ionic conductivity of the interface layer, reduce the overall impedance of the solid-state battery, make the interface layer have a more stable structure, and avoid Li 3 Excessive P content leads to excessively high electronic conductivity of the interface layer, thereby preventing the negative electrode from continuously reacting with the electrolyte, causing the interface layer to be too thick, and the interface layer impedance to be too high, affecting battery performance. In some embodiments of the present disclosure, the interface layer further includes Li 2 S. Li 2 S a , M1 b P and M2 c One or more of S; M1 and M2 are each independently selected from one or more of Si, Ge, Sn, Al, Ga and In, and the value ranges of a, b and c are respectively 2≤a ≤8, 0.75≤b≤1.5, 0.5≤c≤1. The interface layer also includes Li 2 S. Li 2 S a , M1 b P and M2 c One or more of S, when the second sulfide solid electrolyte contains a halogen X element, the interface layer also contains a LiX component, where X is selected from F, Cl, Br or I, and among these interface layer components, Li 2 S. Li 2 S a The presence of LiX can maintain the electronic conductivity of the interface layer at a low level to prevent the negative electrode from continuously reducing the electrolyte, causing the interface layer thickness to be too high and the interface ion resistance to be too large; M1 b P and M2 c S can inhibit the formation of dendritic lithium to a certain extent, which is beneficial to improving battery cycle stability. In some embodiments of the present disclosure, the negative electrode includes metallic lithium or lithium alloy. This type of negative electrode has a high lithium insertion capacity, allowing solid-state batteries to have a high energy density. In some embodiments of the present disclosure, the preparation method of the solid-state battery includes the following steps: (1) Prepare the cathode by wet coating or dry extrusion; wet coating can be by dispersing the cathode active material, solid electrolyte material, conductive agent and binder in a solvent to obtain a cathode slurry. The slurry is coated on the positive electrode current collector, and the positive electrode is obtained after drying, rolling, and cutting. The positive electrode includes a positive electrode current collector and a positive electrode material layer; the solvent here is selected from medium and low polarity solvents, and the medium and low polarity solvents can be, for example, Selected from methylcyclohexane, heptane, decane, One or more of anisole, cyclopentyl ether, toluene, xylene, butyl butyrate, and methyl benzoate; dry extrusion can be the process of combining positive electrode active materials, solid electrolyte materials, conductive agents and binders The agent is mixed evenly and then extruded to form a positive electrode material layer. (2) Mix the first sulfide solid electrolyte and a binder and then apply, stack or transfer it to the surface of the positive electrode material layer to form the first solid electrolyte layer; the binder in the first solid electrolyte layer can be selected from polyethylene Vinylidene fluoride (PVDF), polytetrafluoroethylene (PTFE), styrene-butadiene rubber (SBR), nitrile rubber (NBR), polyacrylate, polyacrylic acid (PAA), alkyl cellulose and polyethylene oxide (PEO) and so on. Among them, coating means that the electrolyte slurry made by dispersing solid electrolyte and binder in a solvent is first applied directly to the surface of the positive electrode material layer, and then dried and rolled to directly form a solid electrolyte layer on the surface of the positive electrode; stacking refers to The electrolyte slurry is coated on the PET film by wet coating, and then peeled off by rollers to form a self-supporting electrolyte film, or the solid electrolyte and binder are directly prepared by dry extrusion. The self-supporting electrolyte membrane is then stacked on the positive electrode sheet and bonded together through a certain pressure; transfer printing refers to rolling the electrolyte layer wet-coated on the PET film and the positive electrode sheet together relative to each other to remove the electrolyte layer from the PET film and transferred to the surface of the positive electrode layer. (3) Mix the phosphide solid electrolyte and the binder and then apply, stack or transfer them to the surface of the first solid electrolyte layer to form a second solid electrolyte layer; the binder in the second solid electrolyte layer can be selected from polyethylene Vinylidene fluoride (PVDF), polytetrafluoroethylene (PTFE), styrene-butadiene rubber (SBR), nitrile rubber (NBR), polyacrylate, polyacrylic acid (PAA), alkyl cellulose and polyethylene oxide (PEO) and so on. When the second electrolyte layer contains a second sulfide solid electrolyte, the second sulfide solid electrolyte, phosphide solid electrolyte and binder can be mixed and then coated, stacked or transferred to the surface of the first solid electrolyte layer to form Second solid electrolyte layer. (4) Press the negative electrode sheet on the second solid electrolyte layer to obtain an all-solid-state battery. The present disclosure also provides an electrical device, including the above-mentioned solid-state battery. The electrical equipment can be vehicles, energy storage power stations or electronic equipment, etc. Vehicles can be pure electric vehicles, gasoline-electric hybrid vehicles, etc.; electronic equipment can be 3C products, etc. The embodiments of the present disclosure will be further described below in conjunction with multiple specific embodiments. Example 1 (1) Preparation of phosphide solid electrolyte: In the glove box, follow Li 9 PP 4 Accurately weigh 5g of metallic lithium powder, aluminum powder, and red phosphorus powder in stoichiometric ratio and place them in a zirconia-lined ball milling tank. Put zirconia ball milling beads into the ball milling tank and control the ball-to-material ratio to 25:1. The ball mill is ball milled at a speed of 1000RPM for 18 hours. Cooling water is used to cool the ball mill tank throughout the ball milling process to control the ball milling temperature at 15±5°C. After the ball milling is completed, take out the powder. Use a cold press to press the powder into blocks, seal the blocks in ampoules, and place them in a muffle furnace for sintering. The sintering temperature is controlled at 800°C and the sintering time is 24 hours. Grind the sintered electrolyte sheets into powder to obtain the corresponding Li 9 PP 4 Solid electrolyte. (2) Preparation of solid-state batteries: The following steps are all completed in a drying room with a dew point below -50°C. Step 1: Add 75g LiNi 0.6 Mn 0.2 Co 0.2 O 2 (NCM622) cathode material, 20g solid electrolyte Li 6 P.S. 5 Cl, 3g nitrile rubber binder, and 2g acetylene black were added to 100g xylene solvent, and then stirred in a vacuum mixer to form a stable and uniform positive electrode slurry. The positive electrode slurry is evenly and intermittently coated on both sides of the aluminum foil (aluminum foil size: width 160mm, thickness 16μm), and then dried at 373K, and then pressed by a roller press to form a single-sided thickness of 80μm on both sides of the aluminum foil. layer of positive electrode material to obtain a positive electrode sheet. Step 2: Add 58.2g of Li 6 P.S. 5 Cl and 1.8g of nitrile rubber binder are placed into 60g of xylene solution and stirred thoroughly until a stable and uniform slurry is formed. The solution was continuously coated on the positive electrode sheet and then dried at 373K to obtain the positive electrode sheet-first solid electrolyte layer composite, in which the thickness of the first solid electrolyte layer was 50 | 1. A solid electrolyte, in, It includes a first solid electrolyte layer including a first sulfide solid electrolyte and a second solid electrolyte layer including a phosphide solid electrolyte. 2. The solid electrolyte according to claim 1, in, The phosphide solid electrolyte contains a phosphorus element with a chemical valence of -3. 3. The solid electrolyte according to claim 1 or 2, in, The reduction potential of the phosphide solid electrolyte is 0-1.2V. 4. The solid electrolyte according to any one of claims 1-3, in, The phosphide solid electrolyte is Li 3x-3 AP x and Li 3y-4 BP y At least one of them, the P element has a valence of -3, the A element is selected from at least one of Al, Ga and In, the B element is selected from at least one of Si, Ge and Sn, and x is between 2-4 is an integer, y is an integer between 2-6. 5. The solid electrolyte according to any one of claims 1-4, in, The phosphide solid electrolyte includes Li 9 PP 4 , Li 9 GaP 4 , Li 9 iP 4 , Li 3 PP 2 , Li 3 GaP 2 , Li 3 iP 2 , Li 8 SiP 4 , Li 8 PP 4 , Li 8 SN 4 , Li 2 SiP 2 , Li 2 PP 2 , Li 2 SN 2 , Li 14 SiP 6 and Li 14 PP 6 one or more of them. 6. The solid electrolyte according to any one of claims 1-5, in, The first sulfide solid electrolyte is selected from Li 3 P.S. 4 , Li 10 PP 2 S 12 , Li 9.54 Si 1.74 P 1.44 S 11.7 Cl 0.3 , Li 6-z P.S. 5-z Cl 1+z ,LiI-(70Li 2 S-30P 2 S 5 ), Li 7 P 3 S 11 , Li 4 P.S. 4 I.Li 7 P 2 S 8 I.Li 2 SiS 3 one or more of; the Li 6-z P.S. 5-z Cl 1+z , the value range of z is 0≤z≤1. 7. The solid electrolyte according to any one of claims 1-6, in, Based on the total mass of the first solid electrolyte layer, the content of the first sulfide solid electrolyte in the first solid electrolyte layer is 90 wt.% to 99.9 wt.%. 8. The solid electrolyte according to any one of claims 1-7, in, The second solid electrolyte layer also includes a second sulfide solid electrolyte. 9. The solid electrolyte according to any one of claims 8, in, Based on the total mass of the second solid electrolyte layer, the content of the second sulfide solid electrolyte and phosphide solid electrolyte in the second solid electrolyte layer is 90wt.%~99.9wt.%, Based on the total mass of the second sulfide solid electrolyte and phosphide solid electrolyte in the second solid electrolyte layer, the content of the second sulfide solid electrolyte in the second solid electrolyte layer is 10wt. %~95wt.%, and the content of the phosphide solid electrolyte is 5wt.%~90wt.%. 10. The solid electrolyte according to claim 9, in, Based on the total mass of the second sulfide solid electrolyte and phosphide solid electrolyte in the second solid electrolyte layer, the content of the second sulfide solid electrolyte in the second solid electrolyte layer is 30wt. %~70wt.%, and the content of the phosphide solid electrolyte is 30wt.%~70wt.%. 11. The solid electrolyte according to any one of claims 8-10, in, The second sulfide solid electrolyte is selected from Li 3 P.S. 4 , Li 10 PP 2 S 12 , Li 9.54 Si 1.74 P 1.44 S 11.7 Cl 0.3 , Li 6-z P.S. 5-z Cl 1+z ,LiI-(70Li 2 S-30P 2 S 5 ), Li 7 P 3 S 11 , Li 4 P.S. 4 I. Li 7 P 2 S 8 I. Li 2 SiS 3 one or more of; the Li 6-z P.S. 5-z Cl 1+z , the value range of z is 0≤x≤1. 12. The solid electrolyte according to any one of claims 1-11, in, The thickness of the first solid electrolyte layer is 15 μm to 200 μm; the thickness of the second solid electrolyte layer is 1 μm to 15 μm. 13. The solid electrolyte according to any one of claims 1-12, in, The thickness of the first solid electrolyte layer is 15 μm to 50 μm; the thickness of the second solid electrolyte layer is 3 μm to 7 μm. 14. The solid electrolyte according to any one of claims 8-11, in, The D50 of the first sulfide solid electrolyte is 1 μm to 10 μm; the D50 of the phosphide solid electrolyte is 0.5 μm to 4 μm; and the D50 of the second sulfide solid electrolyte is 0.5 μm to 4 μm. 15.A solid-state battery, in, Comprising a positive electrode, a negative electrode and the solid electrolyte according to any one of claims 1-14, the solid electrolyte is arranged between the positive electrode and the negative electrode, and the first solid electrolyte layer is arranged between the positive electrode and the negative electrode. between the second solid electrolyte layer, and the second solid electrolyte layer is disposed between the first solid electrolyte layer and the negative electrode. 16. The solid-state battery of claim 15, in, After the solid-state battery is charged and discharged for the first time, an interface layer is formed between the second solid-state electrolyte layer and the negative electrode, and the interface layer contains Li 3 P. 17. The solid-state battery of claim 16, in, Based on the quality of the interface layer, the Li in the interface layer 3 The content of P is 5wt.%~25wt.%. 18. The solid-state battery according to claim 16 or 17, in, The interface layer also contains Li 2 S. Li 2 S a ,LiX,M1 b P and M2 c One or more of S; the X is one or more of F, Cl, Br and I, the M1 and the M2 are each independently selected from Si, Ge, Sn, Al, Ga and One or more of In, the value ranges of a, b, and c are respectively 2≤a≤8, 0.75≤b≤1.5, and 0.5≤c≤1. 19. The solid-state battery according to any one of claims 15-18, in, The negative electrode includes metallic lithium or lithium alloy. 20. An electrical equipment, in, Including the solid-state battery according to any one of claims 15-19. | BYD COMPANY LIMITED
33 | WO2024140982A1 | Non-Entry PCT-NP (In time limit)） | BYD CO LTD | Cell electrodes¦Final product manufacture¦Secondary cells charging/discharging¦Li-accumulators¦Electrolyte accumulators manufacture | 2023-12-29 | 2024-07-04 | Lithium battery and preparation method and control method therefor, battery system, and electric vehicle | A lithium battery, comprising a positive electrode and a negative electrode, wherein a negative electrode material layer of the negative electrode comprises a lithium-silicon composite negative electrode active material, and when the lithium battery is charged to 100% SOC, the lithium-silicon composite negative electrode active material comprises a lithium-silicon alloy Li4.4Si and elemental lithium; and the positive electrode comprises a first positive electrode active material and a second positive electrode active material, wherein the first positive electrode active material contains lithium, and the second positive electrode active material comprises elemental sulfur and/or a sulfur-containing compound. Further provided in the present application are a preparation method and a control method for the lithium battery, a battery system comprising the lithium battery, and an electric vehicle. | Lithium battery and preparation method and control method thereof, battery system and electric vehicle This application requires priority for a Chinese patent application submitted to the State Intellectual Property Office of China on December 29, 2022, with application number 202211742564.3 and the application name "Lithium Batteries and Preparation Methods and Control Methods, Battery Systems and Electric Vehicles" , the entire contents of which are incorporated herein by reference. Technical field This application relates to the technical field of lithium batteries, and specifically relates to a lithium battery and its preparation and control methods, battery systems and electric vehicles. Background technique Lithium batteries have been widely used in mobile phones, laptops and other portable electronic products and new energy vehicles. At present, the energy density of commercial lithium batteries based on traditional graphite anodes is close to the ceiling, and they can no longer meet people's growing needs for battery life and standby. Lithium metal and silicon-based anode materials are considered to be the best choices for the next generation of high-energy-density battery anode materials due to their high theoretical specific capacity. In the actual use of new energy vehicles, there may be different cruising range mode requirements. However, existing lithium batteries using lithium metal or silicon-based anode materials can rarely meet user needs for different range modes and can rarely withstand deep discharge. Contents of the invention In view of this, this application provides a lithium battery, its preparation method and control method, a battery system and an electric vehicle to solve the problem that the current lithium battery cannot meet the user's different cruising range mode requirements and the lithium battery has poor over-discharge resistance. . Specifically, in a first aspect, this application provides a lithium battery, including: A positive electrode, including a first positive electrode active material and a second positive electrode active material, wherein the first positive electrode active material contains lithium element, and the second positive electrode active material includes sulfur element and/or sulfur-containing compound; and The negative electrode includes a negative electrode material layer, wherein the negative electrode material layer contains a lithium-silicon composite negative electrode active material, and when the lithium battery is charged to 100% SOC state, the lithium-silicon composite negative electrode active material includes lithium-silicon alloy Li 4.4 Si and lithium elements. Since the negative electrode of the lithium battery provided in the first aspect of the application contains the above-mentioned lithium-silicon composite negative active material, and the positive electrode contains both the first and second positive active materials, the lithium battery can exhibit high energy density characteristics and long cycle life characteristics as needed. It also has good over-discharge resistance characteristics and can provide emergency cruising range during over-discharge without significantly damaging the battery's positive electrode structure or significantly affecting the battery's cycle life. In some embodiments, the lithium insertion start potential of the second cathode active material is less than or equal to the lithium insertion cut-off potential of the first cathode active material, and the lithium insertion cut-off potential of the second cathode active material is greater than the lithium insertion cut-off potential of the first cathode active material. The potential at which the transition metal element in the first cathode active material undergoes an irreversible reduction reaction. In some embodiments, the first cathode active material includes one or more of lithium transition metal oxides and lithium-containing phosphates; and/or the sulfur-containing compound includes metal sulfides and sulfurized polyacrylonitrile. One or more of the metal elements in the metal sulfide include one or more of lithium, molybdenum, copper, silver, titanium, zinc, manganese, iron, cobalt, and nickel. In some embodiments, the mass of the second cathode active material is 1.6%-22% of the mass of the first cathode active material. In some embodiments, when the lithium battery is charged to 100% SOC state, the molar proportion of the lithium element in the lithium-silicon composite negative active material is 15%-95%. In some embodiments, when the lithium battery is charged to not exceed the first SOC threshold, the lithium-silicon composite negative active material does not contain lithium elements and includes lithium-silicon alloy Li x Si, where 0<x≤4.4; where the first SOC threshold is in the range of 15% SOC to 95% SOC within the perimeter. In some embodiments, the surface of the negative electrode material layer has a protective layer or the surface of the lithium-silicon composite negative electrode active material has a protective layer, wherein the protective layer includes a polymer matrix and a lithium salt. In some embodiments, the polymer matrix includes one or more of polyethylene oxide, polysiloxane, polyvinylidene fluoride, polymethylmethacrylate, polyacrylonitrile, and derivatives and copolymers thereof ; The lithium salt includes one or more of lithium nitrate, lithium sulfide, lithium chloride, lithium bromide, lithium iodide, lithium fluoride, and lithium phosphate. In some embodiments, the lithium battery further includes an electrolyte, and the solvent in the electrolyte includes at least one of unhalogenated ether solvents and fluorinated ether solvents. In a second aspect, this application also provides a method for preparing a lithium battery, including the following steps: A silicon-based material layer containing silicon-based material is formed on the negative electrode current collector, and the metal lithium and the silicon-based material layer are subjected to hot pressure treatment in an inert atmosphere, so that the metal lithium and the silicon-based material react in situ. Form a negative electrode material layer containing lithium-silicon composite negative electrode active material to obtain a negative electrode; Provide a positive electrode, the positive electrode includes a first positive electrode active material and a second positive electrode active material; wherein the first positive electrode active material contains lithium element, and the second positive electrode active material includes sulfur element and/or sulfur-containing compound; The negative electrode and the positive electrode are assembled into a lithium battery; wherein, when the lithium battery is charged to 100% SOC state, the lithium-silicon composite negative active material includes lithium-silicon alloy Li 4.4 Si and lithium elements. The preparation method of the lithium battery has a simple process and is easy to control. In some embodiments, in the negative electrode, the lithium-silicon composite negative active material includes lithium-silicon alloy Li x Si, and does not contain lithium element, where x≤4.4. In some embodiments, the silicon-based material includes one or more of silicon element, silicon oxide, and silicon-based non-lithium alloy. In some embodiments, the metallic lithium is a lithium film; before the metallic lithium and the silicon-based material layer are hot-pressed in an inert atmosphere, a protective layer is also formed on the surface of the silicon-based material layer; Or after forming the negative electrode material layer, a protective layer is formed on the surface of the negative electrode material layer; wherein the protective layer includes a polymer matrix and a lithium salt. In a third aspect, this application provides a control method for the aforementioned lithium battery, including: When receiving an instruction indicating that the lithium battery enters the first preset mode, the charging cut-off voltage for controlling the charging of the lithium battery is V h ; Among them, V h >V s ; at the V s down, the negative electrode of the lithium battery does not precipitate lithium element; when the charging voltage of the lithium battery is between the V s with the V h Between, the lithium-silicon composite negative active material contains Li 4.4 Si and lithium elements. Using the above control method to charge the aforementioned lithium battery can ensure that the lithium battery can meet the long cycle life requirements of high-frequency conventional battery life, and can also meet the long battery life requirements of low frequency. In some embodiments, when an instruction indicating that the lithium battery enters the second preset mode is received, the charging cut-off voltage for controlling the charging of the lithium battery is V s . In some embodiments, during the charging process of the lithium battery, when the charging voltage of the lithium battery reaches V s When an instruction indicating that the lithium battery enters the first preset mode is received, the lithium battery is controlled to continue charging to V h ; When the instruction indicating that the lithium battery enters the first preset mode is not received, control stops charging the lithium battery. In the fourth aspect, this application provides another control method for the aforementioned lithium battery, including: When an instruction indicating that the lithium battery enters the third preset mode is received, the lithium battery is controlled to discharge to the first discharge threshold voltage V 1 ;wherein, the V 1 Greater than or equal to the potential V when the transition metal element in the first cathode active material undergoes an irreversible reduction reaction R . Using the above control method to discharge the aforementioned lithium battery can ensure that the lithium battery can continue to output power and provide emergency cruising range by activating the second positive active material in an emergency situation when the circuit is close to depletion. In some embodiments, the voltage of the lithium battery during discharge is close to the second discharge threshold voltage V 2 When receiving an instruction indicating that the lithium battery enters the third preset mode, the lithium battery is controlled to continue discharging to the first discharge threshold voltage V 1 ;in, V 2 >V 1 , the V 2 is equal to the lithium insertion cut-off potential of the first cathode active material. In some embodiments, the V 1 Satisfy:V 1 =βV R , where 1.0≤β≤1.5. In a fifth aspect, the present application also provides a battery management system. The battery management system includes a memory and a processor. The memory stores program instructions. The processor is adapted to load the program instructions and execute the instructions as described in the present application. The control method of a lithium battery described in the third aspect, and/or the control method of a lithium battery described in the fourth aspect of this application. In a sixth aspect, the present application also provides a battery system for an electric vehicle. The battery system includes a battery management system and at least one lithium battery as described in the first aspect of the present application. The electric vehicle uses a battery system with the above-mentioned lithium battery, and the charging cut-off voltage for charging each lithium battery and the discharge cut-off voltage for discharging can be adjusted according to the actual cruising range of the electric vehicle. In some embodiments, the battery management system is used to control the operation of the lithium battery before charging the lithium battery or during the charging process, and when it is learned that the electric vehicle will operate in the first mode. The charge cut-off voltage for charging is V h ; Among them, V h is the charging upper limit voltage that the lithium battery can withstand, and V h >V s , at the V s down, the negative electrode of the lithium battery does not precipitate lithium element; when the voltage of the lithium battery is between the V s with the V h when the lithium-silicon composite negative active material contains Li 4.4 Si and lithium elements. In some embodiments, the battery management system is used to control the operation of the lithium battery before charging the lithium battery or during the charging process, and when it is learned that the electric vehicle will operate in the second mode. The charge cut-off voltage for charging is V s ; Wherein, the cruising range of the electric vehicle in the second mode is less than the cruising range in the first mode. In some embodiments, the battery management system is configured to learn that the electric vehicle will operate in a third mode that enables the second cathode active material to exert its capacity before or during the discharge of the lithium battery. When, the discharge cut-off voltage for controlling the discharge of the lithium battery is V 1 ; where, the V 1 It is greater than or equal to the potential when the transition metal element in the first cathode active material undergoes an irreversible reduction reaction. In some implementations, the battery management system is the battery management system described in the fifth aspect of this application. In a seventh aspect, the present application also provides an electric vehicle equipped with the battery system as described in the sixth aspect of the application. Description of the drawings 1A and 1B are two structural schematic diagrams of lithium batteries provided by embodiments of the present application. Figure 2 is a discharge curve of a lithium battery provided by an embodiment of the present application. Figure 3 is a schematic structural diagram of an electric vehicle provided by an embodiment of the present application. Figure 4 is another structural schematic diagram of an electric vehicle provided by an embodiment of the present application. Figure 5A is a curve of the negative electrode voltage vs. specific capacity of the lithium battery provided in the embodiment of the present application during the two-stage discharge process. Figure 5B is a curve of the negative electrode voltage vs. specific capacity of the lithium battery provided in the embodiment of the present application during the three-stage discharge process. Figure 6 is a schematic structural diagram of a lithium battery provided by an embodiment of the present application. Figure 7 is a schematic diagram of a battery management system provided by an embodiment of the present application. Detailed ways In the actual use of new energy vehicles, there may be different cruising range mode requirements, such as a high-frequency daily mode to ensure that the battery has a long cycle life and appropriately high energy density; a low-frequency holiday mode to ensure that the battery performs well Higher energy density; lower frequency emergency mode to deeply discharge the battery to provide emergency cruising range and avoid breakdown problems caused by sudden power exhaustion. However, few existing lithium batteries using lithium metal or silicon-based anode materials can meet user needs for different range modes, such as high energy density. holiday mode and rarely withstand deep discharge. In view of this, embodiments of the present application provide a lithium battery, its preparation method and control method, a battery system and an electric vehicle. The technical solutions of the embodiments of the present application will be described in detail below with reference to the accompanying drawings. Referring to FIG. 1A, FIG. 1B and FIG. 6, an embodiment of the present application provides a lithium battery. In the lithium battery 100, the positive electrode and the negative electrode exist in the form of pole sheets. That is to say, the lithium battery 100 includes a negative electrode sheet 10, The positive electrode piece 20 also includes a separator 30 and an electrolyte 40 located between the positive electrode piece 20 and the negative electrode piece 10 . Generally, the negative electrode sheet 10 includes a negative electrode current collector 11 and a negative electrode material layer 12 disposed on at least one side surface of the negative electrode current collector 11. The negative electrode material layer 12 contains a lithium-silicon composite negative electrode active material, as well as optional conductive agents and binders. Caking agents, etc. Similarly, the positive electrode sheet 20 includes a positive electrode current collector 21 and a positive electrode material layer 22 disposed on at least one side surface of the positive electrode current collector 21 . The positive electrode material layer 22 contains positive electrode active materials, as well as optional conductive agents and binders. . The cathode material layer 22 may be one layer of coating, or a superimposed structure of two or more coating layers. In this application, the lithium-silicon composite negative active material contains lithium element and silicon element. When the lithium battery 100 is charged to 100% SOC (State of Charge), the lithium-silicon composite negative active material includes lithium-silicon alloy Li 4.4 Si and lithium elements. Among them, "the battery is charged to 100% SOC" refers to the state in which the active lithium in the battery's positive electrode is completely released. To be precise, the battery's positive electrode is charged to 100% SOC, that is, the battery is fully charged. When the lithium battery of the present application is fully charged, the positive electrode capacity of the battery is fully utilized. In addition to allowing the active lithium ions extracted from the positive electrode to be stored in the negative electrode in the form of lithium-silicon alloy, it also accepts the deposition of lithium elemental form in the negative electrode, and this Part of the "lithium precipitation" is active lithium, which can exert capacity, so that the energy density of the battery is very high, and during the battery discharge process, this part of active lithium element develops capacity before the lithium-silicon alloy. Since lithium element is precipitated from the negative electrode when charged to 100% SOC, in the negative electrode material layer of this application, the lithium-silicon alloy material Li x The amount of Si (0<x≤4.4) is reduced compared to the amount of traditional negative electrode materials, and its volume proportion in the battery can be smaller, which can increase the energy density of the battery. In addition, when the lithium battery is charged to a lower SOC state, no lithium element is precipitated from the negative electrode of the battery, the lithium-silicon composite negative active material does not contain lithium element, and the negative terminal only exerts lithium-silicon alloy Li x The capacity of Si can be charged and discharged in such a low SOC state, and the battery can have a long cycle life. The positive electrode sheet of the battery of the present application includes a first positive electrode active material and a second positive electrode active material, wherein the first positive electrode active material contains lithium element, and the second positive electrode active material includes sulfur element and/or sulfur-containing compound. The first cathode active material is a conventional cathode active material containing lithium element for lithium batteries. "The first cathode active material contains lithium element" means that the first cathode active material contains lithium element when the lithium battery is not in a 100% SOC state. , that is, in the case where all the lithium ions are not detached from the positive electrode sheet and migrated to the negative electrode sheet due to battery charging, the first positive electrode active material itself contains lithium element; the second positive electrode active material is a sulfur-based active material for lithium-sulfur batteries. . Since the negative electrode of the battery of the present application contains the above-mentioned lithium-silicon composite negative active material, the negative electrode pre-stores a certain amount of lithium (in the form of lithium-silicon alloy Li x stored in the form of Si), and the lithium stored in the negative electrode is not fully released in the normal discharge mode of the battery. In this way, in an emergency, the lithium stored in the negative electrode can form a pair of primary batteries with the second positive active material in the positive electrode piece, and release This part stores lithium to provide emergency cruising range for vehicles and solve the problem of breakdown caused by sudden power exhaustion. It can be understood that if the negative active material of a lithium battery is graphite, silicon element, silicon oxide and other materials without pre-stored lithium, the lithium battery does not have the above-mentioned over-discharge resistance, and deep over-discharge will cause the solid electrolyte membrane on the negative electrode side ( SEI film) damage, dissolution of copper-based current collectors, etc., which in turn can cause battery gas production, cycle attenuation, and internal short circuits. In addition, the pre-existing lithium released from the negative electrode in emergency mode will cause certain damage to the silicon negative electrode structure and interface, cause side reactions, etc., so it can only be used less frequently. This can effectively maintain the overall cycle life of the above-mentioned lithium battery. Therefore, the above-mentioned lithium battery in the embodiment of the present application can be charged in a state where the negative electrode does not precipitate lithium elements during charging, so that the battery has a longer cycle life; it can also be charged in a state where the negative electrode precipitates lithium elements during charging as needed. , in order to exert a higher energy density; and when discharging, the lithium-silicon composite negative active material is allowed to release a certain capacity in the presence of the second positive active material as needed. Therefore, this lithium battery can take into account long cycle life, high energy density and over-discharge resistance characteristics, and can meet the needs of electric vehicles and other vehicles for different endurance modes, and resolve the range anxiety of electric vehicles. In some embodiments of the present application, during the discharge process of the lithium battery, the lithium insertion starting potential of the second cathode active material is less than or equal to the lithium insertion cut-off potential V of the first cathode active material. L , and the lithium insertion cut-off potential of the second cathode active material is greater than the potential V when the transition metal element in the first cathode active material undergoes an irreversible reduction reaction. R . Among them, the above V L It is the potential when the transition metal element in the first positive electrode active material completes the reversible reduction reaction, and is also the discharge cut-off voltage of the above-mentioned lithium battery in the conventional discharge mode. There is no second In the case of positive active material, if the discharge voltage of the battery is lower than V L (That is, when the battery is over-discharged) it will cause certain damage to the structure of the first positive electrode active material and greatly degrade the battery cycle performance. This application introduces a second positive electrode active material that meets the above conditions, which ensures that during the discharge process of the lithium battery, the second positive electrode active material only participates after the negative electrode releases active lithium ions derived from the first positive electrode active material. Energy is released, and its lithium insertion starting potential is greater than the above V R (Generally, the lithium insertion starting potential of the positive electrode material is greater than its lithium insertion cut-off potential). This can better inhibit the lithium ions extracted from the negative electrode from over-reducing the transition metal elements in the first positive electrode active material, thereby destroying the positive electrode structure and causing battery failure. Gas production, affecting subsequent battery cycles, etc. Wherein, in the stage when the second positive active material participates in the energy release of the lithium battery (that is, when the lithium battery is over-discharged), the discharge voltage of the lithium battery is never less than or equal to V L drops to greater than or equal to V R . Specifically, it can be from αV L down to βV R , where α is a constant greater than 0 and less than or equal to 1, such as 0.7, 0.8, 0.9, 0.95 or 1.0, and the closer to 1.0 is better; β is a constant greater than or equal to 1, such as 1.0, 1.1, 1.2, 1.3 or 1.5 etc. For example, if the first positive electrode active material is a ternary oxide material of lithium (such as lithium nickel cobalt manganate), V L It can be set to 2.5V; if the first positive active material is lithium iron phosphate or lithium iron manganese phosphate, V L Can be set to 2.0V. For lithium iron phosphate, during the battery discharge process, the potential when the transition metal element undergoes an irreversible reduction reaction (or over-reduction) specifically refers to the reduction of +2-valent Fe ions to +1-valent or 0-valent Fe. voltage. It can be understood that if the first cathode active material includes two or more (≥2) materials, then the above-mentioned V L Select the lowest value among the lithium insertion cut-off potentials of the plurality of first positive electrode active materials, and the above-mentioned V R Select the value with the highest potential for the transition metal element to undergo a reduction reaction during the discharge process of the lithium battery among the plurality of first positive electrode active materials. In the embodiment of the present application, the first cathode active material may include, but is not limited to, one or more of lithium transition metal oxides and lithium-containing phosphates. Among them, lithium transition metal oxides can include lithium monovalent oxides (such as lithium cobalt oxide, lithium manganate, lithium nickel oxide, etc.), lithium binary oxides (such as lithium nickel manganate, lithium nickel cobalt oxide, etc.) , ternary oxides of lithium (such as lithium nickel cobalt manganate, lithium nickel cobalt aluminate, etc.), one or more of the polyvalent oxides of lithium. The lithium-containing phosphate may include one or more of lithium iron phosphate, lithium manganese iron phosphate, etc. The lithium-containing phosphate may be undoped or modified by doping, may be surface-coated or Without surface coating, etc. In the embodiment of the present application, the sulfur-containing compound includes one or more of metal sulfide and sulfurized polyacrylonitrile (SPAN), and the metal elements in the metal sulfide include lithium (Li), molybdenum (Mo) , one or more of copper (Cu), silver (Ag), titanium (Ti), zinc (Zn), manganese (Mn), iron (Fe), cobalt (Co), nickel (Ni), etc. In some embodiments, the second cathode active material may be S, Li 2 S.Mo 6 S 8 ,CuS,MnS,FeS 2 ,CoS 2 , NiS 2 ,Fe 0.5 Co 0.5 S 2 , one or more of SPAN. In the embodiment of the present application, the mass of the second cathode active material may be 1.6%-22% of the mass of the first cathode active material. Introducing an appropriate amount of the above-mentioned sulfur-based cathode active materials will help ensure that the above-mentioned lithium batteries can have a certain over-discharge resistance in emergency situations when the power is almost exhausted, and at the same time, the internal resistance on the positive side of the lithium battery will not be excessively increased. And will not excessively reduce the lithium battery in normal discharge mode (i.e., discharge until the voltage is the aforementioned V L ) energy density. In some embodiments of the present application, as shown in FIG. 1A , in the above-mentioned positive electrode sheet 20 , the second positive electrode active material and the first positive electrode active material are located in the same positive electrode material layer 22 . They can be evenly dispersed in the cathode material layer 22 with certain pores. Placing the two in the same layer is more conducive to quickly activating the second cathode active material to exert its capacity when the battery is over-discharged. In other embodiments of the present application, as shown in FIG. 1B , the positive electrode sheet 20 includes a stacked first positive electrode coating 221 containing a first positive electrode active material and a second positive electrode coating 222 containing a second positive electrode active material, And the second positive electrode coating 222 is away from the positive electrode current collector 21 . The stacked first cathode coating 221 and the second cathode coating 222 constitute the cathode material layer 22 located on one side of the cathode plate 20 . Disposing the sulfur-based cathode active material with poor conductivity away from the cathode current collector 21 can prevent it from affecting the transmission of electrons in the cathode plate 20 . The second cathode coating 222 may also contain the first cathode active material. In the embodiment of the present application, when the lithium battery 100 is charged to not exceed the first SOC threshold, the above-mentioned lithium-silicon composite negative active material does not contain lithium element. At this time, the lithium-silicon composite negative active material contains the available chemical formula Li x Lithium-silicon alloy represented by Si, where 0<x≤4.4. The "first SOC threshold" is the SOC critical value when the battery is charged to the negative terminal and lithium element is precipitated, that is, the lithium-silicon alloy of the battery's negative terminal is completely embedded with lithium ions (that is, the lithium-silicon alloy is specifically Li 4.4 Si) and the SOC value when all the active lithium ions on the positive electrode side are not released. Among them, when the battery is charged below the first SOC threshold, lithium is not precipitated from the negative electrode of the battery, the energy density of the lithium battery is not fully utilized, and the negative terminal only exerts lithium-silicon alloy Li x The capacity of Si, the volume expansion endured by the negative terminal is relatively weak, and the side reaction with the electrolyte is weak. so, Lithium batteries can perform a greater number of charge and discharge cycles at a lower energy density (still much higher than the energy density of current batteries using graphite as the negative electrode), that is, they have a longer cycle life. Therefore, the above-mentioned lithium battery provided by this application can take into account the characteristics of "long cycle life" and the above-mentioned "high energy density", and these two characteristics can be freely selected in combination with the battery management system of the lithium battery to meet the full needs of electric vehicles. Life cycle requirements. In the embodiment of the present application, when the lithium battery is charged to 100% SOC state, the lithium-silicon composite negative active material has an adjustable proportion of lithium element, and the molar proportion of lithium element in the lithium-silicon composite negative active material is between 15% and - Within the range of 95%, specifically it can be 18%, 20%, 22%, 25%, 30%, 35%, 40%, 42%, 45%, 50%, 55%, 60%, 65%, 70% , 75%, 80%, 85%, 90%, 92%, etc. Correspondingly, according to the molar ratio of the lithium elem | 1. A lithium battery (100), It is characterized by, include: The positive electrode (20) includes a first positive electrode active material and a second positive electrode active material, wherein the first positive electrode active material contains lithium element, and the second positive electrode active material includes sulfur element and/or sulfur-containing compound; and The negative electrode (10) includes a negative electrode material layer (12), wherein the negative electrode material layer (12) contains a lithium-silicon composite negative electrode active material, and when the lithium battery (100) is charged to a 100% SOC state, the negative electrode material layer (12) contains a lithium-silicon composite negative electrode active material. The lithium-silicon composite negative active material includes lithium-silicon alloy Li 4.4 Si and lithium elements. 2. The lithium battery (100) as claimed in claim 1, It is characterized by, The lithium insertion start potential of the second cathode active material is less than or equal to the lithium insertion cut-off potential of the first cathode active material, and the lithium insertion cut-off potential of the second cathode active material is greater than the first cathode active material The potential at which intermediate transition metal elements undergo irreversible reduction reactions. 3. The lithium battery (100) as claimed in claim 1 or 2, It is characterized by, The first cathode active material includes one or more of lithium transition metal oxides and lithium-containing phosphates; and/or the sulfur-containing compound includes one or more of metal sulfides and sulfurized polyacrylonitrile. species, the metal elements in the metal sulfide include one or more of lithium, molybdenum, copper, silver, titanium, zinc, manganese, iron, cobalt, and nickel. 4. The lithium battery (100) according to any one of claims 1-3, It is characterized by, The mass of the second cathode active material is 1.6%-22% of the mass of the first cathode active material. 5. The lithium battery (100) according to any one of claims 1-4, It is characterized by, When the lithium battery (100) is charged to 100% SOC state, the molar proportion of the lithium element in the lithium-silicon composite negative active material is 15%-95%. 6. The lithium battery (100) according to any one of claims 1-5, It is characterized by, When the lithium battery (100) is charged to not exceed the first SOC threshold, the lithium-silicon composite negative active material does not contain lithium element and includes lithium-silicon alloy Li x Si, where 0<x≤4.4; wherein the first SOC threshold is in the range of 15% SOC to 95% SOC. 7. The lithium battery (100) according to any one of claims 1-6, It is characterized by, The surface of the negative electrode material layer (12) has a protective layer (13) or the surface of the lithium-silicon composite negative electrode active material has a protective layer (13), wherein the protective layer (13) includes a polymer matrix and a lithium salt . 8. The lithium battery (100) as claimed in claim 7, It is characterized by, The polymer matrix includes one or more of polyethylene oxide, polysiloxane, polyvinylidene fluoride, polymethyl methacrylate, polyacrylonitrile and their derivatives and copolymers; the lithium salt includes One or more of lithium nitrate, lithium sulfide, lithium chloride, lithium bromide, lithium iodide, lithium fluoride, and lithium phosphate. 9. The lithium battery (100) according to any one of claims 1-8, It is characterized by, The lithium battery (100) further includes an electrolyte (40), and the solvent in the electrolyte (40) includes at least one of unhalogenated ether solvents and fluorinated ether solvents. 10. A method for preparing lithium batteries, It is characterized by, Includes the following steps: A silicon-based material layer containing silicon-based material is formed on the negative electrode current collector, and the metal lithium and the silicon-based material layer are subjected to hot pressure treatment in an inert atmosphere, so that the metal lithium and the silicon-based material react in situ. Form a negative electrode material layer containing lithium-silicon composite negative electrode active material to obtain a negative electrode; Provide a positive electrode, the positive electrode includes a first positive electrode active material and a second positive electrode active material; wherein the first positive electrode active material contains lithium element, and the second positive electrode active material includes sulfur element and/or sulfur-containing compound; and The negative electrode and the positive electrode are assembled into a lithium battery; wherein, when the lithium battery is charged to 100% SOC state, the lithium-silicon composite negative active material includes lithium-silicon alloy Li 4.4 Si and lithium elements. 11. The preparation method as claimed in claim 10, It is characterized by, In the negative electrode, the lithium-silicon composite negative active material includes lithium-silicon alloy Li x Si, and does not contain lithium element, where x≤4.4. 12. The preparation method as claimed in claim 10 or 11, It is characterized by, The silicon-based material includes one or more of silicon element, silicon oxide, and silicon-based non-lithium alloy. 13. The preparation method according to any one of claims 10-12, It is characterized by, The metallic lithium is a lithium film; before the metallic lithium and the silicon-based material layer are hot-pressed in an inert atmosphere, a protective layer is also formed on the surface of the silicon-based material layer; or the negative electrode is formed After the material layer, a protective layer is formed on the surface of the negative electrode material layer; wherein the protective layer includes a polymer matrix and a lithium salt. 14. A method for controlling a lithium battery according to any one of claims 1 to 9, It is characterized by, include: When receiving an instruction indicating that the lithium battery enters the first preset mode, the charging cut-off voltage for controlling the charging of the lithium battery is V h ; Among them, V h >V s ; at the V s down, the negative electrode of the lithium battery does not precipitate lithium element; when the charging voltage of the lithium battery is between the V s with the V h Between, the lithium-silicon composite negative active material contains Li 4.4 Si and lithium elements. 15. The control method of lithium battery as claimed in claim 14, It is characterized by, When receiving an instruction indicating that the lithium battery enters the second preset mode, the charging cut-off voltage for controlling the charging of the lithium battery is V s . 16. The control method of lithium battery as claimed in claim 14 or 15, It is characterized by, During the charging process of the lithium battery, when the charging voltage of the lithium battery reaches V s When an instruction indicating that the lithium battery enters the first preset mode is received, the lithium battery is controlled to continue charging to V h ; When the instruction indicating that the lithium battery enters the first preset mode is not received, control stops charging the lithium battery. 17. A method for controlling a lithium battery according to any one of claims 1 to 9, It is characterized by, include: When an instruction indicating that the lithium battery enters the third preset mode is received, the lithium battery is controlled to discharge to the first discharge threshold voltage V 1 ;wherein, the V 1 Greater than or equal to the potential V when the transition metal element in the first cathode active material undergoes an irreversible reduction reaction R . 18. The control method of lithium battery as claimed in claim 17, It is characterized by, The voltage of the lithium battery during the discharge process is close to the second discharge threshold voltage V 2 When receiving an instruction indicating that the lithium battery enters the third preset mode, the lithium battery is controlled to continue discharging to the first discharge threshold voltage V 1 ; Among them, V 2 >V 1 , the V 2 is equal to the lithium insertion cut-off potential of the first cathode active material. 19. The control method of lithium battery as claimed in claim 17 or 18, It is characterized by, The V 1 Satisfy:V 1 =βV R , where 1.0≤β≤1.5. 20. A battery management system (110), It is characterized by, The battery management system (110) includes a memory (112) and a processor (111), the memory (112) stores program instructions, and the processor (111) is adapted to load the program instructions and execute as claimed The control method of a lithium battery according to any one of claims 14-16, and/or the control method of a lithium battery according to any one of claims 17-19. 21. A battery system (250) for electric vehicles, It is characterized by, The battery system (250) includes a battery management system (110) and at least one lithium battery (100) according to any one of claims 1-9. 22. The battery system (250) of claim 21, It is characterized by, The battery management system (110) is used to control the lithium battery (100) before charging the lithium battery (100) or during the charging process, and when it is learned that the electric vehicle will operate in the first mode. 100) The charging cut-off voltage for charging is V h ; Among them, V h is the charging upper limit voltage that the lithium battery (100) can withstand, and V h >V s , at the V s , the negative electrode of the lithium battery (100) does not precipitate lithium element; when the voltage of the lithium battery (100) is between the V s with the V h when the lithium-silicon composite negative active material contains Li 4.4 Si and lithium elements. 23. The battery system (250) of claim 22, It is characterized by, The battery management system (110) is used to control the lithium battery (100) before charging the lithium battery (100) or during the charging process, and when it is learned that the electric vehicle will operate in the second mode. 100) The charging cut-off voltage for charging is V s ; Wherein, the cruising range of the electric vehicle in the second mode is less than the cruising range in the first mode. 24. The battery system (250) according to any one of claims 21-23, It is characterized by, The battery management system (110) is configured to learn that the electric vehicle will operate in a third mode in which the second positive active material exerts its capacity before or during the discharge of the lithium battery (100). When, the discharge cut-off voltage for controlling the discharge of the lithium battery (100) is V 1 ; where, the V 1 It is greater than or equal to the potential when the transition metal element in the first cathode active material undergoes an irreversible reduction reaction. 25. The battery system (250) according to any one of claims 21-24, It is characterized by, The battery management system (110) is the battery management system (110) of claim 20. 26. An electric vehicle (300), It is characterized by, The electric vehicle is provided with a battery system (250) according to any one of claims 21-25. | BYD COMPANY LIMITED
34 | WO2024140887A1 | Non-Entry PCT-NP (In time limit)） | BYD CO LTD | Waste accumulators reclaiming¦Battery recycling | 2023-12-28 | 2024-07-04 | Method for recovering battery material | A method for recovering a battery material. The method comprises: soaking an electrode or a cell in a first phosphoric acid solution for separation to obtain an electrode material, wherein the concentration of the first phosphoric acid solution is less than 10 wt.%; soaking the electrode material in a second phosphoric acid solution, and then filtering same to obtain a first filtrate, wherein the concentration of the second phosphoric acid solution is greater than or equal to 10 wt.%; and adding a first iron source to the first filtrate for reaction, and then filtering same to obtain a second filtrate, wherein the second filtrate has lithium ions, divalent iron ions and phosphate ions. | How to recycle battery materials This application claims priority to the Chinese patent application filed with the State Intellectual Property Office of China on December 30, 2022, with application number 202211727072.7 and the application title "Method for Recycling Battery Materials", the entire content of which is incorporated into this application by reference. . Technical field This application relates to the technical field of battery material recycling, and specifically to methods of recycling battery materials. Background technique Electrode materials such as lithium iron phosphate have stable charge and discharge, good cycle performance, and high safety, so they are widely used in batteries. With the extensive use of batteries, the number of scrapped batteries is also increasing, leading to resource waste and environmental pollution. Therefore, the recycling of battery materials in used batteries is particularly important. Contents of the invention In view of this, this application provides a method for recycling battery materials to realize the recycling of battery materials, improve the utilization rate of battery materials, and avoid resource waste. The present application provides a method for recycling battery materials, which includes: soaking electrodes or batteries in a first phosphoric acid solution to separate and obtain electrode materials. The concentration of the first phosphoric acid solution is less than 10wt.%; the electrode material is Soak in the second phosphoric acid solution and filter to obtain a first filtrate, the concentration of the second phosphoric acid solution is greater than or equal to 10wt.%; add the first iron source to the first filtrate, react and filter to obtain the second filtrate, The second filtrate has lithium ions, ferrous iron ions and phosphate ions. In some embodiments, the concentration of the second phosphoric acid solution is 10 wt.%-85 wt.%. In some embodiments, the first iron source includes at least one of elemental iron, iron oxide, ferric oxide, and ferrous oxalate. In some embodiments, the electrode material is soaked in the second phosphoric acid solution and then filtered to obtain the first filtrate, which includes: soaking the electrode material in the second phosphoric acid solution and reacting at 50°C-100°C for 3h- After 10 hours, filter to obtain the first filtrate, and the concentration of the second phosphoric acid solution is 10wt.%-50wt.%; or the electrode material is soaked in the second phosphoric acid solution and reacts at 25°C-50°C for 0.5 After h-5h, filter to obtain the first filtrate, and the concentration of the second phosphoric acid solution is 50wt.%-85wt.%. In some embodiments, the electrode or the battery core contains a phosphate cathode active material, and the phosphate cathode active material includes at least one of lithium iron phosphate and lithium manganese iron phosphate. In some embodiments, the molar ratio of the phosphoric acid in the second phosphoric acid solution and the phosphate cathode active material in the electrode material is (3-10):1. In some embodiments, the method further includes: after adjusting the molar ratio of the lithium ions, the ferrous iron ions and the phosphate ions in the second filtrate, spray drying and sintering to obtain a phosphate positive electrode active materials. In some embodiments, the adjusting the molar ratio of the lithium ions, the ferrous iron ions and the phosphate ions in the second filtrate includes adjusting the lithium ions and ferrous iron in the second filtrate. The molar ratio of ions is 1.03-1.05, adjust as described The molar ratio of phosphate ions and ferrous iron ions in the second filtrate is 1.1-1.3. In some embodiments, before the spray drying, the step further includes adding a carbon source to the second filtrate; The added amount of the carbon source is 5%-20% of the mass of the phosphate cathode active material in the second filtrate; The carbon source includes at least one of glucose, sucrose, maltose, starch, lactose, polyethylene glycol, polyvinyl alcohol and citric acid. In some embodiments, the spray drying temperature is greater than 140°C, and the sintering includes sintering at 550°C-750°C for 2h-10h. In some embodiments, the method further includes: adding an oxidant to the second filtrate, filtering after the reaction to obtain iron phosphate precipitate and a third filtrate, adjusting the pH value of the third filtrate to obtain lithium phosphate precipitate, and The lithium phosphate precipitation and the second iron source solid phase synthesis of the phosphate cathode active material. In some embodiments, the second iron source is the iron phosphate precipitate. In some embodiments, the oxidizing agent includes hydrogen peroxide, and the concentration of the oxidizing agent is 10%-50%. In some embodiments, the lithium phosphate precipitation and the second iron source are solid-phase synthesized to the phosphate cathode active material, including: In a reducing atmosphere, the lithium phosphate precipitate and the second iron source are reacted at 200°C-400°C for 1h-5h, and then placed at a temperature of 550°C-750°C for 5h-10h to obtain the obtained The phosphate cathode active material. In some embodiments, the lithium phosphate precipitation and the second iron source are solid-phase synthesized to the phosphate cathode active material, including: In a reducing atmosphere, first heat the lithium phosphate precipitate and the second iron source to 550°C-750°C, and then place the lithium phosphate precipitate and the second iron source at 550°C-750°C. The reaction is carried out at a temperature of 5 to 10 hours to obtain the phosphate cathode active material, wherein the temperature rise rate is 2°C/min to 10°C/min. In some embodiments, the lithium phosphate precipitation and the second iron source are solid-phase synthesized to the phosphate cathode active material, including: The lithium phosphate precipitate, the second iron source and the carbon source are mixed and placed at 200°C-400°C to react for 1h-5h, and then placed at 550°C-750°C for 5h-10h to obtain the phosphate positive electrode. active materials. In some embodiments, soaking the electrode or battery core in the first phosphoric acid solution includes: soaking the electrode or battery core in the first phosphoric acid solution for 1 hour at 20°C-30°C. -20h, the concentration of the first phosphoric acid solution is 3wt.%-8wt.%. In some embodiments, adding a first iron source to the first filtrate, and filtering to obtain a second filtrate after the reaction includes: adding the first iron source to the first filtrate, at 25°C- After reacting at 90° C. for 1 hour to 5 hours, the second filtrate was obtained by filtration. In some embodiments, it also includes performing a fluoride removal treatment on the second filtrate; The fluoride ion concentration in the second filtrate after the fluoride removal treatment is less than or equal to 10 ppm. In some embodiments, the electrode material is soaked in the second phosphoric acid solution and then filtered to obtain the first filtrate and graphite slag; the graphite slag and asphalt are mixed at 200°C-280°C for 2h-20h, A mixed product is obtained; graphite is obtained after heat treatment of the mixed product at 1000°C-1800°C in an inert atmosphere for 3h-12h. The method for recycling battery materials provided by this application can obtain a second filtrate containing lithium ions, ferrous iron ions and phosphate ions. The second filtrate can be used to obtain phosphate cathode active materials, such as lithium iron phosphate, thereby realizing the regeneration of battery materials. Recycling, and almost no other impurity ions are introduced in this method, which avoids the impact of impurity ions on resource recovery and ensures the purity and performance of the recycled battery materials. Description of the drawings Figure 1 is a flow chart of a method for recycling battery materials according to an embodiment of the present application. Figure 2 is a flow chart of a method for recycling battery materials provided by another embodiment of the present application. Figure 3 is a flow chart of a method for recycling battery materials provided by another embodiment of the present application. Figure 4 is a flow chart of a method for recycling battery materials provided by another embodiment of the present application. Figure 5 is a flow chart of a method for recycling battery materials provided by another embodiment of the present application. Detailed ways The technical solutions in the embodiments of the present application will be clearly and completely described below with reference to the accompanying drawings in the embodiments of the present application. Obviously, the described embodiments are only some of the embodiments of the present application, rather than all of the embodiments. Based on the embodiments in this application, all other embodiments obtained by those of ordinary skill in the art without creative efforts fall within the scope of protection of this application. Please refer to Figure 1, which is a flow chart of a method for recycling battery materials according to an embodiment of the present application, including: S101: Soak the electrode or battery core in the first phosphoric acid solution to separate the electrode material. The concentration of the first phosphoric acid solution is less than 10wt.%. S102: The electrode material is soaked in the second phosphoric acid solution and then filtered to obtain the first filtrate. The concentration of the second phosphoric acid solution is greater than or equal to 10 wt.%. S103: Add the first iron source to the first filtrate, filter it after the reaction to obtain a second filtrate, and the second filtrate contains lithium ions, ferrous iron ions and phosphate ions. In the method of recycling battery materials provided by this application, the electrode material in the electrode or battery core is separated from the current collector by first soaking in the first phosphoric acid solution and avoiding the introduction of elements in the current collector, and then the electrode material is soaked in the second phosphoric acid solution. Dissolve, and then add the first iron source to neutralize the remaining phosphoric acid to obtain a second filtrate. The second filtrate contains lithium ions, ferrous iron ions and phosphate ions, which is beneficial to the recovery of phosphate cathode active materials. Almost no other impurity ions are introduced in this method, which avoids the impact of impurity ions on the recovery of electrode materials and ensures the purity and performance of the recovered lithium iron phosphate. In S101, the electrode or battery core can be soaked in the first phosphoric acid solution. The first phosphoric acid solution is dilute phosphoric acid, so that the electrode material is separated from the current collector and does not and will not react with the current collector to avoid rupture of the current collector. The introduction of impurity elements into the electrode material ensures the purity of subsequent recycling. In this application, the battery core can be obtained by, but not limited to, removing the casing of used batteries, etc., or the electrode can be obtained by removing the separator, etc., or the electrode can be disassembled into positive electrodes and negative electrodes according to the electrode materials that need to be recycled. . Specifically, the electrode may be, but is not limited to, in the shape of a pole sheet. In one embodiment, the used battery is disassembled and the casing is removed to obtain a battery core. The battery core is soaked in the first phosphoric acid solution, where the battery core includes solid components such as electrodes and separators. In another embodiment, the used battery is disassembled and the casing is removed to obtain an electrode, and the electrode is soaked in the first phosphoric acid solution. In this application, the electrode material includes substances in the positive active material layer and the negative active material layer, for example, it includes at least one of the positive active material and the negative active material, and may also include at least one of the conductive agent and the binder. kind. Phosphate positive active materials are generally in the positive electrode of batteries. Therefore, the positive electrode obtained after dismantling used batteries can be used in the above operations. In the embodiment of the present application, the used batteries further include discharge treatment before disassembly. In the embodiment of the present application, the electrode or battery core contains a phosphate cathode active material. In this way, the method provided by this application can realize the recovery of phosphate cathode active materials, which is beneficial to the reuse of phosphate cathode active materials. In an embodiment of the present application, the phosphate cathode active material includes at least one of lithium iron phosphate and lithium manganese iron phosphate. In the embodiment of the present application, the concentration of the first phosphoric acid solution is 1wt.%-10wt.%. Wherein the concentration of the first phosphoric acid solution is 1wt.%-10wt.% means that the mass content of phosphoric acid in the first phosphoric acid solution is 1wt.%-10wt.%. Specifically, the first phosphorus The concentration of the acid solution may be, but is not limited to, 1 wt.%, 2 wt.%, 3 wt.%, 4 wt.%, 5 wt.%, 6 wt.%, 7 wt.%, 8 wt.%, 9 wt.% or 10 wt.%, etc. Using the first phosphoric acid solution of this concentration not only ensures efficient separation of the phosphate cathode active material, but also avoids the introduction of other impurity elements such as Al, Cu, etc. in the current collector. In one embodiment, the concentration of the first phosphoric acid solution is 1wt.%-5wt.%. In another embodiment, the concentration of the first phosphoric acid solution is 5 wt.%-10 wt.%. In yet another embodiment, the concentration of the first phosphoric acid solution is 3 wt.%-8 wt.%. In the embodiment of the present application, the electrode or battery core is soaked in the first phosphoric acid solution for 1 hour to 20 hours, so that the lithium iron phosphate can be fully separated from the current collector, thereby improving the recovery rate of the lithium iron phosphate while ensuring the preparation efficiency. Specifically, the time for the electrode or battery core to be soaked in the first phosphoric acid solution may be, but is not limited to, 1 h, 2 h, 3 h, 4 h, 5 h, 6 h, 7 h, 8 h, 9 h, 13 h, 15 h, 18 h or 20 h, etc. In one embodiment, the electrode or battery core is soaked in the first phosphoric acid solution for 1 hour to 5 hours. In another embodiment, the electrode or battery core is soaked in the first phosphoric acid solution for 5 hours to 20 hours. In another embodiment, the electrode or battery core is soaked in the first phosphoric acid solution for 3h-8h. In the embodiment of the present application, the temperature at which the electrode or battery core is immersed in the first phosphoric acid solution is 20°C-30°C, thereby ensuring that the electrode material and the current collector are fully separated and improving the recovery rate. Specifically, the temperature at which the electrode or battery core is immersed in the first phosphoric acid solution may be, but is not limited to, 20°C, 22°C, 25°C, 28°C or 30°C. In one embodiment, the temperature at which the electrode or battery core is immersed in the first phosphoric acid solution is 20°C-25°C. In another embodiment, the temperature at which the electrode or battery core is immersed in the first phosphoric acid solution is 25°C-30°C. In one embodiment of the present application, soaking the electrode or battery core in the first phosphoric acid solution includes: soaking the electrode or battery core in the first phosphoric acid solution at 20°C-30°C for 1h-20h. In an embodiment of the present application, the concentration of the first phosphoric acid solution is 1wt.%-5wt.%, the electrode or battery core is soaked in the first phosphoric acid solution for 5h-20h, and the soaking temperature is 20°C-25°C. . In another embodiment of the present application, the concentration of the first phosphoric acid solution is 5wt.%-10wt.%, the soaking time of the electrode or battery core in the first phosphoric acid solution is 1h-5h, and the soaking temperature is 25°C-30 ℃. In another embodiment of the present application, the concentration of the first phosphoric acid solution is 3wt.%-8wt.%, the soaking time of the electrode or battery core in the first phosphoric acid solution is 1h-20h, and the soaking temperature is 20°C-30 ℃. In this application, the concentration of the first phosphoric acid solution used during soaking can be set as needed, and the electrode can be completely soaked in the first phosphoric acid solution; after filtration, the electrode material and the filtered product are obtained. The electrode material can, but is not limited to, contain Phosphate cathode active materials and filters can be, but are not limited to, current collectors (such as aluminum foil, copper foil, etc.), separators, etc. It can be understood that the pore size of the screen selected for filtration is larger at this time, as long as it is smaller than the size of the current collector and separator and larger than the size of the electrode material. In one embodiment, the pore size of the screen is greater than or equal to 0.1 mm. For example, the aperture of the screen is greater than or equal to 0.2mm, 0.3mm, 0.5mm, 0.7mm or 1mm, etc. In S102, the second phosphoric acid solution is concentrated phosphoric acid, which can react with the phosphate cathode active material in the electrode material to generate ions containing phosphorus, iron and lithium elements and dissolve in the solution. The phosphate cathode in the electrode material Components other than the active material can be removed by filtration. For example, the conductive agent does not react with the second phosphoric acid solution and is still granular and cannot be dissolved in the solution. The particulate matter can be removed by filtration to obtain the first filtrate. In the embodiment of the present application, an excess of second phosphoric acid solution is added to the electrode material to provide an acidic environment, thereby ensuring complete decomposition of the phosphate positive active material in the electrode material and improving the recovery rate. In the embodiment of the present application, the molar ratio of the phosphoric acid in the second phosphoric acid solution and the lithium iron phosphate in the electrode material is greater than or equal to 3. Before the second phosphoric acid solution is added to the electrode material, the phosphate positive active material in the electrode material is solid particles. Therefore, the quality of the phosphate positive active material in the electrode material can be obtained through detection, and then the amount of the second phosphoric acid solution added can be obtained. The above range ensures an excess of the second phosphoric acid solution, so that the phosphate cathode active material reacts completely and improves the recovery rate. In one embodiment, the molar ratio of the phosphoric acid in the second phosphoric acid solution and the phosphate positive electrode active material in the electrode material is (3-10):1. Using the above molar ratio not only ensures an excess of the second phosphoric acid solution, but also avoids the occurrence of side reactions and reduces the cost of subsequent removal of phosphoric acid. Specifically, the molar ratio of the phosphoric acid in the second phosphoric acid solution and the phosphate positive electrode active material in the electrode material may be, but is not limited to, 3:1, 4:1, 5:1, 6:1, 7:1, 8: 1, 9:1 ​​or 10:1 etc. In the embodiment of the present application, the concentration of the second phosphoric acid solution is 10wt.%-85wt.%. Wherein, the concentration of the second phosphoric acid solution is 10wt.%-85wt.% means that the mass content of phosphoric acid in the second phosphoric acid solution is 10wt.%-85wt.%. It is not only conducive to the full reaction between the second phosphoric acid solution and the phosphate cathode active material, but also avoids the occurrence of side reactions with excessive concentration. Specifically, the concentration of the second phosphoric acid solution may be, but is not limited to, 10wt.%, 20wt.%, 30wt.%, 40wt.%, 50wt.%, 60wt.%, 70wt.%, 80wt.% or 85wt.%, etc. . In one embodiment, the concentration of the second phosphoric acid solution is 10wt.%-50wt.%. In another embodiment, the concentration of the second phosphoric acid solution is 40 wt.%-80 wt.%. In yet another embodiment, the concentration of the second phosphoric acid solution is 25 wt.%-65 wt.%. In one embodiment of the present application, the electrode material is soaked in the second phosphoric acid solution and reacted at 50°C-100°C (such as 50°C, 65°C, 70°C, 80°C, 90°C or 100°C, etc.) for 3h-10h ( Such as 3h, 4h, 5h, 6h, 7h, 8h, 9h or 10h, etc.) and then filtered to obtain the first filtrate, the concentration of the second phosphoric acid solution is 10wt.%-50wt.% (such as 10wt.%, 20wt.%, 35wt .%, 40wt.% or 50wt.%, etc.). At this time, the second phosphoric acid solution is concentrated phosphoric acid with a relatively low concentration, which can react at a higher reaction temperature and a longer reaction time, ensuring full reaction and dissolution of the phosphate cathode active material and improving the recovery rate. In one embodiment, the electrode material is soaked in the second phosphoric acid solution, reacted at 50°C-75°C for 7h-10h, and then filtered to obtain the first filtrate. The concentration of the second phosphoric acid solution is 10wt.%-25wt.%. In another embodiment, the electrode material is soaked in the second phosphoric acid solution, reacted at 60°C-90°C for 4h-8h and then filtered to obtain the first filtrate, and the concentration of the second phosphoric acid solution is 20wt.%-40wt.%. In another embodiment, the electrode material is soaked in the second phosphoric acid solution, reacted at 75°C-100°C for 3h-5h and then filtered to obtain the first filtrate, and the concentration of the second phosphoric acid solution is 25wt.%-50wt.%. In another embodiment of the present application, the electrode material is soaked in the second phosphoric acid solution and reacted at 25°C-50°C (such as 25°C, 30°C, 35°C, 40°C, 45°C or 50°C, etc.) for 0.5h- After 5h (such as 0.5h, 1h, 2h, 3h, 4h or 5h, etc.), filter to obtain the first filtrate, and the concentration of the second phosphoric acid solution is 50wt.%-85wt.% (such as 50wt.%, 60wt.%, 70wt. %, 80wt.% or 85wt.%, etc.). At this time, the second phosphoric acid solution is a relatively high-concentration concentrated phosphoric acid, which can react at a shorter reaction time and lower reaction temperature, ensuring full reaction and dissolution of the phosphate cathode active material and improving the recovery rate. In one embodiment, the electrode material is soaked in the second phosphoric acid solution, reacted at 35°C-45°C for 3h-5h and then filtered to obtain the first filtrate. The concentration of the second phosphoric acid solution is 50wt.%-65wt.%. In another embodiment, the electrode material is soaked in the second phosphoric acid solution, reacted at 25°C-35°C for 1h-4h, and then filtered to obtain the first filtrate. The concentration of the second phosphoric acid solution is 65wt.%-75wt.%. In another embodiment, the electrode material is soaked in the second phosphoric acid solution, reacted at 40°C-50°C for 0.5h-2h and then filtered to obtain the first filtrate, and the concentration of the second phosphoric acid solution is 75wt.%-85wt.%. During the above reaction process, the electrode material and the second phosphoric acid solution can be fully mixed and reacted by heating and stirring. In the embodiment of the present application, the first filtrate contains lithium ions, ferrous iron ions and phosphate ions. In a specific embodiment, the electrode material is soaked in the second phosphoric acid solution, reacted at 25°C-100°C for 0.5h-5h and then filtered to obtain the first filtrate. The concentration of the second phosphoric acid solution is 85wt.%. The concentration of divalent iron ions is 0.5mol/L-3mol/L. In S103, the electrode material reacts with the second phosphoric acid solution to ensure the full dissolution of lithium iron phosphate, thereby adding the first iron source to the first filtrate obtained by filtration. The first iron source can neutralize the excess third filtrate in the first filtrate. The diphosphoric acid solution ensures the recovery of the phosphate cathode active material. In the embodiment of the present application, the first iron source includes at least one of elemental iron, iron oxide, ferric oxide and ferrous oxalate. The above-mentioned first iron source can react with the second phosphoric acid solution to neutralize the excess second phosphoric acid solution in the first filtrate. In an embodiment of the present application, the first iron source includes elemental iron. Elemental iron can not only react with the second phosphoric acid solution, but also keep the filtrate in a reduced state, preventing the ferrous iron ions in the filtrate from being oxidized. In addition, elemental iron is cheap, which greatly reduces the cost of recovery. In this application, elemental iron can be, but is not limited to, iron powder, iron flakes, phosphorus iron slag, etc. In one embodiment, the particle size D50 of the iron powder may be 5 μm-25 μm. The use of iron powder in this particle size range is beneficial to even dispersion in the first filtrate and further fully neutralizes the second filtrate. A second phosphoric acid solution in the filtrate and ensures the reduced state of the solution. Specifically, the particle size D50 of the iron powder may be, but is not limited to, 5 μm, 8 μm, 10 μm, 12 μm, 15 μm, 17 μm, 20 μm, 23 μm or 25 μm, etc. In this application, an excess of the first iron source can be added to ensure complete neutralization of the second phosphoric acid solution. In an embodiment of the present application, the molar ratio of the first iron source and the phosphoric acid in the second phosphoric acid solution is greater than 0.5. In one embodiment, the molar ratio of the first iron source and the phosphoric acid in the second phosphoric acid solution is greater than or equal to 1. In the embodiment of the present application, the first iron source is added to the first filtrate and reacted at 25°C-90°C (such as 25°C, 30°C, 50°C, 70°C, 80°C or 90°C, etc.) for 1h-5h ( Such as 1h, 2h, 3h, 4h or 5h, etc.) and then filter to obtain the second filtrate. In one embodiment, the first iron source is added to the first filtrate, reacted at 25°C-55°C for 3h-5h, and then filtered to obtain the second filtrate. In another embodiment, the first iron source is added to the first filtrate, reacted at 50°C-90°C for 1h-3h, and then filtered to obtain the second filtrate. In yet another embodiment, the first iron source is added to the first filtrate, reacted at 35°C-80°C for 2h-4h, and then filtered to obtain the second filtrate. In this application, the second filtrate contains lithium ions, ferrous iron ions and phosphate ions, and can prepare phosphate cathode active materials, such as lithium iron phosphate, etc., to realize the recycling of phosphate cathode active materials. Please refer to Figure 2, which is a flow chart of a method for recycling battery materials according to another embodiment of the present application, including: S201: Soak the electrode or battery core in the first phosphoric acid solution to separate the electrode material. The concentration of the first phosphoric acid solution is less than 10 wt.%. S202: The electrode material is soaked in the second phosphoric acid solution and then filtered to obtain a first filtrate. The concentration of the second phosphoric acid solution is greater than or equal to 10 wt.%. S203: Add the first iron source to the first filtrate, filter it after the reaction to obtain a second filtrate, and the second filtrate contains lithium ions, ferrous iron ions and phosphate ions. S204: After adjusting the molar ratio of lithium ions, ferrous iron ions and phosphate ions in the second filtrate, obtain the phosphate positive electrode active material through spray drying and sintering. In this application, lithium iron phosphate can be obtained by wet method by adjusting the molar ratio of lithium element, iron element and phosphorus element in the second filtrate. For S201, S202 and S203, please refer to the description in S101, S102 and S103 above and will not be described again here. In S204, by adjusting the molar ratio of lithium ions, ferrous iron ions and phosphate ions in the second filtrate, it is beneficial to prepare phosphate cathode active materials, such as lithium iron phosphate, etc. can be prepared. In the embodiment of the present application, the molar ratio of lithium ions and ferrous iron ions in the second filtrate is adjusted to 1.03-1.05, and the molar ratio of phosphate ions and ferrous iron ions in the second filtrate is adjusted to 1.1-1.3, further having Conducive to the preparation of phosphate cathode active materials. Specifically, the molar ratio of lithium ions and ferrous iron ions in the second filtrate is adjusted to 1.03, 1.035, 1.04, 1.045 or 1.05, etc., and the molar ratio of phosphate ions and ferrous iron ions in the second filtrate is adjusted to 1.1, 1.15. , 1.2, 1.25 or 1.3 etc. In one embodiment, the molar ratio of lithium ions, ferrous iron ions and phosphate ions in the second filtrate is adjusted to (1.03-1.05):1:(1.1-1.3). In this application, the molar ratio of lithium ions, ferrous iron ions and phosphate ions in the second filtrate can be adjusted by adding a lithium source, a third iron source and a phosphorus source. In one embodiment, the lithium source is a soluble lithium source, the third iron source is a soluble iron source, and the phosphorus source is a soluble phosphorus source. Specifically, the lithium source may include, but is not limited to, at least one of lithium hydroxide and lithium phosphate. The third iron source may include, but is not limited to, ferrous phosphate and ferrous oxalate. The phosphorus source may include, but is not limited to, lithium phosphate and ferrous phosphate. At least one type of iron; selecting the above-mentioned lithium source, third iron source, and phosphorus source can adjust the molar ratio of ions in the second filtrate without introducing other impurity elements and impurity ions to ensure the activity of the recycled phosphate cathode Material purity and performance. In the embodiment of the present application, the spray drying temperature is greater than 140°C, thereby ensuring the preparation of lithium iron phosphate. Specifically, the spray drying temperature may be, but is not limited to, greater than 140°C, 150°C, 160°C, 170°C, etc. In the embodiment of the present application, sintering includes sintering at 550°C-750°C for 2h-10h, thereby ensuring the preparation of phosphate cathode active materials and conducive to improving the phosphorus Electrochemical properties of salt cathode active materials. Specifically, the sintering temperature may be, but is not limited to, 570°C, 600°C, 630°C, 650°C, 670°C, 680°C, 690°C, 700°C, 715°C, 730°C or 750°C, etc., and the sintering time may be Not limited to 2h, 4h, 5h, 7h, 8h or 10h, etc. In one embodiment, the sintering is performed under an inert atmosphere to ensure the preparation of the phosphate cathode active material. Specifically, the inert gas may be, but is not limited to, nitro | 1. A method of recycling battery materials, It is characterized by, include: Soak the electrode or battery core in a first phosphoric acid solution to separate the electrode material, and the concentration of the first phosphoric acid solution is less than 10 wt.% (S101); The electrode material is soaked in a second phosphoric acid solution and then filtered to obtain a first filtrate, where the concentration of the second phosphoric acid solution is greater than or equal to 10 wt.% (S102); and A first iron source is added to the first filtrate, and after the reaction is filtered, a second filtrate is obtained. The second filtrate contains lithium ions, ferrous iron ions and phosphate ions (S103). 2. The method of claim 1, It is characterized by, The concentration of the second phosphoric acid solution is 10wt.%-85wt.%. 3. The method of claim 1 or 2, It is characterized by, The first iron source includes at least one of elemental iron, iron oxide, ferric oxide and ferrous oxalate. 4. The method according to any one of claims 1-3, It is characterized by, The electrode material is soaked in the second phosphoric acid solution and then filtered to obtain a first filtrate, including: The electrode material is soaked in the second phosphoric acid solution, reacted at 50°C-100°C for 3h-10h and then filtered to obtain the first filtrate, the concentration of the second phosphoric acid solution is 10wt.%-50wt.%; or The electrode material is soaked in the second phosphoric acid solution, reacted at 25°C-50°C for 0.5h-5h and then filtered to obtain the first filtrate. The concentration of the second phosphoric acid solution is 50wt.%-85wt.% . 5. The method according to any one of claims 1-4, It is characterized by, The electrode or the battery core contains a phosphate cathode active material, and the phosphate cathode active material includes at least one of lithium iron phosphate and lithium manganese iron phosphate. 6. The method of claim 5, It is characterized by, The molar ratio of the phosphoric acid in the second phosphoric acid solution and the phosphate positive active material in the electrode material is (3-10):1. 7. The method according to any one of claims 1-6, It is characterized by, The method also includes: After adjusting the molar ratio of the lithium ions, the ferrous iron ions and the phosphate ions in the second filtrate, a phosphate cathode active material is obtained through spray drying and sintering (S204). 8. The method of claim 7, It is characterized by, The adjustment of the molar ratio of the lithium ions, the ferrous iron ions and the phosphate ions in the second filtrate includes adjusting the molar ratio of the lithium ions to the ferrous iron ions in the second filtrate to 1.03. -1.05, adjust the molar ratio of phosphate ions and ferrous iron ions in the second filtrate to 1.1-1.3. 9. The method of claim 7 or 8, It is characterized by, Before the spray drying, the step further includes adding a carbon source to the second filtrate; The added amount of the carbon source is 5%-20% of the mass of the phosphate cathode active material in the second filtrate; The carbon source includes at least one of glucose, sucrose, maltose, starch, lactose, polyethylene glycol, polyvinyl alcohol and citric acid. 10. The method according to any one of claims 7-9, It is characterized by, The spray drying temperature is greater than 140°C, and the sintering includes sintering at 550°C-750°C for 2h-10h. 11. The method according to any one of claims 1-6, It is characterized by, The method also includes: Add an oxidizing agent to the second filtrate, filter it after the reaction to obtain iron phosphate precipitate and a third filtrate, adjust the pH value of the third filtrate to obtain lithium phosphate precipitate, and solid-phase synthesize the lithium phosphate precipitate and the second iron source. Phosphate cathode active material (S304). 12. The method of claim 11, It is characterized by, The second iron source is the iron phosphate precipitate. 13. The method of claim 11 or 12, It is characterized by, The oxidizing agent includes hydrogen peroxide, and the concentration of the oxidizing agent is 10%-50%. 14. The method of claim 11 or 12, It is characterized by, The lithium phosphate precipitation and the second iron source are solid-phase synthesized into the phosphate cathode active material, including: In a reducing atmosphere, the lithium phosphate precipitate and the second iron source are reacted at 200°C-400°C for 1h-5h, and then placed at a temperature of 550°C-750°C for 5h-10h to obtain the obtained The phosphate cathode active material. 15. The method of claim 11 or 12, It is characterized by, The lithium phosphate precipitation and the second iron source are solid-phase synthesized into the phosphate cathode active material, including: In a reducing atmosphere, the lithium phosphate precipitate and the second iron source are first heated to 550°C-750°C, and then the lithium phosphate precipitate and the second iron source are placed at 550°C-750°C. The reaction is carried out at a temperature of 5 to 10 hours to obtain the phosphate cathode active material, wherein the temperature rise rate is 2°C/min to 10°C/min. 16. The method of claim 11 or 12, It is characterized by, The lithium phosphate precipitation and the second iron source are solid-phase synthesized into the phosphate cathode active material, including: The lithium phosphate precipitate, the second iron source and the carbon source are mixed and placed at 200°C-400°C to react for 1h-5h, and then placed at 550°C-750°C for 5h-10h to obtain the phosphate positive electrode. active materials. 17. The method according to any one of claims 1-16, It is characterized by, Soaking the electrode or battery core in the first phosphoric acid solution includes: The electrode or the battery core is soaked in the first phosphoric acid solution at 20°C-30°C for 1h-20h, and the concentration of the first phosphoric acid solution is 3wt.%-8wt.%. 18. The method according to any one of claims 1-17, It is characterized by, Adding a first iron source to the first filtrate, filtering after the reaction to obtain a second filtrate, including: Add the first iron source to the first filtrate, react at 25°C-90°C for 1h-5h, and then filter to obtain the second filtrate. 19. The method of any one of claims 1-18, It is characterized by, The method also includes: Perform fluoride removal treatment on the second filtrate; The fluoride ion concentration in the second filtrate after the fluoride removal treatment is less than or equal to 10 ppm. 20. The method of any one of claims 1-19, It is characterized by, The electrode material is soaked in the second phosphoric acid solution and then filtered to obtain the first filtrate and graphite slag; Mix the graphite slag and asphalt at 200°C-280°C for 2h-20h to obtain a mixed product; and The mixed product is heat-treated at 1000°C to 1800°C in an inert atmosphere for 3h to 12h to obtain graphite. | BYD COMPANY LIMITED
35 | WO2024140882A1 | Non-Entry PCT-NP (In time limit)） | BYD CO LTD | Positive electrodes¦Li-accumulators¦Nickel compounds | 2023-12-28 | 2024-07-04 | Positive electrode active material and preparation method therefor, positive electrode sheet, secondary battery, and electric device | A positive electrode active material and a preparation method therefor, a positive electrode sheet, a secondary battery, and an electric device. The positive electrode active material comprises a lithium transition metal oxide, and the molecular formula of the lithium transition metal oxide is LiNiaMnbMcNdO2, where 0.5≤a<0.9, 0.1≤b<0.5, 0.001≤c≤0.01, 0.001≤d≤0.01, a+b+c+d=1, M comprises Nb and/or Ta, and N comprises at least one of lanthanide elements. | Cathode active material and preparation method thereof, cathode plate, secondary battery and electrical device priority information This application was submitted to the State Intellectual Property Office of China on December 30, 2022, with a patent application number of 202211740862.9 and a public name of "Cathode Active Materials and Preparation Methods, Cathode Plate, Secondary Batteries and Electric Devices". claims priority to the patent disclosures, and the entire contents of which are incorporated into this disclosure by reference. Technical field The present application relates to the technical field of secondary batteries, and specifically relates to a positive active material and a preparation method thereof, a positive electrode sheet, a secondary battery and an electrical device. Background technique Lithium secondary batteries have been widely used in end products (smartphones, digital cameras, notebook computers, electric vehicles, etc.) due to their high energy density, high operating voltage, long service life, low self-discharge rate, and environmental friendliness. application. Nickel-cobalt-manganese ternary cathode active materials have the advantages of high energy density, good cycle performance, safety and environmental protection, etc., and are currently an important direction in the research of battery cathode active materials. However, because cobalt is expensive and causes great environmental pollution, cobalt-free lithium nickel manganese oxide materials show strong application prospects. In cobalt-free layered cathode active materials, due to the lack of cobalt, lithium and nickel are seriously mixed and the layered structure is deteriorated, which has a greater impact on the cycle life of lithium secondary batteries. public content In view of this, the present application provides a cathode active material and a preparation method thereof, a cathode plate, a secondary battery and a power device. The structure of the cathode active material is stable and can improve the cycle life of the battery. A first aspect of the present application provides a cathode active material, including a lithium transition metal oxide. The molecular formula of the lithium transition metal oxide is LiNi a Mn b M c N d O 2 , where, 0.5≤a<0.9, 0.1≤b<0.5, 0.001≤c≤0.01, 0.001≤d≤0.01, a+b+c+d=1, where M includes Nb and/or Ta, and N includes lanthanum at least one of the elements. This application introduces a certain amount of doping elements M and N into lithium nickel manganate, where M includes Nb and/or Ta, and N includes at least one of the lanthanide elements. The doping elements are supported on the lithium nickel manganate. Between the layers of the layered structure, the cathode active material maintains a layered phase state under long cycle conditions and has high structural stability. At the same time, the bonding energy between the doping elements and the oxygen atoms in the crystal lattice is high, so that Oxygen atoms are not easily separated from their original lattice positions and play a role in fixing oxygen, further ensuring that the cathode active material is not prone to irreversible structural phase changes, thus showing high cycle stability. In some embodiments, M includes Nb and N includes Nd. In some embodiments, at least part of the outer surface of the lithium transition metal oxide is covered with a coating layer, and the coating layer includes at least one of Co element and B element. In some embodiments, the cladding layer includes Li BO, LiCoO, and amorphous CoB x , where, 0.1≤x≤4. In some embodiments, the cathode active material includes a granular structure, and the median particle size of the cathode active material particles is D50, and 3 μm μm ≤ D50 ≤ 6 μm μm. In a second aspect, this application provides a method for preparing a cathode active material, including: (1) Mix the nickel-manganese precursor, lithium source, M source, and N source, and then place them in an atmosphere furnace for primary sintering; (2) Crush and sieve the material after primary sintering in step (1) to obtain a positive active material. The positive active material includes a molecular formula of LiNi a Mn b M c N d O 2 Lithium transition metal oxide, where, 0.5≤a<0.9, 0.1≤b<0.5, 0.001≤c≤0.01, 0.001≤d≤0.01, a+b+c+d=1, M includes Nb and/or Ta , N includes at least one of the lanthanide elements. In some embodiments, the method further includes crushing and sieving the material after primary sintering in step (1), mixing it with a cobalt source and/or a boron source, and then placing it in an atmosphere furnace for secondary sintering, and The material after secondary sintering is crushed and screened to obtain a cathode active material coated with cobalt element and/or boron element. In some embodiments, the material after the primary sintering in step (1) is crushed and screened, mixed with a cobalt source, and then placed in an atmosphere furnace for secondary sintering, and after the secondary sintering material is crushed and screened, It is mixed with a boron source, and then placed in an atmosphere furnace for three sinterings, and the materials after three sinterings are crushed and screened to obtain a cathode active material coated with cobalt elements and boron elements. In a third aspect, the present application provides a positive electrode sheet, which includes the positive active material as described in the first aspect of the present application or the positive active material prepared by the preparation method as described in the second aspect of the present application. In a fourth aspect, the present application provides a secondary battery, including a positive electrode, a negative electrode, a separator and an electrolyte, wherein the positive electrode includes the positive electrode sheet as described in the third aspect of the present application. In a fifth aspect, the present application provides an electrical device, which includes the secondary battery described in the fourth aspect of the present application. Detailed ways The technical solutions in the embodiments of the present application will be clearly and completely described below. Obviously, the described embodiments are only some of the embodiments of the present application, rather than all the embodiments. Based on the embodiments in this application, all other embodiments obtained by those of ordinary skill in the art without creative efforts fall within the scope of protection of this application. The cathode active material provided in the first aspect of the application includes lithium transition metal oxide, and a component of the lithium transition metal oxide The subformula is LiNi a Mn b M c N d O 2 , where, 0.5≤a<0.9, 0.1≤b<0.5, 0.001≤c≤0.01, 0.001≤d≤0.01, a+b+c+d=1, M includes Nb and/or Ta, N includes lanthanide elements at least one of them. The physical and chemical properties of cathode active materials are closely related to the cycle performance of secondary batteries. Ternary materials are currently an important direction in the research of cathode active materials for secondary batteries. In nickel-cobalt-manganese ternary materials, nickel is the main active element. Cobalt can stabilize the layered structure of the material and inhibit the mixing of lithium and nickel. The role of manganese is to reduce material costs and improve material safety and structural stability. However, cobalt is expensive. From the perspective of increasing the gram capacity of cathode active materials and reducing costs, cobalt-free and high-nickel materials show strong application prospects. In lithium nickel manganate materials, nickel mainly exists in the form of +2 valence. During the process of deintercalating lithium, Ni 2+ Will be oxidized to Ni 3+ ,Ni 4+ . When the nickel content is high, Ni 2+ with Li + Mixed discharge is prone to occur. During repeated charging and discharging, Ni 2+ with Li + The mixing ratio of Li + It is increasingly difficult to deintercalate lithium nickel manganate in the layered structure, thus affecting the cycle performance of secondary batteries. The cathode active material of this application includes a molecular formula of LiNi a Mn b M c N d O 2 Lithium transition metal oxide, where 0.5≤a<0.9, 0.1≤b<0.5, 0.001≤c≤0.01, 0.001≤d≤0.01, a+b+c+d=1, that is, the lithium transition metal oxide with higher Ni content Cobalt high nickel material. The higher Ni content brings the advantage of high gram capacity to the cathode active material, but it also affects the structural stability of the material accordingly. In some embodiments of the present application, the molecular formula is LiNi a Mn b M c N d O 2 Lithium transition metal oxide, 0.5≤a<0.9, such as a is 0.5, 0.6, 0.7, 0.8, 0.9, etc.; 0.1≤b<0.5, such as 0.1, 0.2, 0.3, 0.4, 0.5, etc.; 0.001≤c≤0.01 , such as 0.001, 0.003, 0.005, 0.008, 0.01, etc.; 0.001≤d≤0.01, such as 0.001, 0.003, 0.005, 0.008, 0.01, etc. This application uses M and N as cation doping elements to bulk-dope lithium nickel manganate materials. M includes Nb and/or Ta. N includes at least one of the lanthanide elements. The doping elements are supported on nickel manganate. Between the layers of the lithium layered structure, the cathode active material maintains the layered phase state under long cycle conditions, which can significantly improve the structural stability of the lithium nickel manganate material. At the same time, the bonding energy between the doping elements and the oxygen atoms in the crystal lattice is higher, making it difficult for the oxygen atoms to escape from the original crystal lattice position, playing the role of solidifying oxygen, further ensuring that the cathode active material is not prone to irreversible structural phase changes, so that it can perform Produces higher cycle stability; at the same time, the effect of doping elements and oxygen atoms improves the gas generation problem of the cathode active material on the one hand, and reduces the oxidation and decomposition of the electrolyte caused by the release of oxygen to produce gas, effectively alleviating the problem. Battery bloating caused by positive active material. In addition, the doping elements M and N both have higher valence and can contribute more electrons to the cathode active material, allowing the high-nickel cathode active material to release more lithium ions, thereby increasing the energy density of the battery. The simultaneous doping of M and N can stabilize the lattice structure of each other, reduce the valence change and dissolution of transition metals (such as Mn) in the lattice under overcharge, more effectively reduce the lithium and nickel mixed arrangement of the cathode active material, and stabilize the cathode. The structure of active materials improves rate performance and cycle retention. Examples of lithium transition metal oxides in the embodiments of the present application include: LiNi 0.74 Mn 0.24 Nb 0.01 Nd 0.01 O 2 ,LiNi 0.74 Mn 0.24 Ta 0.01 Nd 0.01 O 2 ,LiNi 0.74 Mn 0.24 Nb 0.01 La 0.01 O 2 ,LiNi 0.74 Mn 0.24 Nb 0.01 Ce 0.01 O 2 ,LiNi 0.74 Mn 0.24 Nb 0.01 Pr 0.01 O 2 ,LiNi 0.88 Mn 0.1 Nb 0.01 Nd 0.01 O 2 ,LiNi 0.5 Mn 0.48 Nb 0.01 Nd 0.01 O 2 wait. In some embodiments of the present application, M includes Nb, and N includes Nd. The radius of Nb atoms and the radius of Nd atoms are more suitable for the interlayer spacing of the lithium nickel manganate layered structure. The doping of Nb and Nd makes the structure more orderly, and the structural interlayer spacing changes more during the charge and discharge process. Small, and the unit cell volume changes little, making the layered structure more stable, reducing the occurrence of dead lithium, and stabilizing the oxygen in the crystal lattice, making it difficult to escape, further improving the safety in the event of thermal runaway. In some embodiments of the present application, at least part of the outer surface of the lithium transition metal oxide is covered with a coating layer. The coating layer can protect the lithium transition metal oxide, reduce its direct contact with the electrolyte, and further improve the electrolyte. Secondary battery cycle performance. The coating layer can completely cover the lithium transition metal oxide matrix or partially cover the lithium transition metal oxide matrix, which is specifically related to the amount of each substance in the coating layer. The coating layer can include Co element. Co can stabilize the layered structure of the material and improve the cycle and rate performance of the material. At the same time, because the Co element only exists in the coating layer as a coating element, the content is relatively small and will not There is too much impact on the material cost; the cladding layer can also include B elements, which not only have good electrical conductivity, but also have high strength and chemical stability. Co elements and B elements can be included in the cladding layer at the same time, so that the cladding layer can both stabilize the material structure and improve the conductivity. In some embodiments of the present application, the coating layer includes Li BO, LiCoO and amorphous CoB x , where 0.1≤x≤4, for example, x is 0.1, 0.5, 0.7, 1, 1.5, 1.7, 2, 2.5, 2.7, 3, 3.5, 3.7, 4, etc. By coating these materials, it can be The gram capacity of the cathode active material is increased. At the same time, the amorphous cobalt boride coating of the material can improve the conductivity of the material, and protect the surface of the material from being damaged when the CEI (Chemical-Electrochemical Interface, cathode electrolyte interface) film is formed, improving the cycle. ability. In order to better protect the structural stability of the cathode active material, stabilize the lattice grain boundaries, and further increase the gram capacity of the cathode active material, Li BO, LiCoO and amorphous CoB x The molar ratio can be (20-100):(1-9):(0.1-1), such as Li BO, LiCoO and amorphous CoB x The molar ratio can be 20:9:1, 30:3:0.3, 50:6:0.7, 100:1:0.1, etc. In some embodiments of the present application, the coating layer may also include Ti element, wherein the compound containing Ti element may specifically be TiO 2 ,TiO 2 has a high dielectric constant, so it has excellent electrical properties and can effectively improve the conductivity of the cathode active material. At the same time, TiO 2 The Ti-O bond in the medium has greater polarity and has strong adhesion to the lithium transition metal oxide substrate, which can further improve the surface stability of the cathode active material, reduce the gas production problem during the battery cycle, and improve the cycle life of the battery. and rate performance. Under the multiple synergistic effects of M element, N element doping and Co element and/or B element and/or Ti element coating, the lithium and nickel mixed arrangement of the cathode active material can be effectively reduced, making the cathode active material more durable under long cycle conditions. Maintain the layered phase state; at the same time, it effectively reduces the direct contact between the lithium transition metal oxide and the electrolyte, and improves the material's resistance to gas generation, so that the secondary battery exhibits higher cycle stability. In some embodiments of the present application, the cathode active material has a granular structure, and the particle size D satisfies 0.6 μm ≤ D ≤ 16 μm. The particle size D can be, but is not limited to, 0.6 μm, 1 μm, 2 μm, 3 μm, 4 μm, 5 μm, 7 μm, 9 μm, 10 μm, 12 μm, 14 μm or 16 μm, the median particle diameter D50 satisfies 3 μm ≤ D50 ≤ 6 μm, the median particle diameter D50 can be but is not limited to 3 μm, 3.5 μm, 4 μm, 4.5 μm, 5 μm, 5.5 μm or 6 μm. Controlling the particle size of the cathode active material can ensure the diffusion rate of active ions inside the cathode active material, which is beneficial to the gram capacity of the cathode active material and the cycle performance of the battery. At the same time, a suitable particle size range can also reduce the amount of electrolyte in the cathode active material. Side reactions on the surface reduce gas and heat production, thereby further improving the cycle performance and safety performance of the cathode active material. The particle size of the above-mentioned positive electrode active material can be tested using instruments and methods known in the art. For example, a scanning electron microscope (SEM) can be used for analysis and testing, or a laser particle size analyzer can be used for testing. The specific definition of the median particle size D50 of the positive active material can be the particle size Dv50 corresponding to when the cumulative volume percentage of the positive active material particles reaches 50%. Dv50 can be tested using instruments and methods known in the art, such as testing the positive electrode piece. Take random samples, observe the particle size of the positive active material particles under a scanning electron microscope (SEM) (the number of positive active material particles in the sampling object is generally more than 500, preferably more than 1,000), and measure the positive active material particles. The corresponding particle size when the cumulative volume percentage reaches 50% or the corresponding particle size when the cumulative number percentage reaches 50%. In some embodiments of the present application, at least some of the particles in the cathode active material are single crystal particles or single crystal-like particles. On the one hand, the single crystal or single crystal-like particles have high crystallinity and lamellar stability, and there is no obvious internal Grain boundaries, there is almost no pulverization after multiple cycles, making its safety performance and cycle performance more excellent. At the same time, it can provide migration and diffusion channels for lithium ions during the charge and discharge process of secondary batteries and accelerate the removal of lithium ions. The migration rate further improves the cycle performance and rate performance of the secondary battery; on the other hand, after single crystal or single-crystal-like particles are prepared into positive electrode sheets, the particles have close contact and small gaps, which is beneficial to improving the compaction of the positive electrode sheet. Density and ductility, thereby increasing the energy density of secondary batteries. This application also provides a preparation method for the above-mentioned positive electrode active material, including the following steps: (1) Mix the nickel manganese precursor, lithium source, M source, and N source, and then place them in an atmosphere furnace for primary sintering. The nickel manganese precursor may include one or more of oxides containing Ni and Mn, Ni and Mn hydroxides, and Ni and Mn carbonates, for example, it may be nickel hydroxide (Ni(OH) 2 ) and manganese hydroxide (Mn(OH) 2 ). The nickel-manganese precursor can be obtained by methods known in the art, such as co-precipitation, gel or solid-phase preparation. The molar ratio of nickel hydroxide and manganese hydroxide can be (2-4):1. Specifically, the molar ratio can be but is not limited to 2:1, 3:1, 4:1, etc. Lithium sources can include lithium hydroxide (LiOH), lithium oxide (Li 2 O), lithium phosphate (Li 3 PO 4 ), lithium carbonate (Li 2 CO 3 ) and lithium nitrate (LiNO 3 ) one or more. For example, it may be lithium hydroxide. The ratio of the molar amount of Li element in the lithium source to the total molar amount of metal Me element in the nickel-manganese precursor can be Li:Me=(1.03-1.08):1. The specific molar ratio can be but is not limited to It is 1.03:1, 1.04:1, 1.05:1, 1.06:1, 1.07:1, 1.08:1. Here Me is the sum of metal elements in the nickel-manganese precursor, that is, Me=Ni+Mn. The M source may include one or more of the hydroxide of M element, the oxide of M element, the phosphate of M element, the carbonate of M element, and the nitrate of M element, which can be selected according to actual needs. For example, it may be a hydroxide of M. The molar amount of M element in the M source can be 0.5%-3% of the molar amount of Li element in the lithium source, specifically but not limited to 0.5%, 1%, 1.5%, 2%, 2.5%, or 3%. The N source may include one or more of N element hydroxide, N element oxide, N element phosphate, N element carbonate, and N element nitrate, which can be selected according to actual needs. For example, it may be N hydroxide. The molar amount of N element in the N source can be 0.5%-3% of the molar amount of Li element in the lithium source, specifically but is not limited to 0.5%, 1%, 1.5%, 2%, 2.5%, and 3%. In step (1), the mixing method can be mixing in a high-speed mixer. Specifically, the mixture can be mixed at a mixing speed of 100rpm-300rpm for 2min-5min, and then mixed at a high speed of 2000rpm-3000rpm for 10min-20min. In step (1), a flux is also added during the mixing process, and the flux may include SrO powder and CeO 2 At least one kind of powder is not limited here. The amount of flux added can be 600ppm-2500ppm, specifically but not limited to 600ppm, 800ppm, 1000ppm, 1200ppm, 1500ppm, 1800ppm, 2000ppm, 2500ppm. Adding flux during mixing can lower the melting point of the material, accelerate the diffusion of metal ions, so that the crystal grains begin to grow and develop at a lower temperature, and eventually grow into a cathode active material with a single crystal morphology, reducing the number of sintering and sintering time, simple process and high preparation efficiency. In step (1), the primary sintering atmosphere in the atmosphere furnace may include air or oxygen; further, the primary sintering atmosphere may be oxygen; the sintering temperature may be 700°C-900°C, such as 700°C, 750°C, 800°C, 850°C , 900℃, etc., the heating rate is 2℃/min-4℃/min, such as 2℃/min, 3℃/min, 4℃/min, etc., the sintering time is 8h-12h, such as 8h, 9h, 10h, 11h , 12h, etc., oxygen flow rate is 6L/min-9L/min, 6L/min, 7L/min, 8L/min, 9L/min, etc. This ensures that the M element and the N element can be relatively evenly distributed inside the body particles of the cathode active material, thereby further improving the structural stability of the cathode active material. (2) Crush and sieve the material after primary sintering in step (1) to obtain the positive active material. The positive active material includes a molecular formula of LiNi a Mn b M c N d O 2 Lithium transition metal oxide, where, 0.5≤a<0.9, 0.1≤b<0.5, 0.001≤c≤0.01, 0.001≤d≤0.01, a+b+c+d=1, M includes Nb and/or Ta , N includes at least one of the lanthanide elements. In some embodiments of the present application, the preparation method of the above-mentioned positive electrode active material also includes: (3) crushing and sieving the material after primary sintering in step (1), mixing it with a cobalt source and/or a boron source, and then placing it in an atmosphere furnace Secondary sintering is performed, and the material after secondary sintering is crushed and screened to obtain a cathode active material coated with cobalt element and/or boron element. The cobalt source and/or boron source will interact with residual lithium (LiOH, LiCO 3 ) reaction to form part of LiCoO or Li BO. When cobalt source and boron source are added at the same time, amorphous cobalt boride (CoB x ,0.1≤x≤4), It can increase the gram capacity to a certain extent. At the same time, the amorphous cobalt boride coating of the material can improve the conductivity of the material and protect the surface of the material from being damaged when the CEI film is formed, further improving the cycle capability. In step (3), the cobalt source may include one or more of Co-containing oxides, Co-containing hydroxides and Co-containing carbonates, for example, it may be cobalt hydroxide (Co(OH) 2); The boron source can be at least one of boric acid, sodium borohydride, boron oxide, diborane, borax, sodium borate or borazine, for example, it can be boric acid. The mass ratio of the added cobalt source or boron source to the mass of the crushed and screened material after primary sintering is 0.2-1.5:100. Specifically, it can be but is not limited to 0.2:100, 0.5:100, 0.75:100, 1:100, 1.25:100, 1.5:100, wherein, based on the total molar amount of the crushed and screened materials after primary sintering, the molar amount of the cobalt source can be 0.01mol%-2mol%, such as 0.01mol%, 0.05mol%, 0.1mol %, 0.15mol%, 0.2mol%, 0.5mol%, 0.7mol%, 1mol%, 1.3mol%, 1.5mol%, 1.7mol%, 2mol%, etc.; based on the total mole of the material after primary sintering after crushing and screening Amount, the molar amount of boron source can be 0.01mol%-0.2mol%, such as 0.01mol%, 0.05mol%, 0.1mol%, 0.15mol%, 0.2mol%, 0.5mol%, 0.7mol%, 1mol%, 1.3 mol%, 1.5mol%, 1.7mol%, 2mol%, etc.; by controlling the molar amounts of the cobalt source and the boron source, the prepared cathode active material can take into account both energy density and cycle stability. In step (3), the mixed material further includes a titanium source. The titanium source may include at least one of titanium oxide, titanium sulfate, titanium nitrate, titanium chloride, titanium oxalate and titanium acetate. For example, it may be titanium oxide. In step (3), the mixing method can be mixing in a high-speed mixer, the mixing speed can be 400rpm-800rpm, and the mixing time can be 10min-15min. In step (3), the secondary sintering atmosphere in the atmosphere furnace may include air or oxygen; further, the secondary sintering atmosphere is oxygen, and the oxygen flow rate is 0.6L/min-6L/min. In step (3), when the mixed material includes a cobalt source and/or a titanium source, the sintering temperature can be 500°C-700°C, and the sintering time can be 4h-6h. For example, the sintering temperature can be 500°C, 550°C, 600°C, 650°C. ℃, 700℃, etc., the sintering time is 4h, 5h, 6h, etc.; when the mixed material includes boron source, the sintering temperature can be 200℃-700℃, the sintering time can be 2h-10h, for example, the sintering temperature is 200℃, 250℃, 300℃, 350℃, 400℃, 450℃, 500℃, 550℃, 600℃, 650℃, 700℃, etc., the sintering time is 2h, 3h, 4h, 5h, 6h, 7h, etc.; by controlling the sintering temperature and time , the cobalt element and/or titanium element can be evenly coated on the surface of the positive active material particles, thereby more effectively isolating the contact between the positive active material particles and the electrolyte, and further improving the cycle performance and safety performance of the secondary battery. . In some embodiments of the present application, in step (2), the material after the primary sintering in step (1) is crushed and screened, mixed with the cobalt source, and then placed in an atmosphere furnace for secondary sintering, and the secondary sintering is The final material is crushed and screened, mixed with a boron source, and then placed in an atmosphere furnace for three sinterings. The three-sintered material is crushed and screened to obtain a cathode active material coated with cobalt and boron elements. Since cobalt element coating requires a higher temperature than boron element, in order to avoid the destruction of boron element and obtain better coating effect, cobalt element can be coated first, and then boron element can be coated. In step (2), the tertiary sintering atmosphere in the atmosphere furnace may include air or oxygen; further, the tertiary sintering atmosphere is Oxygen, the sintering temperature can be 150℃-300℃, the sintering time can be 2h-10h, for example, the sintering temperature can be 150℃, 200℃, 250℃, 300℃, etc., the sintering time can be 2h, 3h, 4h, 5h, 6h, 7h, 8h, 9h, 10h, etc., by controlling the sintering temperature and time, the boron element can be evenly coated on the surface of the positive active material particles, thereby more effectively isolating the contact between the positive active material particles and the electrolyte, and further Improve the cycle performance and safety performance of secondary batteries. The present application also provides a positive electrode sheet, which includes the positive active material of the first aspect of the present application or the positive active material prepared by the preparation method of the second aspect of the present application. In some embodiments of the present application, the positive electrode sheet includes a current collector and an active material layer disposed on the current collector. Current collectors may include materials such as metal foil, carbon-coated metal foil, or porous metal plates, such as aluminum foil. The active material layer may include the above-mentioned positive electrode active material. In some embodiments of the present application, the active material layer further includes a conductive agent and a binder, wherein the conductive agent may include one or more of acetylene black, carbon black, carbon nanotubes, carbon nanofibers, activated carbon and graphene. , the binder may include polyvinylidene fluoride, polytetrafluoroethylene, polyhexafluoropropylene, styrene-butadiene rubber, carboxymethyl cellulose sodium, polyvinylpyrrolidone, polyvinyl ether, polymethyl methacrylate , one or more of polyamide, polyacrylonitrile and polyacrylate. This application also provides a secondary battery, including a positive electrode, a negative electrode, a separator and an electrolyte, wherein the positive electrode includes the positive electrode piece provided by this application. Secondary batteries include positive electrodes, negative electrodes, separators, and electrolytes. When a secondary battery is charged, lithium ions are detached from the positive electrode and deposited into the negative electrode after passing through the electrolyte; when discharging, lithium ions are detached from the negative electrode and embedded in the positive electrode after passing through the electrolyte. The secondary battery provided by this application has high cycle stability because it uses the positive electrode sheet of this application. In the embodiment of the present application, the secondary battery includes a lithium secondary battery. In some embodiments of the present application, the negative electrode of the secondary battery includes one or more of a carbon-based negative electrode and a lithium negative electrode. The carbon-based negative electrode may include one or more of graphite, hard carbon, soft carbon, and graphene; the lithium negative electrode may include metallic lithium or lithium alloy, and the lithium alloy may specifically be lithium silicon alloy, lithium sodium alloy, or lithium potassium alloy. , at least one of lithium aluminum alloy, lithium tin alloy and lithium indium alloy. In some embodiments of the present application, the current collector of the negative electrode includes copper foil, the negative electrode active material includes one or more of natural graphite, artificial graphite, hard carbon, and soft carbon; the binder includes polyacrylic acid (PAA), polypropylene One or more of vinyl fluoride (PVDF), carboxymethylcellulose (CMC) and styrene-butadiene latex (SBR); conductive agents include acetylene black, Ketjen black, Super-P, carbon nanotubes, carbon nanotubes One or more of fibers, activated carbon and graphene. In this application, any method known in the art can be used to prepare the negative electrode. In this application, the separator of the secondary battery can be any separator known to those skilled in the art. For example, the separator can include polyolefin microporous membrane, polyethylene terephthalate, polyethylene felt, glass fiber mat or ultrafine One or more types of fiberglass paper. In this application, the electrolyte of the secondary battery includes a solution of electrolyte lithium salt in a non-aqueous solvent. In the embodiment of the present application, the e | 1. A positive active material, in, The positive active material includes a lithium transition metal oxide, and the molecular formula of the lithium transition metal oxide is LiNi a Mn b M c N d O 2 , where, 0.5≤a<0.9, 0.1≤b<0.5, 0.001≤c≤0.01, 0.001≤d≤0.01, a+b+c+d=1, M includes Nb and/or Ta, N includes lanthanide elements at least one of them. 2. The cathode active material according to claim 1, in, M includes Nb and N includes Nd. 3. The cathode active material according to claim 1 or 2, in, At least part of the outer surface of the lithium transition metal oxide is covered with a coating layer, and the coating layer includes at least one of Co element and B element. 4. The cathode active material according to claim 3, in, The coating layer includes Li BO, LiCoO and amorphous CoB x , where, 0.1≤x≤4. 5. The cathode active material according to any one of claims 1-4, in, The positive active material includes a granular structure, and the median particle diameter of the positive active material particles is D50, 3 μm≤D50≤6 μm. 6. The cathode active material according to any one of claims 1-5, in, The cathode active material includes a granular structure, and at least some of the particles in the cathode active material are single crystal particles or quasi-single crystal particles. 7. A method of preparing positive active material, in, include: (1) Mix the nickel-manganese precursor, lithium source, M source, and N source, and then place them in an atmosphere furnace for primary sintering; (2) Crush and sieve the material after primary sintering in step (1) to obtain a positive active material. The positive active material includes a molecular formula of LiNi a Mn b M c N d O 2 Lithium transition metal oxide, where, 0.5≤a<0.9, 0.1≤b<0.5, 0.001≤c≤0.01, 0.001≤d≤0.01, a+b+c+d=1, M includes Nb and/or Ta , N includes at least one of the lanthanide elements. 8. The method of claim 7, in, The method also includes crushing and sieving the material after the primary sintering in step (1), mixing it with a cobalt source and/or a boron source, and then placing it in an atmosphere furnace for secondary sintering, and processing the secondary sintering material. After crushing and sieving, the cathode active material coated with cobalt element and/or boron element is obtained. 9. The method of claim 7 or 8, in, It also includes a flux. In step (1), the nickel manganese precursor, the lithium source, the M source, the N source and the flux are mixed, and then placed in an atmosphere furnace. One sintering. 10. The method of claim 7, in, The method also includes crushing and screening the material after the primary sintering in step (1), mixing it with the cobalt source, and then placing it in an atmosphere furnace for secondary sintering, and crushing and screening the material after the secondary sintering, It is mixed with a boron source, and then placed in an atmosphere furnace for three sinterings, and the materials after three sinterings are crushed and screened to obtain a cathode active material coated with cobalt elements and boron elements. 11. A positive electrode plate, in, The positive electrode sheet includes the positive active material according to any one of claims 1 to 6 or the positive active material prepared by the method according to any one of claims 7-10. 12. A secondary battery, in, It includes a positive electrode, a negative electrode, a separator and an electrolyte, and the positive electrode includes the positive electrode sheet as claimed in claim 11. 13. An electrical device, in, The electric device includes the secondary battery according to claim 12. | BYD COMPANY LIMITED
36 | WO2024140843A1 | Non-Entry PCT-NP (In time limit)） | BYD CO LTD | Cell electrodes¦Secondary cells servicing/maintenance | 2023-12-27 | 2024-07-04 | Lithium-supplementing material, positive electrode, electrochemical apparatus, and electric device | A lithium-supplementing material, which comprises Li5Fe1-xMxO4 and a coating layer arranged on the surface of Li5Fe1-xMxO4. In Li5Fe1-xMxO4, M is at least one of Ni, Mn, Ru, Cr, Cu, Nb, Al, Mg, Ca, Ga, Ti and Mo, and 0 ≤ x ≤ 0.2. The coating layer comprises M'-doped zinc oxide or an M'-doped composite oxide based on zinc oxide, wherein M' is an ion that can form a replacement-type solid solution with the zinc oxide or the composite oxide based on zinc oxide. | Lithium supplement materials, cathodes, electrochemical devices and electrical equipment priority information This disclosure requests the priority and rights of the patent application with patent application number 202211739170.2 filed with the State Intellectual Property Office of China on December 30, 2022, and the full text of which is incorporated herein by reference. Technical field The present disclosure relates to the field of electrochemistry technology, and specifically relates to a lithium replenishing material, a positive electrode, an electrochemical device and electrical equipment. Background technique During the first cycle of charging of a lithium-ion battery, a solid electrolyte interphase (commonly known as SEI film) will form on the surface of the negative electrode, causing the active lithium in the positive electrode to be consumed and the first efficiency of the lithium-ion battery to be low. The most widely used graphite anode at present has an irreversible capacity loss of up to 10%, while for silicon-based and tin-based anodes with high specific capacities, the irreversible capacity loss can even be as high as more than 30%, greatly reducing the energy density of lithium-ion batteries. Therefore, lithium supplementation is usually used to improve the first efficiency and cycle performance of lithium-ion batteries. Current lithium-replenishing materials have problems such as low lithium-replenishing efficiency, poor chemical stability, and/or poor conductivity. public content The present disclosure aims to solve at least one of the technical problems existing in the prior art to a certain extent. To this end, the present disclosure provides a lithium replenishing material, a positive electrode, an electrochemical device and electrical equipment. Specifically, the first aspect of the present disclosure provides a lithium supplement material, including Li 5 Fe 1-x M x O 4 and set in the Li 5 Fe 1-x M x O 4 The coating layer on the surface; the coating layer includes ZnO or ZnO composite oxide doped with M’ ions, and the M’ ions are ions capable of forming a substitutional solid solution with ZnO or ZnO composite oxide; the Li 5 Fe 1-x M x O 4 in, M is at least one of Ni, Mn, Ru, Cr, Cu, Nb, Al, Mg, Ca, Ga, Ti or Mo; the Li 5 Fe 1-x M x O 4 In, 0≤x≤0.2. A second aspect of the disclosure provides a cathode, including a cathode current collector and a cathode material layer. The cathode material layer includes a cathode active material and the lithium supplement material provided by the first aspect of the disclosure. A third aspect of the disclosure provides an electrochemical device, including the positive electrode provided in the second aspect of the disclosure. The fourth aspect of the present disclosure provides an electrical equipment, including the electrochemical device provided by the third aspect of the present disclosure. public detailed description The technical solutions in the embodiments of the present disclosure will be clearly and completely described below. Obviously, the described embodiments are only some of the embodiments of the present disclosure, rather than all the embodiments. Based on the embodiments in this disclosure, all other embodiments obtained by those of ordinary skill in the art without making creative efforts fall within the scope of protection of this disclosure. Li 5 Fe 1-x M x O 4 Each molecule can provide 4 Li + , has a high specific capacity and has the potential to efficiently replenish lithium for electrochemical devices. However, Li 5 Fe 1-x M x O 4 It is extremely perishable in the air and can easily react chemically with carbon dioxide and water in the air to form lithium hydroxide and lithium carbonate on the surface. The generation of surface alkaline compounds will not only affect the homogenization process (it can easily form a jelly-like shape, affecting subsequent coating), but will also cause capacity loss, worsen cycle performance, and poor battery consistency. In addition, Li 5 Fe 1-x M x O 4 The conductivity is low, resulting in its capacity not being fully utilized, and a smaller charging rate is required when decomposing. In Li 5 Fe 1-x M x O 4 Surface-coated semiconductor oxides can be used in Li 5 Fe 1-x M x O 4 The formation of dense oxides on the surface can improve Li 5 Fe 1-x M x O 4 Stability in air, however in Li 5 Fe 1-x M x O 4 The overall conductivity of the material obtained by coating only the semiconductor oxide on the surface is still poor; if Li 5 Fe 1-x M x O 4 The surface is covered with a semiconductor oxide layer and a carbon layer, which can improve Li 5 Fe 1-x M x O 4 Materials with improved conductivity can be obtained while maintaining stability in the air. However, too much coating will reduce the content of effective lithium-replenishing substances in the material, thereby affecting the lithium-replenishing capacity of the material. One embodiment of the present disclosure provides a lithium supplement material, including Li 5 Fe 1-x M x O 4 and set in the Li 5 Fe 1-x M x O 4 The coating layer on the surface; the coating layer includes M'-doped zinc oxide (ZnO) or M'-doped zinc oxide (ZnO)-based composite oxide, and the M' is capable of interacting with ZnO or ZnO-based composite oxide. The complex oxide forms a substitutional solid solution ion; the Li 5 Fe 1-x M x O 4 in, M is at least one of Ni, Mn, Ru, Cr, Cu, Nb, Al, Mg, Ca, Ga, Ti and Mo; the Li 5 Fe 1-x M x O 4 In, 0≤x≤0.2. In the embodiment of the present disclosure, "including Li 5 Fe 1-x M x O 4 and set in the Li 5 Fe 1-x M x O 4 "Surface coating" can be understood as, Li 5 Fe 1-x M x O 4 In granular form, in Li 5 Fe 1-x M x O 4 The particle surface configuration includes M' ion-doped ZnO or ZnO-based composite oxide coating layer. The M' ions in the coating layer form a solid solution with ZnO or ZnO-based composite oxide. The coating layer can inhibit Li 5 Fe 1-x M x O 4 The particles react chemically with carbon dioxide and water in the air, blocking the reaction between the lithium supplement material and the outside world, giving the lithium supplement material better stability, and improving the overall conductivity of the lithium supplement material. When the lithium supplement material is used When used in electrochemical devices, such as lithium-ion batteries, the formation time can be greatly shortened, the first Coulombic efficiency and cycle performance of the battery can be significantly improved, and the battery consistency is better. In the embodiment of the present disclosure, M’ ion-doped ZnO can be understood as a composite oxide formed by M’ and Zn. In this composite oxide, part or all of M' forms a substitutional solid solution with ZnO; the M'-doped ZnO-based composite oxide can be understood as a composite formed by M', Zn and other elements. In this composite oxide, part or all of M' is a ZnO-based composite oxide. M' ions can be understood as ions that can form a substitutional solid solution with ZnO, including but not limited to silicon (Si), germanium (Ge), titanium (Ti), zirconium (Zr), molybdenum (Mo), tin (Sn), etc. One or any several of the tetravalent ions of elements and the trivalent ions of aluminum (Al), molybdenum (Mo), titanium (Ti), gallium (Ga), indium (In), yttrium (Y) and other elements. In the embodiment of the present disclosure, “disposed in the Li 5 Fe 1-x M x O 4 The surface coating layer can cover Li 5 Fe 1-x M x O 4 Part of the surface can also be coated with Li 5 Fe 1-x M x O 4 All on the surface. In some embodiments of the present disclosure, the coating layer covers Li 5 Fe 1-x M x O 4 The entire surface, in this way, can better block the reaction between the lithium-supplementing material and the outside world, and improve the stability and conductivity of the lithium-supplementing material. In some embodiments of the present disclosure, the Li 5 Fe 1-x M x O 4 x in satisfies 0≤x≤0.1. x satisfies 0≤x≤0.1, which can make the capacity of the lithium supplement material reach a balance. On the one hand, it improves the electronic conductivity of the material so that the material's capacity can be fully utilized. On the other hand, it does not significantly reduce the effective substance content and reduce the capacity of the material itself. In some embodiments of the present disclosure, Li 5 Fe 1-x M x O 4 for Li 5 FeO 4 . In some embodiments of the present disclosure, M' is Si 4+ , Ge 4+ , Ti 4+ ,Zr 4+ , Mo 4+ ,Sn 4+ ,Al 3+ , Mo 3+ , Ti 3+ , Ga 3+ ,In 3+ and Y 3+ at least one of them. At this time, M’ ions can better form a substitutional solid solution with ZnO, thereby enhancing the conductive properties of the lithium-replenishing material. In some embodiments of the present disclosure, M' is Zr 4+ , Mo 3+ , Ti 3+ , Ga 3+ and Al 3+ at least one of them. Among them, Zr 4+ , Mo 3+ , Ti3+ , Ga 3+ Wait and Zn 2+ The ionic radii are relatively close, which can better introduce impurity defects. Al 3+ In Zn 2+ A larger doping ratio can be obtained, which increases the solid solubility, thereby obtaining a larger carrier concentration and enhancing the conductive properties of the lithium-supplemented material. And Al 3+ The cost is lower. From a cost perspective, Al 3+ Also a good choice. In some embodiments of the present disclosure, the ZnO-based composite oxide is SnO, ZrO 2 and B 2 O 3 A composite oxide formed by at least one of them and ZnO. Use SnO, ZrO 2 and B 2 O 3 The composite oxide formed by at least one of them and ZnO can improve the stability and conductivity of the lithium supplement material. In some embodiments of the present disclosure, in the M'-doped ZnO or M'-doped ZnO-based composite oxide, the amount of M' accounts for 1 mol% to 5 mol of the sum of the amounts of non-oxygen elements. %. That is, based on the total molar amount of non-oxygen elements in M'-doped ZnO or M'-doped ZnO-based composite oxide, the molar content of M' is 1% to 5%. In M’-doped ZnO, non-oxygen elements can be understood as M’ and Zn, and non-oxygen elements The sum of the amounts of elemental substances can be understood as the sum of the amounts of M' and Zn substances; in the M'-doped ZnO-based composite oxide, the non-oxygen elements can be understood as M', Zn and the composite oxide Other non-oxygen elements such as Sn, B, Zr, etc. When the content of M’ is within this range, the carrier concentration in the cladding layer can be maintained within an appropriate range, ensuring that the cladding layer can better suppress Li 5 Fe 1-x M x O 4 While chemically reacting with carbon dioxide and water in the air, the conductive properties of the lithium supplement material are further improved. In M'-doped ZnO or M'-doped ZnO-based composite oxide, the percentage of the amount of M' to the sum of the amounts of non-oxygen elements can be, for example, 1 mol%, 1.5 mol%, or 2 mol. %, 2.5mol%, 3mol%, 3.5mol%, 4mol%, 4.5mol%, 5mol%. In some embodiments of the present disclosure, in the M'-doped ZnO or M'-doped ZnO-based composite oxide, the amount of M' substances accounts for 2 mol% to 3 mol of the sum of the amounts of non-oxygen element substances. %. In some embodiments of the present disclosure, the median particle size D50 of the lithium replenishing material is 7um to 13um. When the D50 of the lithium-replenishing material is within this range, the lithium-replenishing material can have better conductive properties, facilitate the uniform dispersion of the lithium-replenishing material, and improve the lithium replenishing efficiency. The specific median particle size D50 of the lithium supplement material can be, for example, 7um, 8um, 9um, 10um, 11um, 12um, or 13um. In some embodiments of the present disclosure, the D90 of the lithium-replenishing material is less than or equal to 30um. When the D90 of the lithium-replenishing material is within this range, the lithium-replenishing material can have better conductive properties, facilitate lithium replenishment, facilitate the uniform dispersion of the lithium-replenishing material, and improve the lithium replenishment efficiency. The D90 of the lithium supplement material can be, for example, 1um, 5um, 10um, 15um, 20um, 25um, or 30um. The above-mentioned test methods for D50 and D90 include: conducting laser particle size testing on the material according to GB/T19077-2016 "Laser Diffraction Method for Particle Size Analysis" to obtain the particle size distribution curve of the material, from which the volume cumulative distribution of the material can be read The corresponding particle sizes when the percentage reaches 50% and 90% are D50 and D90. In some embodiments of the present disclosure, the content of M'-doped ZnO or M'-doped ZnO-based composite oxide in the lithium-supplementing material is 1 wt.% to 6 wt.%. That is to say, based on the total mass of the lithium-replenishing material, the mass content of the composite oxide containing M' and Zn is 1 wt.% to 6 wt.%. When the composite oxide containing M' and Zn is within this range, it can improve the conductivity and air stability of the lithium-replenishing material while avoiding excessive reduction in the content of effective lithium-replenishing substances, thereby avoiding affecting the capacity of the lithium-replenishing material. . The disclosure also provides a cathode, which includes a cathode current collector and a cathode material layer. The cathode material layer includes a cathode active material and the lithium supplement material provided by the disclosure. Since the lithium-supplementing material provided by the present disclosure has good stability and conductivity, the positive electrode active material contains the lithium-supplementing material. When the positive electrode is used in an electrochemical device, such as a lithium-ion battery, the first Coulombic efficiency and efficiency of the battery can be significantly improved. Cycle performance and battery consistency are good. In the positive electrode of the present disclosure, the positive electrode material layer may be either a single layer or multiple layers. When the positive electrode material layer is a single layer, the lithium supplementing material and the positive electrode active material are mixed together in the positive electrode material layer. It should be noted that, in addition to lithium replenishing materials and cathode active materials, the cathode material layer can also include some necessary auxiliary materials as needed, such as conductive agents, binders, etc.; for solid-state battery systems, cathode materials The layer may not contain a binder, but may contain a solid electrolyte, which is not particularly limited here. When the cathode material layer is multi-layered, the cathode material layer may include a lithium replenishing layer including the lithium replenishing material provided by the present disclosure and a cathode active material layer. It should be noted that, in addition to the lithium-replenishing material of the present disclosure, the above-mentioned lithium-replenishing layer may also include some necessary auxiliary materials as needed, such as conductive agents, adhesives, etc., which are not particularly limited here. In addition to the positive active material, the above-mentioned positive active material layer may also include some necessary auxiliary materials as needed, such as conductive agents, binders, etc.; for solid-state battery systems, the above-mentioned lithium replenishing layer and positive active material layer may It does not contain a binder, but contains a solid electrolyte; in addition, the above-mentioned positive electrode active material layer may also include a certain amount of lithium replenishing agent as needed, which is not particularly limited here. The positive active material is a material capable of reversibly desorbing and inserting active ions. In some embodiments of the present disclosure, one or more of lithium transition metal oxides and lithium-containing phosphates are used. In some embodiments of the present disclosure, the cathode active material may include, but is not limited to, monovalent oxides of lithium (such as lithium cobalt oxide, lithium manganate, lithium nickel oxide, etc.), binary oxides of lithium (such as lithium nickel manganate, nickel manganate, etc.). Lithium cobalt oxide, etc.), ternary oxides of lithium (such as lithium nickel cobalt manganate ternary materials, lithium nickel cobalt aluminate ternary materials, etc.), lithium-containing phosphates (such as lithium iron phosphate, lithium iron manganese phosphate) One or more of the above. Binders and conductive agents are common choices in the battery field. For example, the binder may be selected from polyvinylidene fluoride (PVDF), polytetrafluoroethylene (PTFE), polyvinyl alcohol (PVA), styrene-butadiene rubber (SBR), polyacrylonitrile (PAN), polyimide ( One or more of PI), polyacrylic acid (PAA), polyacrylate, polyolefin (such as polyethylene, polypropylene, polystyrene), sodium carboxymethyl cellulose (CMC), sodium alginate, etc., But not limited to this. The conductive agent can be at least one of carbon black (such as acetylene black, Ketjen black), carbon nanotubes (CNT), graphene, carbon fiber, graphite, etc., but is not limited thereto. In addition, the positive electrode current collector may include but is not limited to metal film materials, foamed metal mesh, etc., and specifically may be aluminum foil, carbon-coated aluminum foil, etc. In some embodiments of the present disclosure, the content of the lithium supplementing material in the cathode material layer is 1wt.%-5wt.%. That is to say, based on the total mass of the cathode material layer, the mass content of the lithium replenishing material is 1wt.%-5wt.%. When the content of the lithium-replenishing material in the positive electrode material layer is within this range, it can ensure that there is sufficient lithium-replenishing material for lithium replenishment, avoid the introduction of too much lithium-replenishing material, which will lead to a reduction in the active material content, and improve the overall battery performance. For the first time, Coulombic efficiency and cycle performance are achieved simultaneously. In some embodiments of the present disclosure, the positive active material includes at least one of lithium iron phosphate, ternary materials, lithium manganate, and lithium cobalt oxide. The present disclosure also provides an electrochemical device including the positive electrode of the present disclosure. The electrochemical device of the present disclosure may include any device that undergoes electrochemical reactions, and specific examples thereof include but are not limited to primary batteries, secondary batteries, capacitors, and the like. Alternatively, the above electrochemical device may be a lithium ion secondary battery. In some embodiments of the present disclosure, the above-mentioned lithium ion secondary battery includes a positive electrode, a negative electrode, a separator disposed between the positive electrode and the negative electrode, and an electrolyte of the present disclosure. In this disclosure, the negative electrode is a conventional choice in the battery field. For example, the negative electrode includes a negative electrode current collector and a negative electrode active material disposed on the negative electrode current collector. The negative electrode active material includes but is not limited to artificial graphite, natural graphite, and mesophase carbon microspheres. (MCMB), silicon carbon composite material, silicon oxide, silicon alloy, lithium titanate, etc., the negative electrode current collector can include but is not limited to metal film materials, foam metal mesh, etc., specifically it can be copper foil wait. The separator is used to separate the positive and negative electrodes and maintain the insulation between them; the separator, the positive and negative electrodes together form the core of the battery, and the core is housed in the battery case. The separator can be a polymer separator, a non-woven separator, a polymer/inorganic composite separator and other commonly used battery separators, including but not limited to single-layer PP (polypropylene) film, single-layer PE (polyethylene) film, double-layer PP/ PE, double-layer PP/PP and three-layer PP/PE/PP separators. An electrolyte is injected into the battery case. The electrolyte is a medium for lithium ions to be transmitted between the positive and negative electrodes. The specific composition of the electrolyte is a conventional choice in the battery field and is not limited. In some embodiments of the present disclosure, the preparation method of the above-mentioned lithium ion secondary battery includes: stacking the positive electrode, separator and negative electrode in sequence to form an electrode core, housing the electrode core in the battery case, injecting electrolyte, and then Lithium-ion batteries can be produced by sealing the battery case. In some embodiments of the present disclosure, the above-mentioned lithium ion secondary battery includes a positive electrode of the present disclosure, a negative electrode, and a solid electrolyte placed between the positive electrode and the negative electrode. The specific composition of the negative electrode and solid electrolyte is a common choice in the battery field and is not limited. The present disclosure also provides electrical equipment, including the electrochemical device provided by the present disclosure. Electrical equipment of the present disclosure includes, but is not limited to, energy storage equipment, vehicles or electronic products. The present invention will be described in further detail below through examples. Example 1 Use deionized water as the solvent to prepare Zn(CH with a concentration of 0.5mol/L 3 COO) 2 ·2H 2 O solution, to Zn(CH 3 COO) 2 ·2H 2 Add Al(NO 3 ) 3 ·9H 2 O, stir until completely dissolved to obtain a mixed solution containing Zn ions and Al ions. In this mixed solution, relative to the sum of the amounts of Zn ions and Al ions, The molar content of Al ions is 3 mol%. While stirring, NaHCO with a concentration of 0.8 mol/L was added dropwise to the above mixed solution containing Zn ions and Al ions. 3 solution until the pH reaches the set value of 7 (±0.5). Stop adding NaHCO at this time 3 Solution, continue stirring and aging to complete carbonate precipitation. After the carbonate precipitation reaction is completed, the precipitate is vacuum filtered, washed with deionized water, and then dried in an oven at 80°C to obtain a precursor. The precursor is then calcined at a high temperature of 900°C-1200°C in an oxidizing atmosphere, that is, Al ion-doped ZnO was obtained. In this Al ion-doped ZnO, the molar content of Al ions was 3 mol% relative to the sum of the amounts of Zn ions and Al ions. Mix and grind lithium oxalate, iron oxide and the above-mentioned Al ion-doped ZnO to obtain a precursor. The precursor is then dried, sintered at a high temperature of 600°C in an inert atmosphere, and cooled to obtain ZnO coated with Al ions. Li 5 FeO 4Positive electrode lithium supplement material, the positive electrode lithium supplement material is recorded as M1. In M1, the mass content of Al ion-doped ZnO is 5wt.%. Mix M1 and lithium iron phosphate cathode active material at a mass ratio of 3.5:96.5 to obtain M1-lithium iron phosphate mixed cathode material. Example 2 Use deionized water as the solvent to prepare Zn(CH with a concentration of 0.5mol/L 3 COO) 2 ·2H 2 O solution, to Zn(CH 3 COO) 2 ·2H 2 Add Al(NO 3 ) 3 ·9H 2 O, stir until completely dissolved, and obtain a mixed solution containing Zn ions and Al ions. In this mixed solution, the molar content of Al ions is 5 mol% relative to the sum of the amounts of Zn ions and Al ions. While stirring, NaHCO with a concentration of 0.8 mol/L was added dropwise to the above mixed solution containing Zn ions and Al ions. 3 solution until the pH reaches the set value of 7 (±0.5). Stop adding NaHCO at this time 3 Solution, continue stirring and aging to completely precipitate the carbonate. After the carbonate precipitation reaction is completed, the precipitate is vacuum filtered, washed with deionized water, and then dried in an oven at 80°C to obtain a precursor. The precursor is then calcined at a high temperature of 900°C-1200°C in an oxidizing atmosphere, that is, Al ion-doped ZnO is obtained. In this Al ion-doped ZnO, the molar content of Al ions is 5 mol% relative to the sum of the amounts of Zn ions and Al ions. Mix and grind lithium oxalate, iron oxide and the above-mentioned Al ion-doped ZnO to obtain a precursor. The precursor is then dried, sintered at a high temperature of 600°C in an inert atmosphere, and cooled to obtain ZnO coated with Al ions. Li 5 FeO 4 Positive electrode lithium supplement material, the positive electrode lithium supplement material is recorded as M2. In M2, the mass content of Al ion-doped ZnO is 5wt.%. Mix M2 and lithium iron phosphate cathode active material according to the mass ratio of 3.5:96.5 to obtain M2-lithium iron phosphate mixture. Combined cathode material. Example 3 Use deionized water as the solvent to prepare Zn(CH with a concentration of 0.5mol/L 3 COO) 2 ·2H 2 O solution, to Zn(CH 3 COO) 2 ·2H 2 Add Zr(NO 3 ) 4 ·3H 2 O, stir until completely dissolved, and obtain a mixed solution containing Zn ions and Zr ions. In this mixed solution, the molar content of Zr ions is 3 mol% relative to the sum of the amounts of Zn ions and Zr ions. While stirring, NaHCO with a concentration of 0.8 mol/L was added dropwise to the above mixed solution containing Zn ions and Zr ions. 3 solution until the pH reaches the set value of 7 (±0.5). Stop adding NaHCO at this time 3 Solution, continue stirring and aging to complete carbonate precipitation. After the carbonate precipitation reaction is completed, the precipitate is vacuum filtered, washed with deionized water, and then dried in an oven at 80°C to obtain a precursor. The precursor is then calcined at a high temperature of 900°C-1200°C in an oxidizing atmosphere, that is, Zr ion-doped ZnO was obtained, and in this Zr ion-doped ZnO, the molar content of Zr ions was 3 mol% relative to the sum of the amounts of Zn ions and Zr ions. Mix and grind lithium oxalate, iron oxide and the Zr ion-doped ZnO to obtain a precursor, which is then dried, sintered at a high temperature of 600°C in an inert atmosphere, and cooled to obtain ZnO coated with Zr ions. Li 5 FeO 4 Positive electrode lithium supplement material, the positive electrode lithium supplement material is recorded as M3. In M3, the mass content of Zr ion-doped ZnO is 5wt.%. Mix M3 and lithium iron phosphate cathode active material at a mass ratio of 3.5:96.5 to obtain M3-lithium iron phosphate mixed cathode material. Example 4 Use deionized water as the solvent to prepare Zn(CH with a concentration of 0.5mol/L 3 COO) 2 ·2H 2 O solution, to Zn(CH 3 COO) 2 ·2H 2 Add Ge(NO 3 ) 4 , stir until completely dissolved, and obtain a mixed solution containing Zn ions and Ge ions. In the mixed solution, the molar content of Ge ions is 2 mol% relative to the sum of the amounts of Zn ions and Ge ions. While stirring, NaHCO with a concentration of 0.8 mol/L was added dropwise to the above mixed solution containing Zn ions and Ge ions. 3 solution until the pH reaches the set value of 7 (±0.5). Stop adding NaHCO at this time 3 Solution, continue stirring and aging to complete carbonate precipitation. After the carbonate precipitation reaction is completed, the precipitate is vacuum filtered, washed with deionized water, and then dried in an oven at 80°C to obtain a precursor. The precursor is then calcined at a high temperature of 900°C-1200°C in an oxidizing atmosphere, that is, Ge ion-doped ZnO was obtained. In this Ge ion-doped ZnO, the molar content of Ge ions was 3 mol% relative to the sum of the amounts of Zn ions and Ge ions. Mix and grind lithium oxalate, iron oxide and the above-mentioned Ge ion-doped ZnO to obtain a precursor, which is then dried, sintered at a high temperature of 600°C in an inert atmosphere, and cooled to obtain Ge ion-doped ZnO. Li 5 FeO 4 Positive electrode lithium supplement material, the positive electrode lithium supplement material is recorded as M4. In M4, the mass content of Ge ion-doped ZnO is 5wt.%. Mix M4 and lithium iron phosphate cathode active material at a mass ratio of 3.5:96.5 to obtain an M4-lithium iron phosphate mixed cathode material. Example 5 Use deionized water as the solvent to prepare Zn(CH with a concentration of 0.5mol/L 3 COO) 2 ·2H 2 O solution, to Zn(CH 3 COO) 2 ·2H 2 Add Al(NO 3 ) 3 ·9H 2 O, stir until completely dissolved, and obtain a mixed solution containing Zn ions and Al ions. In this mixed solution, the molar content of Al ions is 3 mol% relative to the sum of the amounts of Zn ions and Al ions. While stirring, NaHCO with a concentration of 0.8 mol/L was added dropwise to the above mixed solution containing Zn ions and Al ions. 3 solution until the pH reaches the set value of 7 (±0.5). Stop adding NaHCO at this time 3 Solution, continue stirring and aging to complete carbonate precipitation. After the carbonate precipitation reaction is completed, the precipitate is vacuum filtered, washed with deionized water, and then dried in an oven at 80°C to obtain a precursor. The precursor is then calcined at a high temperature of 900°C-1200°C in an oxidizing atmosphere, that is, Al ion-doped ZnO was obtained. In this Al ion-doped ZnO, the molar content of Al ions was 3 mol% relative to the sum of the amounts of Zn ions and Al ions. Mix and grind lithium oxalate, iron oxide and the above-mentioned Al ion-doped ZnO to obtain a precursor. The precursor is then dried, sintered at a high temperature of 600°C in an inert atmosphere, and cooled to obtain ZnO coated with Al ions. Li 5 FeO 4 Positive electrode lithium supplement material, the positive electrode lithium supplement material is recorded as M5. In M5, the mass content of Al ion-doped ZnO is 2wt.%. Mix M5 and lithium iron phosphate cathode active material at a mass ratio of 3.5:96.5 to obtain M5-lithium iron phosphate mixed cathode material. Example 6 Compared with Example 1, the only difference between Example 6 and Example 1 is that the Al(NO 3 ) 3 ·9H 2 The amount of O added is such that the molar content of Al ions in the prepared Al ion-doped ZnO is 0.5 mol%. The prepared positive electrode lithium replenishing material M6 and the lithium iron phosphate positive electrode active material were mixed at a mass ratio of 3.5:96.5 to obtain the M6-lithium iron phosphate mixed positive electrode material. Example 7 Compared with Example 1, the only difference between Example 7 and Example 1 is that the Al(NO 3 ) 3 ·9H 2 The amount of O added is such that the molar content of Al ions in the prepared Al ion-doped ZnO is 7 mol%. The prepared positive electrode lithium replenishing material M7 and the lithium iron phosphate positive electrode active material were mixed at a mass ratio of 3.5:96.5 to obtain the M7-lithium iron phosphate mixed positive electrode material. Example 8 Compared with Example 1, the only difference between Example 8 and Example 1 is that the amount of Al ion-doped ZnO is adjusted so that the mass content of Al ion-doped ZnO in the prepared positive electrode lithium supplement material M8 is 0.6wt. .%. Mix M8 and lithium iron phosphate cathode active material at a mass ratio of 3.5:96.5 to obtain M8-lithium iron phosphate mixed cathode material. Example 9 Compared with Example 1, the only difference between Example 9 and Example 1 is that the addition amount of Al ion-doped ZnO is adjusted so that the mass content of Al ion-doped ZnO in the prepared positive electrode lithium supplement material M9 is 8wt. %. Mix M9 and lithium iron phosphate cathode active | 1. A lithium supplement material, in, Including Li 5 Fe 1-x M x O 4 and set in the Li 5 Fe 1-x M x O 4 Surface coating layer; the Li 5 Fe 1-x M x O 4 , M is at least one of Ni, Mn, Ru, Cr, Cu, Nb, Al, Mg, Ca, Ga, Ti and Mo, 0≤x≤0.2; the cladding layer includes M' doped Zinc oxide or M'-doped zinc oxide-based composite oxide, where M' is an ion capable of forming a substitutional solid solution with zinc oxide or zinc oxide-based composite oxide. 2. The lithium supplement material according to claim 1, in, The Li 5 Fe 1-x M x O 4 x in satisfies 0≤x≤0.1. 3. The lithium supplement material according to claim 1 or 2, in, The Li 5 Fe 1-x M x O 4 for Li 5 FeO 4 . 4. The lithium supplement material according to any one of claims 1-3, in, The M' is Si 4+ , Ge 4+ , Ti 4+ ,Zr 4+ , Mo 4+ ,Sn 4+ ,Al 3+ , Mo 3+ , Ti 3+ , Ga 3+ ,In 3+ and Y 3+ at least one of them. 5. The lithium supplement material according to any one of claims 1-4, in, The M' is Zr 4+ ,Mo 3+ , Ti 3+ , Ga 3+ and Al 3+ at least one of them. 6. The lithium supplement material according to any one of claims 1-5, in, The zinc oxide-based composite oxide is SnO, ZrO 2 and B 2 O 3 A composite oxide formed by at least one of them and ZnO. 7. The lithium supplement material according to any one of claims 1-6, in, In M'-doped zinc oxide or M'-doped zinc oxide-based composite oxide, the amount of the M' substance accounts for 1 mol% to 5 mol% of the sum of the amounts of non-oxygen element substances. 8. The lithium supplement material according to any one of claims 1-7, in, In M'-doped zinc oxide or M'-doped zinc oxide-based composite oxide, the amount of the M' substance accounts for 2 mol% to 3 mol% of the sum of the amounts of non-oxygen element substances. 9. The lithium supplement material according to any one of claims 1-8, in, The D50 of the lithium supplement material is 7-13um. 10. The lithium supplement material according to any one of claims 1-9, in, The D90 of the lithium supplement material is less than or equal to 30um. 11. The lithium supplement material according to any one of claims 1-10, in, In the lithium-supplementing material, the mass percentage content of the M'-doped zinc oxide or M'-doped zinc oxide-based composite oxide is 1 wt.% to 6 wt.%. 12. A positive electrode, in, It includes a positive electrode current collector and a positive electrode material layer, and the positive electrode material layer includes a positive electrode active material and the lithium supplement material according to any one of claims 1-11. 13. The positive electrode according to claim 12, in, In the positive electrode material layer, the content of the lithium supplementing material is 1wt.%-5wt.%. 14. The positive electrode according to claim 12 or 13, in, The positive active material includes one or more of lithium transition metal oxides and lithium-containing phosphates. 15. The positive electrode according to any one of claims 12-14, in, The positive active material includes at least one of lithium iron phosphate, lithium nickel cobalt manganate ternary material, lithium nickel cobalt aluminate ternary material, lithium manganate and lithium cobalt oxide. 16. An electrochemical device, in, It includes the positive electrode according to any one of claims 12-15. 17. An electrical equipment, in, Including the electrochemical device of claim 16. | BYD COMPANY LIMITED
37 | WO2024139442A1 | Non-Entry PCT-NP (In time limit)） | BYD CO LTD | Secondary cells servicing/maintenance¦Electrolyte accumulators manufacture | 2023-09-20 | 2024-07-04 | Separable secondary battery stack | A separable secondary battery stack, comprising a positive electrode module, a negative electrode module, and an electrolyte module. Every two of the positive electrode module, the negative electrode module, and the electrolyte module are mutually connected by means of a conveying channel to form a loop; and the conveying channel is used for conveying an electrolyte. | Split secondary stack This application claims priority to the Chinese patent application filed with the China Patent Office on December 30, 2022, with application number 202223576537.1 and application name "A split secondary electric stack", the entire content of which is incorporated into this application by reference. middle. Technical field This application belongs to the technical field of secondary batteries, and specifically relates to a split secondary battery stack. Background technique As the most widely used lithium-ion battery, in recent years, its technological innovation has mainly focused on the pursuit of high energy density, high power density, low cost, long life, and high safety. In order to achieve high power and high integration, the current lithium-ion battery manufacturing process usually uses positive electrode diaphragms/separators/negative electrode diaphragms to be alternately stacked or rolled, and then injected with electrolyte for infiltration, and made through formation and volume separation processes. In the existing lithium-ion battery structure, due to the large area of ​​positive and negative electrode interfaces, which are filled with electrolyte, it is easy for local short-circuit and heat to occur under external influence, causing electrolyte combustion, and then battery thermal runaway combustion and explosion. safety incident. Therefore, a new battery structure is urgently needed to fundamentally improve the safety performance of lithium-ion batteries. Contents of the invention In view of the problem that existing secondary batteries are prone to thermal runaway, this application provides a split secondary battery stack. The technical solutions adopted by this application to solve the above technical problems are as follows: This application provides a split secondary stack, including: positive module; negative module; and electrolyte module; The positive electrode module, the negative electrode module and the electrolyte module are connected to each other by providing a transport channel to form a loop, and the transport channel is used for transporting the electrolyte. Optionally, the length of the conveying channel is 0.01m~100m. Optionally, the split secondary battery stack further includes a power module, which is used to provide power for electrolyte transportation between the positive electrode module, the negative electrode module and the electrolyte module. Optionally, the power module is provided in the transport channels between the positive electrode module, the negative electrode module and the electrolyte module. Optionally, the power module is selected from a peristaltic pump, a plunger pump, a vane pump or a gear pump. Optionally, the transportation channel is accessed from the bottom of the positive electrode module and led out from the top of the positive electrode module; And/or, the transport channel is accessed from the bottom of the negative electrode module and led out from the top of the negative electrode module; And/or, the delivery channel is accessed from the bottom of the electrolyte module and led out from the top of the electrolyte module. Optionally, the split secondary stack also includes a filter module, which is used to filter the electrolyte. Optionally, the filter module is provided in the transport channels between the positive electrode module, the negative electrode module and the electrolyte module. Optionally, the filter module is disposed at an upstream position on the conveying channel where the power module is disposed. Optionally, the filtration module is selected from glass fiber membranes, polymer membranes, stainless steel filters, porous ceramic columns or activated carbon columns. Optionally, the positive electrode module includes a positive electrode case, a positive electrode filler, a positive electrode current collector, and a positive electrode post. The positive electrode filler is filled in the positive electrode case, and the positive electrode current collector is built in the positive electrode case. And at least partially embedded in the positive electrode filler, the positive electrode post is connected to the positive electrode current collector and extends out of the positive electrode case. Optionally, the thickness of the positive electrode case is 1 to 1000 mm. Optionally, the positive electrode current collector has a needle-like structure, a spiral structure, a mesh structure or a three-dimensional mesh structure. Optionally, the negative electrode module includes a negative electrode case, a negative electrode filler, a negative electrode current collector and a negative electrode pole. The negative electrode filler is filled in the negative electrode case, and the negative electrode current collector is built in the negative electrode case. And at least partially embedded in the negative electrode filler, the negative electrode pole is connected to the negative electrode current collector and extends out of the negative electrode case. Optionally, the thickness of the negative electrode case is 1 to 1000 mm. Optionally, the negative electrode current collector has a needle-like structure, a spiral structure, a mesh structure or a three-dimensional mesh structure. Optionally, the positive electrode module and/or the negative electrode module are provided with a detection module for detecting module status. Optionally, the electrolyte module includes a liquid storage tank and electrolyte filled in the liquid storage tank. Optionally, the thickness of the liquid storage tank is 1 mm to 100 mm. Optionally, a transparent liquid level observation window is provided on the side wall of the liquid storage tank. Optionally, the liquid storage tank is provided with one or more of a sampling port, a liquid replenishment port, a lithium replenishment port or a sensing interface. Optionally, a backup tank is externally connected to the liquid storage tank. According to the split secondary stack provided by this application, the positive electrode module, the negative electrode module and the electrolyte module are independently designed and connected to each other through the transportation channel, thereby realizing the spatial energy isolation and material isolation of the positive electrode module, negative electrode module and electrolyte module. isolation, and then obtain a new battery structure, which essentially solves the safety hazards of secondary batteries. At the same time, through the modular decomposition of different modules, efficient production of each module, convenient replacement and maintenance, and convenient recycling of modules can be achieved. Low-cost operation of the stack throughout its life cycle. This split secondary stack is equipped with an independent electrolyte module to facilitate monitoring and repairing the health status of the split secondary stack, including electrolyte replenishment, electrolyte additive replenishment, active lithium replenishment and other operations, and then Achieve long-life operation of the split secondary stack. Description of the drawings Figure 1 is a schematic structural diagram of the split secondary stack provided by this application; Figure 2 is a schematic structural diagram of the electrolyte module provided by this application; The reference symbols in the drawings of this manual are as follows: 1. Positive electrode module; 2. Negative electrode module; 3. Electrolyte module; 31. Liquid level observation window; 32. Sampling port; 33. Liquid replenishment port; 34. Lithium replenishment port; 4. Transport channel; 5. Power module; 6. Filtration module. Detailed ways In order to make the technical problems, technical solutions and beneficial effects solved by the present application clearer, the present application will be further described in detail below in conjunction with the accompanying drawings and embodiments. It should be understood that the specific embodiments described here are only used to explain the present application and are not used to limit the present application. Referring to Figures 1 and 2, embodiments of the present application provide a split secondary stack, including a positive The positive electrode module 1, the negative electrode module 2 and the electrolyte module 3 are connected to each other through a transportation channel 4 to form a loop. The transportation channel 4 For the transportation of electrolyte. The occurrence of battery thermal runaway accidents is mainly caused by the heat release from the short circuit of the positive and negative electrodes and the intensification of electrolyte combustion. In order to essentially solve this problem, this split secondary battery stack separates the positive electrode module 1, the negative electrode module 2 and the electrolyte module 3. Designed and connected to each other through the transportation channel 4, the spatial energy isolation and material isolation of the positive electrode module 1, the negative electrode module 2 and the electrolyte module 3 are realized, thereby obtaining a new battery structure, which essentially solves the safety problem of secondary batteries. At the same time, through the modular decomposition of different modules, efficient production, convenient replacement and maintenance of each module, and convenient recycling of modules can be achieved, achieving low-cost operation of the entire life cycle of the stack. The split secondary stack is equipped with an independent electrolyte module 3 to facilitate monitoring and repairing the health status of the split secondary stack, including electrolyte replenishment, electrolyte additive replenishment, active lithium replenishment and other operations. This achieves long-life operation of the split secondary stack. In some embodiments, the length of the conveying channel is 0.01m˜100m. In some embodiments, the length of the transportation channel between the positive electrode module and the negative electrode module is 0.01 m to 0.5 m, and the transportation channel between the positive electrode module and the electrolyte module The length is 0.1m~0.5m, and the length of the transport channel located between the negative electrode module and the electrolyte module is 0.1m~0.5m. When the length of the transport channel is within the above range, on the one hand, it plays an isolation role between the positive electrode module 1, the negative electrode module 2 and the electrolyte module 3, and on the other hand, it has a lower electrolyte Difficulty in liquid transportation. In some embodiments, the split secondary stack also includes a power module 5 , which is used to provide electrolysis between the positive electrode module 1 , the negative electrode module 2 and the electrolyte module 3 Liquid transport provides power. In different embodiments, the number and position of the power modules 5 can be set as needed. On the premise of meeting the requirements for power transmission, the number of the power modules 5 can be one or more. The power modules 5 It can be disposed at the liquid inlet or outlet position of the positive electrode module 1 , the negative electrode module 2 and the electrolyte module 3 , or it can be disposed on the transport channel 4 . In some embodiments, the negative electrode module 2 can be a single one or a plurality of series or parallel connections, the positive electrode module 1 can be a single one or a plurality of series or parallel connections, and the transport channel 4 can be a single one. , or multiple ones connected in series or parallel, and the power module 5 is single or multiple. When there are multiple power modules 5 , the multiple power modules 5 are each independently arranged on the single or multiple power modules 5 . lose Send it to channel 4. In one embodiment, the power module 5 is provided in the transport channels between the positive electrode module 1 , the negative electrode module 2 and the electrolyte module 3 . By arranging the power module 5 in the transport channels between the positive electrode module 1 , the negative electrode module 2 and the electrolyte module 3 , it can ensure that the electrolyte is transported between the positive electrode module 1 and the negative electrode module 3 The pressure flowing between 2 and the electrolyte module 3 increases the flow rate of the electrolyte in the transport channel 4 and improves the mass transfer effect. In some embodiments, the power module 5 is selected from a peristaltic pump, a plunger pump, a vane pump or a gear pump. In one embodiment, the power module 5 is selected from a peristaltic pump to achieve contactless electrolyte transportation, has better sealing performance, reduces the introduction of impurities to ensure the purity of the electrolyte, and has better operational stability. In some embodiments, the transport channel 4 can be made of metal materials such as Fe, Cu, Al and their alloys, plated parts, etc., and non-metal materials such as rubber, silicone, PP, PE, PET, PTFE, etc. The connection mode of the transport channel 4 can be connected from the middle, up and down, or any other position of the positive electrode module 1, the negative electrode module 2 and the electrolyte module 3. The number of conveying channels 4 between two adjacent modules is one or more. In some embodiments, the delivery channel 4 is accessed from the bottom of the cathode module 1 and led out from the top of the cathode module 1; And/or, the transport channel 4 is accessed from the bottom of the negative electrode module 2 and led out from the top of the negative electrode module 2; And/or, the delivery channel 4 is accessed from the bottom of the electrolyte module 3 and led out from the top of the electrolyte module 3 . By connecting the transport channels from the bottom of each module and leading out from the top, it helps to enhance the mass transfer efficiency. In some embodiments, the split secondary stack further includes a filter module 6, which is used to filter the electrolyte. The filter module 6 is provided to filter substances other than the electrolyte between the positive electrode module 1 , the negative electrode module 2 and the electrolyte module 3 to prevent micro-short circuits caused by the shedding of the positive and negative electrode active materials. Discharge. In some embodiments, the filtration module is single or multiple. When the filtration module is multiple, the multiple filtration modules are each independently disposed on a single or multiple delivery channels. The filter module 6 can be disposed on the positive electrode module 1, the negative electrode module 2 and the electrolyte module. The liquid inlet or liquid outlet of the block 3 may be located on the conveying channel 4 . In one embodiment, the filter module is provided in the transport channels between the positive electrode module, the negative electrode module and the electrolyte module. By arranging the filter module in the transport channels between the positive electrode module, the negative electrode module and the electrolyte module, it can ensure that the electrolyte is transported between the positive electrode module, the negative electrode module and the electrolyte. Smooth flow between modules to avoid clogging. In some embodiments, the filter module is disposed on the conveying channel at an upstream position where the power module is disposed. By arranging the filter module at the upstream position of the power module, it is beneficial to intercept impurities flowing into the power module and ensure the operational stability and service life of the power module. In some embodiments, the filtration module 6 is selected from glass fiber membranes, polymer membranes, stainless steel filters, porous ceramic columns or activated carbon columns. In one embodiment, the filter module 6 is selected from porous ceramic columns, which can reduce the self-discharge of active materials in the positive and negative electrode modules 2 while increasing the life of the power module 5. At the same time, the porous ceramic columns also facilitate subsequent maintenance. replace. In some embodiments, there are one or more positive electrode modules 1 . When there are multiple positive electrode modules 1 , the plurality of positive electrode modules 1 are connected in series or in parallel. In some embodiments, the cathode module 1 includes a cathode casing, a cathode filler, a cathode current collector, and a cathode pole. The cathode filler is filled in the cathode casing, and the cathode current collector is built into the cathode. The positive electrode post is connected to the positive electrode current collector and extends out of the positive electrode case. In some embodiments, the positive electrode housing is square, cylindrical or irregularly shaped. In some embodiments, the positive electrode shell is selected from the shell structure of Fe and its alloys, Al and its alloys, PP, PE, PTFE, PVDF or PET. In some embodiments, the positive electrode case has a case thickness of 1 mm to 1000 mm. When the thickness of the positive electrode case is within the above range, it has high mechanical strength and durability to prevent leakage of electrolyte. In one embodiment, the positive electrode case is a stainless steel cylinder with a thickness of 5 mm to 50 mm. A positive electrolyte inlet is provided at the bottom of the positive electrode case, and a positive electrode is provided at the top of the positive electrode case. Electrolyte outlet, this structure can ensure a certain mechanical strength of the module and durability of the shell, and is conducive to efficient electrolyte mass transfer. In some embodiments, the positive electrode current collector is a needle-like structure, a spiral structure, a mesh structure or a three-dimensional mesh structure. In some embodiments, the positive electrode current collector has a spiral structure, a mesh structure or a three-dimensional mesh. Using a spiral structure, a mesh structure or a three-dimensional mesh as the cathode current collector is beneficial to increasing the contact area between the cathode current collector and the cathode filler, and reducing the interface electronic conduction impedance. In some embodiments, the positive electrode current collector may be Al, Fe, alloys thereof, or plated parts. In some embodiments, the positive electrode current collector has a three-dimensional network structure, and the positive electrode current collector includes a plurality of mutually cross-linked metal aluminum wires with a diameter of 0.1-10 mm. In some embodiments, the positive pole is a metal aluminum cable, one end of the metal aluminum cable is connected to the positive current collector, and the other end of the metal aluminum cable extends out of the cathode case, so The metal aluminum flat cable is connected to external systems through the flat cable plug-in type. In some embodiments, the positive electrode filler is powder filler, film filler or block filler, and the positive electrode filler includes a mass ratio of (100-x-y-z):x:y:z (x=0~50, y=0~ 50, z=0~50) cathode electroactive material, cathode conductive agent, cathode binder and cathode functional filler. Among them, the cathode electroactive material can be a lithium-ion battery cathode material such as LiFePO 4 ,LiFe x Mn1-xPO 4 (0≤x≤1)、LiNi x Co y Mn 1-x-y O 2 (0≤x≤1,0≤y≤1), LiNi x Co y Al 1-x-y O 2 (0≤x≤1,0≤y≤1), LiNi x Co y Mn z Al 1-x-y-z O 2 (0≤x≤1, 0≤y≤1, 0≤z≤1), LiMn 2 O 4 ,LiMnO 2 ,LiNiO 2 ,LiCoO 2 , Li 2 MnO 3 ,LiNi 0.5 Mn 1.5 O 2 etc., sodium-ion battery cathode materials such as Prussian white, NaNi x Fe y Mn 1-x-y O 2 (0≤x≤1, 0≤y≤1), Na 3 V 2 (PO 4 ) 3 ,Na 2 fP 2 O 7 ,Na 2 Fe 2 (SO 4 ) 3 etc., magnesium ion battery cathode materials such as Mo 6 S 8 ,TiS 2 ,MoS 2 ,V 2 O 5 ,MoO 3 ,MnSiO 4 ,FePO 4 ,FePO 4 F.Ni(CN) 6 ·nH 2 O, etc., aluminum ion battery cathode materials such as pyrolytic graphite, TiO 2 ,CuO,Co 3 O 4 , SnO 2 ,WO 3 ,Co. 9 S 8 , S, etc., zinc ion battery cathode materials such as MnO 2 ,Mn 2 O 3 , VS 2 ,LiV 3 O 8 ,Zn 0.25 V 2 O 5 ,Na 3 V 2 (PO 4 ) 3 , ZnMn 2 O 4 etc., calcium ion battery cathode materials such as CaMn 2 O 4 ,CaMoO 3 ,AxMFe(CN) 6 ·YH 2 O (A=Li, Na, Mg, Ca, M=Ba, Ti, Mn, Fe, Co, Ni), etc., and other electrochemical system cathode materials. The positive conductive agent may be one or more of graphite powder, carbon black, carbon nanotubes, graphene, polypyrrole, polyaniline, polythiophene, etc. The positive electrode binder can be one or more of PVDF, PTFE, PMMA, PEO, etc. The positive functional filler can be conductive electron filler such as conductive carbon fiber, conductive carbon rod, conductive carbon tube and ion conductive filler such as glass fiber, Al 2 O 3 ,SiO 2 One or more of the above. In some embodiments, the cathode filler is LiFePO 4 , carbon black, and PVDF according to the mass ratio of 80 to 95%: 2 to 10%: 3 to 10%, and then mixed evenly according to the volume density of 1.0 to 2.2g/cm 3 Filled in the positive electrode case. In some embodiments, there are one or more negative electrode modules 2 . When there are multiple negative electrode modules 2 , the plurality of negative electrode modules 2 are connected in series or in parallel. In some embodiments, the negative electrode module 2 includes a negative electrode casing, a negative electrode filler, a negative electrode current collector, and a negative electrode post. The negative electrode filler is filled in the negative electrode casing, and the negative electrode current collector is built into the negative electrode. The negative electrode post is connected to the negative electrode current collector and extends out of the negative electrode case. In some embodiments, the negative electrode housing is square, cylindrical or irregularly shaped. In some embodiments, the negative electrode shell is selected from a shell structure of Cu and its alloys, Fe and its alloys, Al and its alloys, Ti and its alloys, PP, PE, PTFE, PVDF or PET. In some embodiments, the thickness of the negative electrode case ranges from 1 mm to 1000 mm. When the thickness of the negative electrode case is within the above range, it has high mechanical strength and durability to prevent leakage of electrolyte. In one embodiment, the negative electrode case is a copper-plated stainless steel cylinder with a thickness of 5 mm to 50 mm. A negative electrolyte inlet is provided at the bottom of the negative electrode case, and the top of the negative electrode case is There is a negative electrolyte outlet. This structure can ensure a certain mechanical strength of the module and durability of the shell, and is conducive to obtaining efficient electrolyte mass transfer. In some embodiments, the negative electrode current collector is a needle-like structure, a spiral structure, a mesh structure or a three-dimensional mesh structure. In some embodiments, the negative electrode current collector is a spiral structure, a mesh structure or a three-dimensional mesh. Using a spiral structure, a mesh structure or a three-dimensional mesh as the negative electrode current collector is beneficial to increasing the contact area between the negative electrode current collector and the negative electrode filler, and reducing the interface electronic conduction impedance. In some embodiments, the negative electrode current collector may be Al, Cu, Ni, Ti and their alloys or plated parts. In some embodiments, the negative electrode current collector has a three-dimensional network structure, and the negative electrode current collector includes a plurality of mutually cross-linked metal copper wires with a diameter of 0.1-10 mm. In some embodiments, the negative electrode post is a metal copper cable, one end of the metal copper cable is connected to the negative electrode current collector, and the other end of the metal copper cable extends out of the negative electrode case. The metal copper flat cable is connected to external systems through the flat cable plug-in type. In some embodiments, the negative electrode filler is powder filler, film filler or block filler, and the negative electrode filler includes a mass ratio of (100-x-y-z):x:y:z (x=0~50, y=0~ 50, z=0~50) negative electrode electroactive material, negative electrode conductive agent, negative electrode binder and negative electrode functional filler. Among them, the negative electroactive material can be lithium-ion and sodium-ion battery negative electrodes such as graphite, hard carbon, soft carbon, silicon, silicon oxide, Li4 Ti 5 O 12 ,TiO 2 , Fe 2 O 3 ,MoS 2 etc., magnesium ion battery negative electrodes such as Mg, Sn, Bi and their alloys, aluminum ion battery negative electrodes such as Al and its alloys, zinc ion battery negative electrodes such as Zn and its alloys, and calcium ion battery negative electrodes such as Ca, Sn, Si, graphite, One or more types of polyimide, etc. The negative conductive agent can be one or more of conductive graphite, Super P, carbon black, carbon nanotubes, graphene, etc. The negative electrode binder may be one or more of methylcellulose, styrene-butadiene rubber, polyacrylic acid, sodium alginate, polyimide, and polypropylene alcohol. Negative functional fillers can be conductive electron fillers such as conductive carbon fiber, conductive carbon rods, conductive carbon tubes and ion conductive fillers such as glass fiber, Al 2 O 3 ,SiO 2 One or more of the above. In some embodiments, the negative electrode filler is artificial graphite, carbon black, and PTFE in a mass ratio of 80 to 95%: 2 to 10%: 3 to 10%, and then mixed evenly with a bulk density of 0.8 to 1.4 g/cm 3 Filled in the negative electrode case. In some embodiments, the positive electrode module 1 and the negative electrode module 2 are provided with detection modules for detecting module status. Specifically, the detection module can be a module for detecting temperature, pressure, viscosity, flow rate or substance concentration, or a module for detecting electrical performance parameters such as current or voltage. By measuring the positive electrode module 1 and the The negative electrode module 2 performs status detection to understand the operating status of the split secondary stack, thereby facilitating adjustment to ensure the stability of the operating status of the split secondary stack. In some embodiments, the electrolyte module 3 includes a liquid storage tank and electrolyte filled in the liquid storage tank. In some embodiments, the liquid storage tank is selected from the shell structure of Cu and its alloys, Fe and its alloys, Al and its alloys, Ti and its alloys, PP, PE, PTFE, PVDF or PET. In some embodiments, the thickness of the liquid storage tank is 1 mm to 100 mm. When the tank thickness of the liquid storage tank is within the above range, it has high mechanical strength and durability to prevent leakage of the electrolyte. In some embodiments, the liquid storage tank is a stainless steel cylindrical tank with a wall thickness of 10 to 50 mm. This material structure can achieve good durability and corrosion resistance while achieving low cost. In some embodiments, a transparent liquid level observation window 31 is provided on the side wall of the liquid storage tank for observing the electrolyte reserve in the liquid storage tank. When the electrolyte reserve is insufficient, the liquid level observation window 31 can be installed on the side wall of the liquid storage tank. The liquid storage tank performs rehydration operations. In some embodiments, the liquid storage tank is provided with one or more of a sampling port 32, a liquid replenishment port 33, a lithium replenishment port 34 or a sensing interface (not shown). The sampling port 32 is provided to facilitate sampling of the electrolyte in the liquid storage tank to detect parameters such as impurity content and lithium salt content in the electrolyte to understand the state of the electrolyte. A replenishing port 33 is provided for replenishing the electrolyte to ensure that the electrolyte is in a sufficient state. The lithium replenishing port 34 is provided to replenish the lithium salt in the electrolyte to ensure the conductivity of the electrolyte. The sensing interface is used to connect sensors, such as temperature sensors, liquid level sensors, etc., to monitor the physical state of the electrolyte. In some embodiments, a backup tank is externally connected to the liquid storage tank to facilitate electrolyte switching or emptying. The present application will be further described below through specific examples. Example 1 This example is used to verify the actual electrochemical performance of the split lithium iron phosphate battery stack. The specific implementation steps are as follows: ① Mix the lithium iron phosphate powder with the conductive agent Super P and the binder PVDF in a mass ratio of 90%:5%:5% at a speed of 50-100rmp through low-speed ball milling to obtain the positive electrode filler; mix the artificial graphite powder with the conductive agent Carbon black and binder PVDF are mixed in a low-speed ball mill at a mass ratio of 95%: 2%: 3% at a rotation speed of 50-100 rpm to obtain the negative electrode filler. ② Fill the positive electrode filler into the inner cavity of the positive electrode case of a stainless steel cylinder with a diameter of 0.5 meters and a height of 1 meter. The inner cavity is pre-placed with a positive electrode made of two specifications of metal aluminum wires with a diameter of 1mm and 1cm. Current collector. Two rows of 8 aluminum rods with a diameter of 1cm are connected along the height direction to serve as positive electrode posts. The remaining space is made of 1mm aluminum wires with apertures of 2×2×2cm to form a three-dimensional network and connected to adjacent positive electrode posts. The filling volume of the positive electrode filler is controlled at about 300±10kg, and the density of the filling body is about 1.6g/cm 3 . Sealing to obtain the positive module. ③ Fill the negative electrode filler into the inner cavity of the negative electrode case of a stainless steel cylinder with a diameter of 0.5 meters and a height of 1 meter. The negative electrode made of two specifications of metal copper wires with a diameter of 1mm and 1cm is pre-placed in the inner cavity. in the current collector. Among them, two rows of 8 copper rods with a diameter of 1cm are connected along the height direction to serve as negative electrode poles. The remaining space is made of 1mm copper wires with apertures of 2×2×2cm to form a three-dimensional network and connected to adjacent negative electrode poles. The filling amount of negative electrode filler is controlled at about 150±5kg, and the density of the filling body is about 0.8g/cm 3 . Sealing to obtain the negative module. ④ A silicone tube with a diameter of 10cm and a length of 1.5m is used as a transportation channel to connect the positive electrode module, the negative electrode module and a stainless steel electrolyte storage tank with a diameter of 0.5m and a height of 1m. Add one in the middle of the connecting pipe of each module. A peristaltic pump with a power of 1kW is used to obtain a split secondary stack. ⑤ Fill the electrolyte storage tank with conventional lithium-ion battery electrolyte (about 200kg), start the peristaltic pump (pump speed set to 50L/min), and infiltrate each module with electrolyte. ⑥After the infiltration is completed, normalize the volume. Example 2 This example is used to verify the actual electrochemical performance of the split lithium iron phosphate battery stack. The specific implementation steps are similar to Example 1, with the following differences: ①The cathode material is Prussian white cathode material, the filling volume of the cathode filler is 250±10kg, and the | 1. A split secondary stack, It is characterized by: include: Positive module(1); Negative module(2); and Electrolyte module(3); The positive electrode module (1), the negative electrode module (2) and the electrolyte module (3) are connected to each other by providing a transport channel (4) to form a loop, and the transport channel (4) is used for Delivery of electrolyte. 2. The split secondary stack according to claim 1, It is characterized by: The length of the conveying channel (4) is 0.01m~100m. 3. The split secondary stack according to claim 1 or 2, It is characterized by: The split secondary stack also includes a power module (5). The power module (5) is used to provide the positive electrode module (1), the negative electrode module (2) and the electrolyte module (3). The electrolyte transport between them provides power. 4. The split secondary stack according to claim 3, It is characterized by: The power module (5) is provided in the transport channel (4) between the positive electrode module (1), the negative electrode module (2) and the electrolyte module (3). 5. The split secondary stack according to claim 3, It is characterized by: The power module (5) is selected from a peristaltic pump, a plunger pump, a vane pump or a gear pump. 6. The split secondary stack according to any one of claims 1 to 5, It is characterized by: The transport channel (4) is accessed from the bottom of the positive electrode module (1) and led out from the top of the positive electrode module (1); And/or, the transport channel (4) is accessed from the bottom of the negative electrode module (2) and led out from the top of the negative electrode module (2); And/or, the delivery channel (4) is accessed from the bottom of the electrolyte module (3) and led out from the top of the electrolyte module (3). 7. The split secondary stack according to claim 3, It is characterized by: The split secondary stack also includes a filter module (6), which is used to filter the electrolyte. 8. The split secondary stack according to claim 7, It is characterized by: The filter module (6) is provided in the transport channel (4) between the positive electrode module (1), the negative electrode module (2) and the electrolyte module (3). 9. The split secondary stack according to claim 7, It is characterized by: The filter module (6) is disposed on the conveying channel (4) at an upstream position where the power module (5) is disposed. 10. The split secondary stack according to claim 7, It is characterized by: The filtration module (6) is selected from glass fiber membrane, polymer membrane, stainless steel filter mesh, porous ceramic column or activated carbon column. 11. The split secondary stack according to any one of claims 1 to 10, It is characterized by: The positive electrode module (1) includes a positive electrode case, a positive electrode filler, a positive electrode current collector and a positive electrode post. The positive electrode filler is filled in the positive electrode case, and the positive electrode current collector is built in the positive electrode case. At least partially embedded in the positive electrode filler, the positive electrode post is connected to the positive electrode current collector and extends out of the positive electrode case. 12. The split secondary stack according to claim 11, It is characterized by: The positive electrode case has a case thickness of 1 to 1000 mm. 13. The split secondary stack according to claim 11, It is characterized by: The positive current collector has a needle-like structure, a spiral structure, a mesh structure or a three-dimensional mesh structure. 14. The split secondary stack according to any one of claims 1 to 13, It is characterized by: The negative electrode module (2) includes a negative electrode case, a negative electrode filler, a negative electrode current collector and a negative electrode pole. The negative electrode filler is filled in the negative electrode case, and the negative electrode current collector is built in the negative electrode case. At least partially embedded in the negative electrode filler, the negative electrode post is connected to the negative electrode current collector and extends out of the negative electrode case. 15. The split secondary stack according to claim 14, It is characterized by: The negative electrode case has a case thickness of 1 to 1000 mm. 16. The split secondary stack according to claim 14, It is characterized by: The negative electrode current collector has a needle-like structure, a spiral structure, a mesh structure or a three-dimensional mesh structure. 17. The split secondary stack according to any one of claims 1 to 16, It is characterized by: A detection module for detecting module status is provided in the positive module (1) and/or the negative module (2). 18. The split secondary stack according to any one of claims 1 to 17, It is characterized by: The electrolyte module (3) includes a liquid storage tank and electrolyte filled in the liquid storage tank. 19. The split secondary stack according to claim 18, It is characterized by: The thickness of the liquid storage tank is 1 mm to 100 mm. 20. The split secondary stack according to claim 18, It is characterized by: A transparent liquid level observation window (31) is provided on the side wall of the liquid storage tank. 21. The split secondary stack according to claim 18, It is characterized by: The liquid storage tank is provided with one or more of a sampling port (32), a liquid replenishing port (33), a lithium replenishing port (34) or a sensing interface. 22. The split secondary stack according to claim 18, It is characterized by: The liquid storage tank is externally connected with a backup tank. | BYD COMPANY LIMITED
38 | WO2024139441A1 | Non-Entry PCT-NP (In time limit)） | BYD CO LTD | Secondary cells¦Non-aqueous electrolyte accumulator electrodes | 2023-09-20 | 2024-07-04 | Secondary battery | A secondary battery, comprising a positive electrode layer, a negative electrode layer and an insulating layer. The insulating layer is located between the positive electrode layer and the negative electrode layer; the thickness of the positive electrode layer is 10-200 mm; the thickness of the negative electrode layer is 5-150 mm; the secondary battery meets the following condition: 20%≤a-(b/20)×5%≤35%; the porosity of the insulating layer is a; and the thickness of the positive electrode layer is b mm. According to the secondary battery, the impedance of the secondary battery can be obviously reduced, and the capacity retention rate of the battery is increased in the long-term cycle process. | a secondary battery This application claims priority to the Chinese patent application filed with the China Patent Office on December 30, 2022, with the application number 202223577445.5 and the application title "A Secondary Battery", the entire content of which is incorporated into this application by reference. Technical field This application belongs to the field of battery technology, and specifically relates to a secondary battery. Background technique Compared with the existing mainstream energy storage technology pumped hydropower storage, the cost of lithium-ion batteries is relatively high, which greatly limits its further promotion. In reducing the cost of lithium-ion batteries, an important direction is to reduce the use of unnecessary auxiliary materials such as excess foil, separator paper, casing and electrolyte by designing thick electrodes and batteries, so as to reduce the cost of the battery core. The purpose is also conducive to increasing the proportion of active materials in the battery to increase energy density. In the design of thick electrodes and thick batteries, the increase in electrode thickness will affect the diffusion efficiency of the internal electrolyte ions between the positive and negative electrodes, increasing the diffusion resistance of the electrolyte ions, thereby increasing the internal resistance of the battery and causing the battery's failure. The charging and discharging efficiency is low. How to reduce the resistance caused by the increased thickness of the electrode module to internal lithium ion conduction is crucial to achieving reasonable battery performance. Contents of the invention In order to solve the problem that existing thick electrode batteries have large internal resistance and affect charging and discharging efficiency, this application provides a secondary battery. The technical solutions adopted by this application to solve the above technical problems are as follows: This application provides a secondary battery, including: Positive electrode layer, the thickness of the positive electrode layer is 10-200mm; Negative electrode layer, the thickness of the negative electrode layer is 5~150mm; and An insulating layer, the insulating layer is located between the positive electrode layer and the negative electrode layer; The secondary battery meets the following conditions: 20%≤a-(b/20)×5%≤35% Wherein, the porosity of the insulating layer is a; The thickness of the positive electrode layer is b mm. Optionally, the secondary battery meets the following conditions: 25%≤a-(b/20)×5%≤30%. Optionally, the a ranges from 20% to 85%. Optionally, the thickness ratio of the positive electrode layer and the negative electrode layer is (1˜2.5):1. Optionally, the thickness of the insulation layer is 2 to 10 mm. Optionally, the insulating layer is selected from an insulating filler layer, a porous film or a porous block. Optionally, the insulating filler layer is selected from Al 2 O 3 Powder layer, AlOOH powder layer, SiO 2 Powder layer, PVDF powder layer or PTFE powder layer; the porous film is selected from PP film, PE film, PET film, PAN film or glass fiber film; the porous block is selected from porous PE block, porous PVDF block or porous PTFE block. Optionally, the positive electrode layer includes a positive electrode material and a positive electrode current collector embedded in the positive electrode material, and the negative electrode layer includes an anode material and a negative electrode current collector embedded in the negative electrode material. Optionally, the positive electrode current collector and the negative electrode current collector are each independently selected from a linear structure, a planar network structure or a three-dimensional network structure. Optionally, the number of the positive electrode layer, the negative electrode layer and the insulating layer is multiple layers, and the multiple layers of the positive electrode layer, the multiple layers of the insulating layer and the multiple layers of the negative electrode layer are stacked, and there are multiple layers. The positive electrode layer and the negative electrode layers are arranged at staggered intervals one by one, and the insulating layer is arranged between adjacent positive electrode layers and negative electrode layers. Optionally, the porosity of the positive electrode layer is 30% to 80%, and the porosity of the negative electrode layer is 30% to 80%. Optionally, the porosity of the positive electrode layer gradually increases from the inner core of the positive electrode layer to the outer surface of the positive electrode layer; from the inner core of the negative electrode layer to the outer surface of the negative electrode layer, the porosity of the positive electrode layer gradually increases. The porosity of the negative electrode layer gradually increases. Optionally, a shell is also included, and the positive electrode layer, the negative electrode layer and the insulating layer are located in the shell. Optionally, the housing is a metal housing, and the inner wall of the housing is provided with an insulating lining layer. Optionally, the secondary battery further includes a positive current collector terminal and a negative current collector terminal, the positive current collector terminal is connected to the positive current collector and led to the outside of the casing, and the negative current collector terminal is connected to The negative electrode current collector is led out to the outside of the casing. Optionally, the secondary battery is a lithium-ion battery or a sodium-ion battery. According to the secondary battery provided by the present invention, a positive electrode layer with a thickness of 10 to 200 mm and a negative electrode layer with a thickness of 5 to 150 mm are used to form an ultra-thick electrode battery, so as to increase the energy density of the secondary battery and reduce the use of unnecessary auxiliary materials. ; At the same time, in order to solve the problem of increased internal resistance of the battery caused by thick electrodes, the inventor conducted experiments on the positive electrode layer and the insulating layer and found that: the porosity a of the insulating layer and the thickness b of the positive electrode layer interact with each other on the diffusion of electrolyte ions. The role of The battery capacity retention rate is improved during the cycle. It is speculated that under the constraints of the above conditions, the porosity of the insulating layer matches the thickness of the cathode layer, which is conducive to improving the insertion and extraction efficiency of electrolyte ions in the cathode layer and in the insulating layer. The ion shuttle efficiency can be adapted to the electrolyte migration needs of cathode layers of different thicknesses, thereby improving the rate performance and charge and discharge efficiency of secondary batteries. Description of the drawings Figure 1 is a schematic structural diagram of a secondary battery provided by this application; The reference symbols in the drawings of this manual are as follows: 1. Negative electrode layer; 2. Insulating layer; 3. Positive electrode layer; 4. Negative electrode current collecting terminal; 5. Positive electrode current collecting terminal. Detailed ways In order to make the technical problems, technical solutions and beneficial effects solved by the present application clearer, the present application will be further described in detail below in conjunction with the accompanying drawings and embodiments. It should be understood that the specific embodiments described here are only used to explain the present application and are not used to limit the present application. In the description of this application, the term "thickness" refers to the distance between the two surfaces with the largest area of ​​the layered structure. In this application, the thickness of the positive electrode layer, the insulating layer and the negative electrode layer Directional cascade. Referring to Figure 1, an embodiment of the present application provides a secondary battery, including a positive electrode layer 3, a negative electrode layer 1 and an insulating layer 2. The insulating layer 2 is located between the positive electrode layer 3 and the negative electrode layer 1. , the thickness of the positive electrode layer 3 is 10~200mm, the thickness of the negative electrode layer 1 is 5~150mm, and the secondary battery meets the following conditions: 20%≤a-(b/20)×5%≤35% Wherein, the porosity of the insulating layer is a; The thickness of the positive electrode layer is b mm. According to the secondary battery provided by the present invention, a positive electrode layer 3 with a thickness of 10 to 200 mm and a thickness of An ultra-thick electrode battery is composed of a negative electrode layer 1 of 5 to 150 mm to increase the energy density of the secondary battery and reduce the use of unnecessary auxiliary materials. At the same time, the inventor solves the problem of increased internal resistance of the battery caused by thick electrodes. Tests conducted on the positive electrode layer 3 and the insulating layer 2 found that: the porosity a of the insulating layer 2 and the thickness b of the positive electrode layer 3 have a mutual influence on the diffusion of electrolyte ions. Specifically, when the porosity a of the insulating layer 2 and the thickness b of the positive electrode When the thickness b of layer 3 meets the condition 20%≤a-(b/20)×5%≤35%, it can significantly reduce the impedance of the secondary battery and improve the battery capacity retention rate during long-term cycling. It is speculated that this is due to Under the constraints of the above conditions, the porosity of the insulating layer 2 matches the thickness of the cathode layer 3, which is conducive to improving the insertion and extraction efficiency of electrolyte ions in the cathode layer 3 and the ion shuttle efficiency in the insulating layer 2, thereby adapting to different thicknesses. The electrolyte migration requirement of the positive electrode layer 3 improves the rate performance and charge and discharge efficiency of the secondary battery. In some embodiments, the secondary battery meets the following conditions: 25%≤a-(b/20)×5%≤30%. By further limiting the range of the relationship above, it is helpful to further improve the problem of increased electrolyte conductive impedance caused by electrode thickening, and achieve better capacity performance at small rates. In some embodiments, the thickness of the cathode layer 3 may be 10mm, 20mm, 30mm, 40mm, 50mm, 60mm, 70mm, 80mm, 90mm, 100mm, 110mm, 120mm, 130mm, 140mm, 150mm, 170mm, 190mm or 200mm. . As the thickness of the positive electrode layer 3 increases, it is beneficial to increase the energy density of the battery. At the same time, the diffusion efficiency of electrolyte ions in the positive electrode layer 3 decreases. The battery performance needs to be comprehensively adjusted by adjusting the porosity of the insulating layer 2. However, if If the thickness of the positive electrode layer 3 is too large, it will be difficult to reverse its effect on the increase in battery impedance through other factors. When the thickness of the positive electrode layer 3 is within the above range, on the one hand, the energy density of the secondary battery is improved; on the other hand, the energy density of the secondary battery is improved; It is also beneficial to cooperate with the porosity of the insulating layer 2 to ensure that the impedance of the secondary battery is within an appropriate range. When the thickness of the negative electrode layer 1 is within the above range, it is beneficial to cooperate with the positive electrode layer 3 to regulate the ratio of the negative electrode reversible capacity and the positive electrode reversible capacity, so that the secondary battery has an appropriate NP ratio, which is beneficial to ensuring the energy of the secondary battery. Under the premise of maintaining the density, the uniform deposition of electrolyte ions inside the negative electrode layer 1 is ensured, and the safety performance of the battery is improved. In some embodiments, a is 25% to 85%, that is, the porosity of the insulating layer 2 is 25% to 85%. Specifically, the porosity of the insulating layer 2 may be 25%, 35%, 45%, 55%, 65%, 75% or 85%. When the porosity of the insulating layer 2 is within the above range, the occurrence of positive and negative electrode side reactions can be suppressed, and the shuttle efficiency of electrolyte ions in the insulating layer 2 can be improved, which is conducive to ensuring battery cycle performance. Reduce battery impedance and improve battery capacity retention rate. In some embodiments, the thickness ratio of the positive electrode layer 3 and the negative electrode layer 1 is (1˜2.5):1. In some embodiments, the thickness ratio of the positive electrode layer 3 and the negative electrode layer 1 may be 1:1, 1.2:1, 1.5:1, 1.6:1, 1.7:1, 1.8:1, 1.9:1, 2.0:1, 2.1:1, 2.2:1, 2.3:1, 2.4:1 or 2.5:1. By adjusting the thickness ratio of the positive electrode layer 3 and the negative electrode layer 1, the capacity of the positive electrode layer 3 and the capacity of the negative electrode layer 1 are adjusted to be within an appropriate range. When the positive electrode layer 3 and the negative electrode layer 1 When the thickness ratio is within the above range, it is beneficial to ensure the full utilization of the capacity of the positive electrode layer 3 and the negative electrode layer 1, and at the same time, avoid the generation of metal dendrites. In some embodiments, the thickness of the insulating layer 2 is 2-10 mm. In some embodiments, the thickness of the insulating layer 2 may be 2 mm, 4 mm, 6 mm, 8 mm or 10 mm. The thickness of the insulating layer 2 is related to the short circuit risk of the battery and the shuttling efficiency of electrolyte ions. When the thickness of the insulating layer 2 is within the above range, it can effectively block the contact risk of the positive electrode layer 3 and the negative electrode layer 1, and at the same time facilitate the electrolyte ions. shuttle. In some embodiments, the insulating layer 2 is selected from an insulating filler layer, a porous film or a porous block. The insulating filler layer is an accumulation layer of insulating powder. When the insulating layer 2 is selected from the insulating filler layer, the insulating filler layer only needs to be filled with insulating powder in the shell, which has the advantage of easy operation. When the insulating layer 2 is selected from a porous film, it has higher ion conduction efficiency. The porous block is an insulating block with a porous structure. When the insulating layer 2 is selected from a porous block, it has better structural strength, which is beneficial to improving the puncture resistance of the insulating layer 2 and improving the safety of the secondary battery. . In some embodiments, the insulating filler layer is selected from Al 2 O 3 Powder layer, AlOOH powder layer, SiO 2 Powder layer, PVDF powder layer or PTFE powder layer; the porous membrane is selected from PP film, PE film, PET film, PAN film or glass fiber membrane; the porous block is selected from porous PE block, porous PVDF block or porous PTFE block. In some embodiments, the positive electrode layer 3 includes a positive electrode material and a positive electrode current collector embedded in the positive electrode material. The positive electrode current collector is used for electron collection and conduction of the positive electrode material. The fluid is embedded in the cathode material to increase the contact area between the cathode material and the cathode current collector and reduce electron conduction impedance. The positive electrode material includes a positive electrode active material, a positive electrode binder and a positive electrode conductive agent. The positive electrode active material can be a lithium ion battery positive electrode material or a sodium ion battery positive electrode material. The lithium ion battery positive electrode material includes LiFePO 4 ,LiFe x Mn 1-x PO 4 (0≤x≤1)、LiNi x Co y Mn 1-x-y O 2 (0≤x≤1,0≤y≤1), LiNi x Co y Al 1-x-y O 2 (0≤x≤1,0≤y≤1), LiNi x Co y Mn z Al 1-x-y-z O 2 (0≤x≤1, 0≤y≤1, 0≤z≤1), LiMn 2 O 4 ,LiMnO 2 ,LiNiO 2 ,LiCoO 2 , Li 2 MnO 3 ,LiNi 0.5 Mn 1.5 O 2 One or more of the sodium-ion battery cathode materials include Prussian white, NaNi x Fe y Mn 1-x-y O 2 (0≤x≤1, 0≤y≤1), Na 3 V 2 (PO 4 ) 3 ,Na 2 fP 2 O 7 ,Na 2 Fe 2 (SO 4 ) 3 one or more of them. The positive electrode binder includes one or more of PVDF, PTFE, and PEO. The positive conductive agent includes one or more of graphite powder, carbon black, carbon nanotubes, graphene, polypyrrole, polyaniline, and polythiophene. In some embodiments, the negative electrode layer 1 includes a negative electrode material and a negative electrode current collector embedded in the negative electrode material. The negative electrode current collector is used for electron collection and conduction of the negative electrode material. By embedding the negative electrode current collector in the negative electrode material, the contact area between the negative electrode material and the negative electrode current collector is increased and electrons are reduced. conduction impedance. The negative electrode material includes a negative electrode active material, a negative electrode binder and a negative electrode conductive agent. The negative electrode active material includes graphite, hard carbon, silicon, silicon oxide, Li 4 Ti 5 O 12 ,TiO 2 ,Fe 2 O 3 ,MoS 2 one or more of them. The negative electrode binder includes one or more of methylcellulose, styrene-butadiene rubber, polyacrylic acid, sodium alginate, polyimide, and polypropylene alcohol. The negative conductive agent includes one or more of conductive graphite, Super P, carbon black, carbon nanotubes, and graphene. In some embodiments, functional fillers can be optionally added to the positive electrode material and the negative electrode material. The functional fillers include conductive fillers and/or insulating fillers. The conductive fillers include conductive carbon fibers, conductive carbon rods, conductive carbon One or more pipes; the insulating filler includes glass fiber, Al 2 O 3 ,SiO 2 one or more of them. In some embodiments, the positive current collector and the negative current collector are each independently selected from a linear structure, a planar network structure or a three-dimensional network structure. In some embodiments, the positive current collector and the negative current collector are each independently selected from a planar network structure or a three-dimensional network structure. It is advantageous to use a planar network structure or a three-dimensional network structure as a positive electrode current collector or anode current collector. It is used to increase the contact area between the positive electrode current collector and the positive electrode material or the negative electrode current collector and the negative electrode material, and reduce the interface electronic conduction impedance. The positive electrode current collector and the negative electrode current collector are each independently selected from one or more of Cu, Al, Ni, Fe, Mn, Ti and conductive fibers. In one embodiment, the positive current collector is selected from Al, and the negative current collector is selected from Cu. In some embodiments, the number of the positive electrode layer 3 , the negative electrode layer 1 and the insulating layer 2 is multiple layers, and the multiple layers of the positive electrode layer 3 , the multiple layers of the insulating layer 2 and the multiple layers of the insulating layer 2 are The negative electrode layers 1 are stacked, and multiple layers of the positive electrode layers 3 and multiple layers of the negative electrode layers 1 are arranged at staggered intervals, and the insulation is provided between the adjacent positive electrode layers 3 and the negative electrode layers 1 Layer 2. The positive electrode layer 3, the negative electrode layer 1 and the insulating layer 2 are arranged into a multi-layer structure, which is beneficial to improving the space utilization of the secondary battery, increasing the overall energy density, and further reducing the use of unnecessary auxiliary materials. . In other embodiments, the number of the positive electrode layer 3 , the negative electrode layer 1 and the insulating layer 2 may also be a single layer. In some embodiments, the porosity of the positive electrode layer 3 is 30% to 80%, and the porosity of the negative electrode layer 1 is 30% to 80%. In some embodiments, the porosity of the positive electrode layer 3 is 30% to 60%, and the porosity of the negative electrode layer 1 is 30% to 60%. When the porosity of the positive electrode layer 3 and the porosity of the negative electrode layer 1 are within the above range, on the one hand, it is beneficial to improve the penetration efficiency of the electrolyte into the positive electrode layer 3 and the negative electrode layer 1 and improve ion conduction. Performance; on the other hand, ensure that the positive electrode layer 3 and the negative electrode layer 1 have a certain structural strength, and maintain the structural stability of the positive electrode layer 3 and the negative electrode layer 1 during charge and discharge cycles. In some embodiments, the porosity of the positive electrode layer 3 gradually increases from the inner core of the positive electrode layer 3 to the outer surface of the positive electrode layer 3; from the inner core of the negative electrode layer 1 to the negative electrode On the outer surface of layer 1, the porosity of the negative electrode layer 1 gradually increases. Setting the porosity of the positive electrode layer 3 and the negative electrode layer 1 to gradually increase from the inside to the outside is beneficial to improving the infiltration effect of the electrolyte on the positive electrode layer 3 and the negative electrode layer 1 and improving ionic conductivity. . In some embodiments, the secondary battery further includes a casing, in which the positive electrode layer 3 , the negative electrode layer 1 and the insulating layer 2 are located. In some embodiments, the shell is a metal shell or an insulating shell. The metal shell includes Fe, Al and their alloy parts, plated parts or composite parts. The insulating shell includes PE, PP, PTFE, PET, PAN one or more of them. In some embodiments, the housing is a metal housing, and the inner wall of the housing is provided with an insulating lining layer. The thickness of the outer shell is 5 mm to 100 mm, and the thickness of the insulating lining layer is 1 mm to 10 mm. The insulating lining layer is used to prevent the outer casing from being in direct contact with the negative electrode layer 1 or the positive electrode layer 3 , thereby avoiding the problem of short circuit in the case. The housing includes a cover plate and a shell body with an opening, and the cover plate is used to close the opening of the shell body. In some embodiments, the secondary battery further includes a positive current collector terminal 5 and a negative current collector terminal 4. The positive current collector terminal 5 is connected to the positive current collector and is led out to the outside of the casing. The negative current collector terminal 4 is connected to the negative current collector and led out to the outside of the housing. By directly leading the positive current collecting terminal 5 and the negative current collecting terminal 4 from the casing, the provision of a bus structure in the casing can be avoided, thereby improving the energy density of the secondary battery. In one embodiment, the positive current collector terminal 5 is an aluminum pillar with a diameter of 5 to 100 mm. When the number of the positive electrode layers 3 is multiple, multiple positive electrode layers 3 lead to multiple positive current collectors. Terminal 5, a plurality of the positive current collecting terminals 5 form an aluminum column array, the negative current collecting terminal 4 is a copper column with a diameter of 5 to 50 mm, when the number of the negative electrode layers 1 is multiple, a plurality of the negative electrode current collecting terminals 5 The negative electrode layer 1 leads to a plurality of negative electrode current collecting terminals 4, and the plurality of negative electrode current collecting terminals 4 form a copper pillar array. The positive electrode current collecting terminal 5 and the negative electrode current collecting terminal 4 are respectively connected from both sides of the housing. lead out. In some embodiments, the secondary battery is a lithium-ion battery or a sodium-ion battery. The present application will be further described below through examples. Table 1 Example 1 This example is used to illustrate the secondary battery disclosed in the present invention and its preparation method, which includes the following steps: ① Mix the lithium iron phosphate powder with the conductive agent Super P and the binder PVDF in a mass ratio of 90%:5%:5% at a speed of 50-100rmp through a low-speed ball mill to obtain the positive electrode active powder; mix the artificial graphite powder with The conductive agent carbon black and the binder PVDF are mixed in a low-speed ball mill at a mass ratio of 95%:2%:3% at a rotation speed of 50-100rmp to obtain the negative electrode active powder; Al 2 O 3The powder and the binder PVDF are mixed in a low-speed ball mill at a mass ratio of 95%:5% at a rotation speed of 50-100 rpm to obtain an insulating layer powder. ②Pour the positive and negative active powders and insulating powders layer by layer in the form of copper current collecting net-negative active powder-insulating powder-aluminum current collecting net-positive active powder in a size of 0.5×0.5×0.5 meters. , in a ferrous metal shell lined with insulation. Among them, the negative electrode current collector adopts a three-dimensional three-layer copper mesh with a diameter of 0.5mm copper wire and a diameter of 1×1×1cm. The positive electrode current collector adopts a three-dimensional four-layer aluminum mesh with a diameter of 1mm aluminum wire and a diameter of 1×1×1cm. net. Add 10kg of material to a single layer of the negative electrode layer, and then heat press it to a thickness of 28.6mm; add 20kg of material to a single layer of the positive electrode layer, and heat it to a thickness of 36.4mm; add 6.09kg of material to a single layer of the insulating layer, and heat and press it to a thickness of 28.6mm. The layer thickness is 10mm and the porosity is 39.1%. The entire battery core is composed of 6 layers of negative electrodes + 5 layers of positive electrodes + 10 layers of insulation layers. ③After the battery core is formed, weld the cover plate and move it to a 105℃ vacuum oven for baking for 5 days. ④Inject liquid after baking. The electrolyte is conventional lithium iron phosphate electrolyte, and the amount of liquid injected is 63kg. ⑤ Carry out normalized component capacity test on the battery core. Example 2 to Example 7 Examples 2 to 7 are used to illustrate the secondary battery and its preparation method disclosed in the present invention, including most of the operating steps in Example 1, and the differences are: Using the thickness of the positive electrode layer, the thickness of the negative electrode layer and the porosity of the insulating layer shown in Table 1, the overall thickness control of the battery core is the same as in Example 1. Comparative Example 1 ~ Comparative Example 7 Comparative Examples 1 to 7 are used to comparatively illustrate the secondary battery and its preparation method disclosed in the present invention, including most of the operating steps in Example 1, and the differences are: Using the thickness of the positive electrode layer, the thickness of the negative electrode layer and the porosity of the insulating layer shown in Table 1, the overall thickness control of the battery core is the same as in Example 1. Performance Testing The following performance tests were performed on the positive electrode sheet prepared above: An electrochemical charge and discharge test cabinet is used to conduct simulated charge and discharge tests on the battery cells prepared as above. Specifically, in a normal temperature environment (25±3℃), a test current of 1000A is used, and the simulation is performed in the voltage range 2.0-3.65V. Constant current charge and discharge test to obtain the electrical performance data of the unit. The obtained test results are filled in Table 2. Table 2 It can be seen from the test results in Table 2 that compared with secondary batteries outside the limitations of this application, the use of this The invention provides a secondary battery with higher discharge voltage and discharge capacity under limited conditions, indicating that the increase in mass transfer impedance caused by electrode thickening can be improved by adapting the thickness of the positive electrode layer and the porosity of the insulating layer. , achieving considerable capacity play under small magnification. The above are only preferred embodiments of the present application and are not intended to limit the present application. Any modifications, equivalent substitutions and improvements made within the spirit and principles of the present application shall be included in the protection of the present application. within the range. | 1. A secondary battery, It is characterized by, include: Positive electrode layer (3), the thickness of the positive electrode layer (3) is 10-200mm; Negative electrode layer (1), the thickness of the negative electrode layer (1) is 5~150mm; and Insulating layer (2), the insulating layer (2) is located between the positive electrode layer (3) and the negative electrode layer (1); The secondary battery meets the following conditions: 20%≤a-(b/20)×5%≤35% Wherein, the porosity of the insulating layer (2) is a; The thickness of the positive electrode layer (3) is b mm. 2. The secondary battery according to claim 1, It is characterized by, The secondary battery satisfies the following conditions: 25%≤a-(b/20)×5%≤30%. 3. The secondary battery according to claim 1, It is characterized by, The a ranges from 20% to 85%. 4. The secondary battery according to claim 1, It is characterized by, The thickness ratio of the positive electrode layer (3) and the negative electrode layer (1) is (1-2.5):1. 5. The secondary battery according to claim 1, It is characterized by, The thickness of the insulating layer (2) is 2 to 10 mm. 6. The secondary battery according to claim 1, It is characterized by, The insulating layer (2) is selected from an insulating filler layer, a porous film or a porous block. 7. The secondary battery according to claim 6, It is characterized by, The insulating filler layer is selected from Al 2 O 3 Powder layer, AlOOH powder layer, SiO 2 Powder layer, PVDF powder layer or PTFE powder layer; the porous film is selected from PP film, PE film, PET film, PAN film or glass fiber film; the porous block is selected from porous PE block, porous PVDF block or porous PTFE block. 8. The secondary battery according to claim 1, It is characterized by, The positive electrode layer (3) includes a positive electrode material and a positive electrode current collector embedded in the positive electrode material, and the negative electrode layer (1) includes a negative electrode material and a negative electrode current collector embedded in the negative electrode material. 9. The secondary battery according to claim 8, It is characterized by, The positive electrode current collector and the negative electrode current collector are each independently selected from a linear structure, a planar network structure or a three-dimensional network structure. 10. The secondary battery according to claim 1, It is characterized by, The number of the positive electrode layer (3), the negative electrode layer (1) and the insulating layer (2) is multiple layers, and the multiple layers of the positive electrode layer (3), the multiple layers of the insulating layer (2) and Multiple layers of the negative electrode layers (1) are stacked, and multiple layers of the positive electrode layers (3) and multiple layers of the negative electrode layers (1) are arranged at staggered intervals, and the adjacent positive electrode layers (3) and the multiple layers of the negative electrode layers (1) are arranged at staggered intervals. The insulating layer (2) is disposed between the negative electrode layers (1). 11. The secondary battery according to claim 1, It is characterized by, The porosity of the positive electrode layer (3) is 30% to 80%, and the porosity of the negative electrode layer (1) is 30% to 80%. 12. The secondary battery according to claim 1, It is characterized by, From the inner core of the positive electrode layer (3) to the outer surface of the positive electrode layer (3), the porosity of the positive electrode layer (3) gradually increases; from the inner core of the negative electrode layer (1) to the outer surface of the positive electrode layer (3), the porosity of the positive electrode layer (3) gradually increases. On the outer surface of the negative electrode layer (1), the porosity of the negative electrode layer (1) gradually increases. 13. The secondary battery according to claim 8, It is characterized by, It also includes a shell, in which the positive electrode layer (3), the negative electrode layer (1) and the insulating layer (2) are located. 14. The secondary battery according to claim 13, It is characterized by, The shell is a metal shell, and the inner wall of the shell is provided with an insulating lining layer. 15. The secondary battery according to claim 13, It is characterized by, The secondary battery also includes a positive current collector terminal (5) and a negative current collector terminal (4). The positive current collector terminal (5) is connected to the positive current collector and led to the outside of the casing, and the The negative current collector terminal (4) is connected to the negative current collector and led out to the outside of the housing. 16. The secondary battery according to claim 1, It is characterized by, The secondary battery is a lithium-ion battery or a sodium-ion battery. | BYD COMPANY LIMITED
39 | WO2024139440A1 | Non-Entry PCT-NP (In time limit)） | BYD CO LTD | Electrode carriers/collectors¦Secondary cells | 2023-09-20 | 2024-07-04 | Secondary battery | A secondary battery, comprising a positive electrode layer, a negative electrode layer and an insulating layer, wherein the insulating layer is located between the positive electrode layer and the negative electrode layer; the thickness of the positive electrode layer is 10 mm to 1000 mm, and the thickness of the negative electrode layer is 5 mm to 1000 mm; and the positive electrode layer comprises a positive electrode current collector and a positive electrode material, the negative electrode layer comprises a negative electrode current collector and a negative electrode material, each of the positive electrode current collector and the negative electrode current collector is of a three-dimensional porous structure, the absolute value of the difference between the thickness of the positive electrode current collector and the thickness of the positive electrode layer is less than 5 mm, and the absolute value of the difference between the thickness of the negative electrode current collector and the thickness of the negative electrode layer is less than 2 mm. | a secondary battery This application claims priority to the Chinese patent application filed with the China Patent Office on December 30, 2022, with application number 202223574668.6 and the application title "A Secondary Battery", the entire content of which is incorporated into this application by reference. Technical field This application belongs to the field of battery technology, and specifically relates to a secondary battery. Background technique Membrane electrodes are the main functional structure of traditional lithium-ion batteries. When preparing membrane electrodes, the thickness of the membrane electrode is related to the content of the electrode active material on the membrane electrode. Generally speaking, the greater the thickness of the membrane electrode, the smaller the thickness of the monolithic electrode. The reversible capacity is also larger. However, there are major limitations in the thickness of the existing membrane electrodes, which are mainly reflected in: 1. When the thickness of the membrane electrode is too large, the surface of the membrane electrode is prone to excessive stress after the electrode slurry is coated and dried. Cause the film layer to crack; 2. The thickness of the membrane electrode is too large, which leads to the increase of the electron conduction path between the electrode material layer and the current collector, resulting in the decrease of electron conduction efficiency and the increase of the battery impedance; 3. When the thickness of the membrane electrode is too large, its The mechanical strength is not enough to maintain its structural stability, and the problem of pole piece powdering is prone to occur. There is an existing method of multi-layer coating that attempts to thicken the pole piece and reduce costs by thickening the electrode dressing. However, due to the stress cracking caused by the evaporation of the solvent in the coating process, the thickness of the pole piece is generally <0.5mm. At the same time, this method does not bring advantages in terms of manufacturing. Contents of the invention Aiming at the problem that existing secondary batteries are difficult to design with excessive thickness of pole pieces, this application provides a secondary battery. The technical solutions adopted by this application to solve the above technical problems are as follows: This application provides a secondary battery, including: Positive electrode layer, the thickness of the positive electrode layer is 10mm~1000mm; the positive electrode layer includes: positive electrode current collector; and cathode material; Negative electrode layer, the thickness of the negative electrode layer is 5~1000mm; the negative electrode layer includes: negative electrode current collector; and negative electrode material; and an insulating layer, the insulating layer being located between the positive electrode layer and the negative electrode layer; Both the positive electrode current collector and the negative electrode current collector have three-dimensional porous structures, the positive electrode material is filled in the pores of the positive electrode current collector, the negative electrode material is filled in the pores of the negative electrode current collector, and the The absolute value of the difference between the thickness of the positive electrode current collector and the thickness of the positive electrode layer is less than 5 mm, and the absolute value of the difference between the thickness of the negative electrode current collector and the thickness of the negative electrode layer is less than 2 mm. Optionally, the absolute value of the difference between the thickness of the positive electrode current collector and the thickness of the positive electrode layer is less than 2 mm. Optionally, the absolute value of the difference between the thickness of the negative electrode current collector and the thickness of the negative electrode layer is less than 1 mm. Optionally, the positive electrode current collector and the negative electrode current collector have a three-dimensional multi-layer network structure. Optionally, the average pore diameter of the positive electrode current collector is ≥1 mm, and the average pore diameter of the negative electrode current collector is ≥1 mm. Optionally, the thickness of the positive electrode layer is 10 mm to 200 mm. Optionally, the thickness of the negative electrode layer is 5 mm to 150 mm. Optionally, the thickness ratio of the positive electrode layer and the negative electrode layer is (1˜2.5):1. Optionally, the thickness of the insulating layer is 1 to 50 mm, and the porosity is 10 to 95%. Optionally, the insulating layer is selected from an insulating filler layer, a porous film or a porous block. Optionally, the insulating filler layer is selected from Al 2 O 3 Powder layer, AlOOH powder layer, SiO 2 Powder layer, PVDF powder layer or PTFE powder layer; the porous film is selected from PP film, PE film, PET film, PAN film or glass fiber film; the porous block is selected from porous PE block, porous PVDF block or porous PTFE block. Optionally, the number of the positive electrode layer, the negative electrode layer and the insulating layer is multiple layers, and the multiple layers of the positive electrode layer, the multiple layers of the insulating layer and the multiple layers of the negative electrode layer are stacked, and there are multiple layers. The positive electrode layer and multiple negative electrode layers are arranged at staggered intervals one by one, and the insulating layer is arranged between adjacent positive electrode layers and negative electrode layers. Optionally, the porosity of the positive electrode layer is 10% to 90%, and the porosity of the negative electrode layer is 10% to 90%. Optionally, the secondary battery further includes a casing, the positive electrode layer, the negative electrode layer and the insulating layer are located in the casing, and the thickness of the casing is 2 mm to 200 mm. Optionally, the housing is a metal housing, and the inner wall of the housing is provided with an insulating lining layer. Optionally, the secondary battery further includes a positive current collector terminal and a negative current collector terminal, the positive current collector terminal is connected to the positive current collector and led to the outside of the casing, and the negative current collector terminal is connected to Connect the negative electrode current collector and lead it to the outside of the casing. Optionally, the secondary battery is a lithium ion battery, a sodium ion battery, a potassium ion battery, a zinc ion battery, a magnesium ion battery, a calcium ion battery, an aluminum ion battery or a mixed ion battery. According to the secondary battery provided by the present application, a three-dimensional porous structure is used as the positive electrode current collector and the negative electrode current collector. The positive electrode material is filled in the pores of the positive electrode current collector, and the negative electrode material is filled in the pores of the negative electrode current collector. The absolute value of the difference between the thickness of the positive electrode current collector and the thickness of the positive electrode layer is less than 5 mm, and the absolute value of the difference between the thickness of the negative electrode current collector and the thickness of the negative electrode layer is less than 2 mm, so that the thickness of the positive electrode current collector and the thickness of the negative electrode layer are less than 2 mm. The negative electrode current collector can provide better support for the positive electrode material of the positive electrode layer and the negative electrode material of the negative electrode layer from the inside, improving the self-supporting strength of the positive electrode layer and the negative electrode layer. At the same time, since the positive electrode current collector and negative electrode current collector are basically distributed throughout the positive electrode layer and the inside of the negative electrode layer, therefore, it can effectively improve the electron conduction efficiency, breaking through the limitations of the pole piece thickness caused by coating stress cracking or poor electronic conductivity and poor mechanical strength of the pole piece during the traditional membrane electrode manufacturing process, and can achieve Thickening of the electrode module and expansion of the single battery cell. Description of the drawings Figure 1 is a schematic structural diagram of a secondary battery provided by this application; Figure 2 is a schematic structural diagram of the negative electrode layer provided by this application; The reference symbols in the drawings of this manual are as follows: 1. Negative electrode layer; 11. Negative electrode current collector; 2. Insulating layer; 3. Positive electrode layer; 31. Positive electrode current collector; 4. Negative current collecting terminal; 5. Positive current collecting terminal. Detailed ways In order to make the technical problems, technical solutions and beneficial effects solved by the present application clearer, the present application will be further described in detail below in conjunction with the accompanying drawings and embodiments. It should be understood that the specific embodiments described here are only used to explain the present application and are not used to limit the present application. In the description of this application, the term "thickness" refers to the distance between the two largest surfaces of the layered structure. In this application, the positive electrode layer, the insulating layer and the negative electrode layer are along the thickness thereof. Directional cascade. Referring to Figures 1 and 2, an embodiment of the present application provides a secondary battery, including a positive electrode layer 3, a negative electrode layer 1 and an insulating layer 2. The insulating layer 2 is located between the positive electrode layer 3 and the negative electrode layer. 1, the thickness of the positive electrode layer 3 is 10 mm to 1000 mm, and the thickness of the negative electrode layer 1 is 5 to 1000 mm. The positive electrode layer 3 includes a positive electrode current collector 31 and a positive electrode material. The negative electrode layer 1 includes a negative electrode current collector 11 and anode material. Both the positive electrode current collector 31 and the negative electrode current collector 11 are three-dimensional porous structures. The positive electrode material is filled with The negative electrode material is filled in the pores of the positive electrode current collector 31 , and the absolute value of the difference between the thickness of the positive electrode current collector 31 and the thickness of the positive electrode layer 3 is less than 5 mm. , the absolute value of the difference between the thickness of the negative electrode current collector 11 and the thickness of the negative electrode layer 1 is less than 2 mm. A three-dimensional porous structure is used as the positive electrode current collector 31 and the negative electrode current collector 11. The positive electrode material is filled in the pores of the positive electrode current collector 31, and the negative electrode material is filled in the pores of the negative electrode current collector 11. At the same time, the thickness of the positive electrode current collector 31 and the The absolute value of the thickness difference of the positive electrode layer 3 is less than 5 mm, and the absolute value of the thickness difference of the negative electrode current collector 11 and the negative electrode layer 1 is less than 2 mm, so that the positive electrode current collector 31 and the negative electrode current collector 11 It can produce a better supporting effect on the positive electrode material of the positive electrode layer 3 and the negative electrode material of the negative electrode layer 1 from the inside, and improve the self-supporting strength of the positive electrode layer 3 and the negative electrode layer 1. At the same time, since the positive electrode current collector 31 and the negative electrode current collector 11 are basically It is spread throughout the interior of the positive electrode layer 3 and the negative electrode layer 1. Therefore, the electron conduction efficiency can be effectively improved, breaking through the thickness of the electrode piece caused by coating stress cracking or poor electronic conductivity and poor mechanical strength of the electrode piece during the traditional membrane electrode manufacturing process. Limitation, it can achieve thickening of the electrode module and expansion of the single battery cell. In some embodiments, the absolute value of the difference between the thickness of the positive electrode current collector 31 and the thickness of the positive electrode layer 3 is less than 2 mm. In some embodiments, the absolute value of the difference between the thickness of the negative electrode current collector 11 and the thickness of the negative electrode layer 1 is less than 1 mm. It should be noted that to maintain the basic consistency of the thickness of the positive electrode current collector 31 and the thickness of the positive electrode layer 3 and to maintain the basic consistency of the thickness of the negative electrode current collector 11 and the thickness of the negative electrode layer 1, for The thickening of the pole pieces of the secondary battery provided by this technical solution is advantageous, and a certain processing error is acceptable. It is also conducive to reducing the processing difficulty of the positive electrode layer 3 and the negative electrode layer 1. Therefore, when the required When the absolute value of the difference between the thickness of the positive electrode current collector 31 and the thickness of the positive electrode layer 3 and the absolute value of the difference between the thickness of the negative electrode current collector 11 and the thickness of the negative electrode layer 1 are within the above range, it is beneficial to meet the requirements Based on the processing conditions, the strength supporting effect of the positive electrode current collector 31 and the negative electrode current collector 11 on the positive electrode layer 3 and the negative electrode layer 1 is ensured. In some embodiments, the positive electrode current collector 31 and the negative electrode current collector 11 are three-dimensional multi-layered mesh structures. The positive electrode current collector 31 and the negative electrode current collector 11 are arranged into a three-dimensional multi-layer network structure, which can It can increase the contact area between the positive electrode material and the positive electrode current collector 31, and the contact area between the negative electrode material and the negative electrode current collector 11, and improve the electron conduction efficiency. At the same time, the three-dimensional multi-layer network structure has a positive effect on the positive electrode layer 3 and The negative electrode layer 1 has a structural strengthening effect to ensure the structural stability of the positive electrode layer 3 and the negative electrode layer 1 . In some embodiments, the positive current collector 31 and the negative current collector 11 are formed by braiding metal wires. In some embodiments, the positive current collector 31 and the negative current collector 11 are each independently selected from one or more of Cu, Al, Ni, Fe, Mn, Ti and conductive fibers. In one embodiment, the positive electrode current collector 31 is selected from Al, and the negative electrode current collector 11 is selected from Cu. In some embodiments, the average pore diameter of the positive electrode current collector 31 is ≥1 mm, and the average pore diameter of the negative electrode current collector 11 is ≥1 mm. In the description of this application, "the average pore size of the positive electrode current collector 31" and "the average pore size of the negative electrode current collector 11" can be obtained by metallographically grinding the positive electrode layer and the negative electrode layer, and photographing them with an optical microscope. For cross-sectional photos, the distribution characteristics of the current collector are extracted through image pixel binarization. Image J software is used to process the pore diameter of the current collector. The average value of all the holes in the cross-sectional photo is calculated to obtain the average pore diameter. When the average pore diameters of the positive electrode current collector 31 and the negative electrode current collector 11 are within the above range, filling of the positive electrode material in the positive electrode current collector 31 and filling of the negative electrode material in the negative electrode current collector can be ensured. The filling in fluid 11 increases the overall compaction density and energy density. In some embodiments, the thickness of the positive electrode layer 3 can be 10mm, 20mm, 30mm, 40mm, 50mm, 60mm, 70mm, 80mm, 90mm, 100mm, 110mm, 120mm, 130mm, 140mm, 150mm, 170mm, 190mm, 200mm , 300mm, 400mm, 500mm, 600mm, 700mm, 800mm, 900mm or 1000mm. In some embodiments, the thickness of the positive electrode layer 3 is 10 mm to 200 mm. As the thickness of the positive electrode layer 3 increases, it is beneficial to increase the energy density of the battery, and at the same time, the diffusion efficiency of electrolyte ions in the positive electrode layer 3 decreases. When the thickness of the positive electrode layer 3 is within the above range, on the one hand, the two The energy density of the secondary battery; on the other hand, it is also beneficial to ensure its ionic conductivity. In some embodiments, the thickness of the negative electrode layer 1 may be 5mm, 10mm, 20mm, 30mm, 40mm, 50mm, 60mm, 70mm, 80mm, 90mm, 100mm, 110mm, 120mm, 130mm, 140mm, 150mm, 170mm, 190mm , 200mm, 300mm, 400mm, 500mm, 600mm, 700mm, 800mm, 900mm or 1000mm. In some embodiments, the thickness of the negative electrode layer 1 is 5 mm to 150 mm. In some embodiments, the thickness ratio of the positive electrode layer 3 and the negative electrode layer 1 is (1˜2.5):1. By adjusting the thickness ratio of the positive electrode layer 3 and the negative electrode layer 1, the capacity of the positive electrode layer 3 and the capacity of the negative electrode layer 1 are adjusted to be within an appropriate range. When the positive electrode layer 3 and the negative electrode layer 1 When the thickness ratio is within the above range, it is beneficial to ensure the full utilization of the capacity of the positive electrode layer 3 and the negative electrode layer 1, and at the same time, avoid the generation of metal dendrites. In some embodiments, the thickness of the insulating layer 2 is 1-50 mm, and the porosity is 10-95%. Specifically, the thickness of the insulating layer 2 can be 1mm, 5mm, 10mm, 20mm, 30mm, 40mm or 50mm; the porosity of the insulating layer 2 can be 10%, 20%, 30%, 40%, 50%. , 60%, 70%, 80%, 90% or 95%. In some embodiments, the porosity of the insulating layer 2 is 20% to 80%. The thickness and porosity of the insulating layer 2 are related to the short circuit risk of the battery and the shuttling efficiency of electrolyte ions. When the thickness and porosity of the insulating layer 2 are within the above range, the contact between the positive electrode layer 3 and the negative electrode layer 1 can be effectively blocked. risk, and at the same time facilitates the shuttle of electrolyte ions. In some embodiments, the insulating layer 2 is selected from an insulating filler layer, a porous film or a porous block. The insulating filler layer is an accumulation layer of insulating powder. When the insulating layer 2 is selected from the insulating filler layer, the insulating filler layer only needs to be filled with insulating powder in the shell, which has the advantage of easy operation. When the insulating layer 2 is selected from a porous film, it has higher ion conduction efficiency. The porous block is an insulating block with a porous structure. When the insulating layer 2 is selected from a porous block, it has better structural strength, which is beneficial to improving the puncture resistance of the insulating layer 2 and improving the safety of the secondary battery. . In some embodiments, the insulating filler layer is selected from Al 2 O 3 Powder layer, AlOOH powder layer, SiO 2 Powder layer, PVDF powder layer or PTFE powder layer; the porous film is selected from PP film, PE film, PET film, PAN film or glass fiber film; the porous block is selected from porous PE block, porous PVDF block or porous PTFE block. In some embodiments, the positive electrode material includes a positive electrode active material, a positive electrode binder and a positive electrode conductive agent. The positive electrode active material may be a lithium ion battery positive electrode material or a sodium ion battery positive electrode material. The lithium ion battery positive electrode material includes LiFePO 4 ,LiFe x Mn1-xPO 4 (0≤x≤1)、LiNi x Co y Mn 1-x-y O 2 (0≤x≤1,0≤y≤1), LiNi x Co y Al 1-x-y O 2 (0≤x≤1,0≤y≤1), LiNi x Co y Mn z Al 1-x-y-z O 2 (0≤x≤1, 0≤y≤1, 0≤z≤1), LiMn 2 O 4 ,LiMnO 2 ,LiNiO 2 ,LiCoO 2 , Li 2 MnO 3 ,LiNi 0.5 Mn 1.5 O 2 One or more of the sodium-ion battery cathode materials include common Lu Shibai, NaNi x Fe y Mn 1-x-y O 2 (0≤x≤1, 0≤y≤1), Na 3 V 2 (PO 4 ) 3 , Na 2 fP 2 O 7 , Na 2 Fe 2 (SO 4 ) 3 one or more of them. The positive electrode binder includes one or more of PVDF, PTFE, and PEO. The positive conductive agent includes one or more of graphite powder, carbon black, carbon nanotubes, graphene, polypyrrole, polyaniline, and polythiophene. In some embodiments, the negative electrode material includes a negative electrode active material, a negative electrode binder, and a negative electrode conductive agent. The negative electrode active material includes graphite, hard carbon, silicon, silicon oxide, Li 4 Ti 5 O 12 ,TiO 2 , Fe 2 O 3 ,MoS 2 one or more of them. The negative electrode binder includes one or more of methylcellulose, styrene-butadiene rubber, polyacrylic acid, sodium alginate, polyimide, and polypropylene alcohol. The negative conductive agent includes one or more of conductive graphite, Super P, carbon black, carbon nanotubes, and graphene. In some embodiments, functional fillers can be optionally added to the positive electrode material and the negative electrode material. The functional fillers include conductive fillers and/or insulating fillers. The conductive fillers include conductive carbon fibers, conductive carbon rods, conductive carbon One or more pipes; the insulating filler includes glass fiber, Al 2 O 3 ,SiO 2 one or more of them. In some embodiments, the number of the positive electrode layer 3, the negative electrode layer 1 and the insulating layer 2 is multiple layers, and the multiple layers of the positive electrode layer 3, the multiple layers of the insulating layer 2 and the multiple layers of the insulating layer 2 are The negative electrode layer 1 is stacked, and multiple layers of the positive electrode layer 3 and multiple layers of the negative electrode layer 1 are arranged at staggered intervals, and a single layer of the insulation is provided between the adjacent positive electrode layers 3 and the negative electrode layer 1 Layer 2. In other embodiments, the number of the positive electrode layer 3, the negative electrode layer 1 and the insulating layer 2 may also be a single layer. In some embodiments, the porosity of the positive electrode layer 3 is 10% to 90%, and the porosity of the negative electrode layer 1 is 10% to 90%. When the porosity of the positive electrode layer 3 and the porosity of the negative electrode layer 1 are within the above range, on the one hand, it is beneficial to improve the penetration efficiency of the electrolyte into the positive electrode layer 3 and the negative electrode layer 1 and improve ions. Conductive performance; on the other hand, ensure that the positive electrode layer 3 and the negative electrode layer 1 have a certain structural strength, and maintain the structural stability of the positive electrode layer 3 and the negative electrode layer 1 during charge and discharge cycles. In some embodiments, the secondary battery further includes a casing, the positive electrode layer 3, the negative electrode layer 1 and the insulating layer 2 are located in the casing, and the thickness of the casing is 2 mm to 200 mm. In some embodiments, the thickness of the housing is 5 to 100 mm. In some embodiments, the shell is a metal shell or an insulating shell. The metal shell includes Fe, Al and their alloy parts, plated parts or composite parts. The insulating shell includes PE, PP, PTFE, One or more of PET and PAN. In some embodiments, the housing is a metal housing, and the inner wall of the housing is provided with an insulating lining layer. In some embodiments, the thickness of the insulating lining layer is 1 mm to 10 mm. In one embodiment, the insulating lining layer is selected from Al 2 O 3 Ceramic layer coating. The insulating lining layer is used to prevent the outer shell from being in direct contact with the negative electrode layer 1 or the positive electrode layer 3, thereby avoiding the problem of short circuit in the case. The housing includes a cover plate and a housing with an opening, and the cover plate is used to close the opening of the housing. In some embodiments, the housing can be cylindrical, rectangular, square, rhombus, etc., as well as special-shaped battery shapes that match different installation size requirements. In some embodiments, the housing is rectangular or square. This shape can maximize space utilization during assembly of the energy storage system, simplify the assembly process, and improve the mechanical reliability of the integrated system. In some embodiments, the secondary battery further includes a positive current collector terminal 5 and a negative current collector terminal 4. The positive current collector terminal 5 is connected to the positive current collector 31 and led to the outside of the casing, so The negative current collector terminal 4 is connected to the negative current collector 11 and led out to the outside of the housing. By directly leading the positive current collecting terminal 5 and the negative current collecting terminal 4 from the casing, the provision of a bus structure in the casing can be avoided, thereby improving the energy density of the secondary battery. In some embodiments, the positive current collector terminal 5 is an aluminum pillar with a diameter of 5 to 100 mm. When there are multiple positive electrode layers 3 , multiple positive electrode layers 3 lead to multiple positive current collectors. Terminal 5, a plurality of the positive current collecting terminals 5 form an aluminum column array, the negative current collecting terminal 4 is a copper column with a diameter of 5 to 50 mm, when the number of the negative electrode layers 1 is multiple, a plurality of the negative electrode current collecting terminals 5 A plurality of negative electrode current collecting terminals 4 are led out from the negative electrode layer 1, and the plurality of negative electrode current collecting terminals 4 form a copper pillar array. The positive electrode current collecting terminal 5 and the negative electrode current collecting terminal 4 are respectively opened from the same side of the housing. Or lead out on both sides. The distance between adjacent positive current collecting terminals 5 and adjacent negative current collecting terminals 4 is >10mm to meet the terminal heat dissipation requirements. In some embodiments, the secondary battery is a lithium ion battery, a sodium ion battery, a potassium ion battery, a zinc ion battery, a magnesium ion battery, a calcium ion battery, an aluminum ion battery, or a hybrid ion battery. The secondary battery breaks through the limitation of dressing thickness in the production process of traditional battery cells, greatly simplifies the production process of large-capacity cells, and has good compatibility with product appearance. In particular, when applied to long-term electrochemical energy storage systems, it can greatly increase the cell capacity, improve production efficiency, and reduce the cost of individual cells and system costs. The above descriptions are only preferred embodiments of the present application and are not intended to limit the present application. Any modifications, equivalent replacements and improvements made within the spirit and principles of the application shall be included in the protection scope of this application. | 1. A secondary battery, It is characterized by: include: Positive electrode layer (3), the thickness of the positive electrode layer (3) is 10mm~1000mm; The positive electrode layer (3) includes: positive electrode current collector (31); and cathode material; Negative electrode layer (1), the thickness of the negative electrode layer (1) is 5~1000mm; the negative electrode layer (1) includes: Negative current collector (11); and negative electrode material; and an insulating layer (2), the insulating layer (2) being located between the positive electrode layer (3) and the negative electrode layer (1); The positive electrode current collector (31) and the negative electrode current collector (11) are both three-dimensional porous structures, the positive electrode material is filled in the pores of the positive electrode current collector (31), and the negative electrode material is filled in the negative electrode in the pores of the current collector (11), and the absolute value of the difference between the thickness of the positive electrode current collector (31) and the thickness of the positive electrode layer (3) is less than 5 mm, and the thickness of the negative electrode current collector (11) and the thickness of the positive electrode layer (3) are less than 5 mm. The absolute value of the thickness difference of the negative electrode layer (1) is less than 2 mm. 2. The secondary battery according to claim 1, It is characterized by: The absolute value of the difference between the thickness of the positive electrode current collector (31) and the thickness of the positive electrode layer (3) is less than 2 mm. 3. The secondary battery according to any one of claims 1 to 2, It is characterized by: The absolute value of the difference between the thickness of the negative electrode current collector (11) and the thickness of the negative electrode layer (1) is less than 1 mm. 4. The secondary battery according to any one of claims 1 to 3, It is characterized by: The positive electrode current collector (31) and the negative electrode current collector (11) are three-dimensional multi-layered network structures. 5. The secondary battery according to any one of claims 1 to 4, It is characterized by: The average pore diameter of the positive electrode current collector (31) is ≥1 mm, and the average pore diameter of the negative electrode current collector (11) is ≥1 mm. 6. The secondary battery according to any one of claims 1 to 5, It is characterized by: The thickness of the positive electrode layer (3) is 10 mm to 200 mm. 7. The secondary battery according to any one of claims 1 to 6, It is characterized by: The thickness of the negative electrode layer (1) is 5 mm to 150 mm. 8. The secondary battery according to any one of claims 1 to 7, It is characterized by: The thickness ratio of the positive electrode layer (3) and the negative electrode layer (1) is (1-2.5):1. 9. The secondary battery according to any one of claims 1 to 8, It is characterized by: The thickness of the insulating layer (2) is 1-50 mm, and the porosity is 10-95%. 10. The secondary battery according to any one of claims 1 to 9, It is characterized by: The insulating layer (2) is selected from an insulating filler layer, a porous film or a porous block. 11. The secondary battery according to claim 10, It is characterized by: The insulating filler layer is selected from Al 2 O 3 Powder layer, AlOOH powder layer, SiO 2 Powder layer, PVDF powder layer or PTFE powder layer; the porous film is selected from PP film, PE film, PET film, PAN film or glass fiber film; the porous block is selected from porous PE block, porous PVDF block or porous PTFE block. 12. The secondary battery according to any one of claims 1 to 11, It is characterized by: The number of the positive electrode layer (3), the negative electrode layer (1) and the insulating layer (2) is multiple layers, and the multiple layers of the positive electrode layer (3), the multiple layers of the insulating layer (2) and Multiple layers of the negative electrode layers (1) are stacked, and multiple layers of the positive electrode layers (3) and multiple layers of the negative electrode layers (1) are arranged at staggered intervals, and the adjacent positive electrode layers (3) and the multiple layers of the negative electrode layers (1) are arranged at staggered intervals. The insulating layer (2) is disposed between the negative electrode layers (1). 13. The secondary battery according to any one of claims 1 to 12, It is characterized by: The porosity of the positive electrode layer (3) is 10% to 90%, and the porosity of the negative electrode layer (1) is 10% to 90%. 14. The secondary battery according to any one of claims 1 to 13, It is characterized by: The secondary battery further includes a casing, the positive electrode layer (3), the negative electrode layer (1) and the insulating layer (2) are located in the casing, and the thickness of the casing is 2 mm to 200 mm. 15. The secondary battery according to claim 14, It is characterized by: The outer shell is a metal shell, and the inner wall of the outer shell is provided with an insulating lining layer. 16. The secondary battery according to claim 14, It is characterized by: The secondary battery also includes a positive current collector terminal (5) and a negative current collector terminal (4). The positive current collector terminal (5) is connected to the positive current collector (31) and led to the outside of the casing. , the negative current collector terminal (4) is connected to the negative current collector (11) and led out to the outside of the housing. 17. The secondary battery according to any one of claims 1 to 16, It is characterized by: The secondary battery is a lithium ion battery, a sodium ion battery, a potassium ion battery, a zinc ion battery, a magnesium ion battery, a calcium ion battery, an aluminum ion battery or a mixed ion battery. | BYD COMPANY LIMITED
40 | WO2024139201A1 | Non-Entry PCT-NP (In time limit)） | BYD CO LTD | Secondary cells¦Positive electrodes | 2023-07-25 | 2024-07-04 | Sodium battery positive electrode material and preparation method therefor, positive electrode sheet and sodium battery | Provided are a sodium battery positive electrode material and a preparation method therefor, a positive electrode sheet and a sodium battery. The positive electrode material comprises a core and a coating layer coating the surface of the core. The general molecular formula of the core comprises Na3V2-xMx(PO4)2F3, wherein M represents a doping element capable of replacing V, element M comprises at least one of Fe, Cr, Mn, Co, Ti, Ni, Cu, Zn, Mo, Nb, Zr, La and Ce, and 0≤x<0.2. The material for the coating layer comprises a carbon material, wherein the ID/IG value of a Raman spectrum of the carbon material is y, and 0.9≤y<1. ID/IG is the peak intensity ratio of peak D to peak G of the Raman spectrum of the carbon material, a Raman shift of peak D ranges from 1300 cm-1 to 1360 cm-1, and a Raman shift of peak G ranges from 1580 cm-1 to 1600 cm-1. | Sodium battery cathode material and preparation method thereof, cathode plate, and sodium battery This application requires the priority of the Chinese patent application submitted to the China Patent Office on December 29, 2022, with the application number 202211712501.3 and the application name "Cathode Materials for Sodium Batteries and Preparation Methods, Cathode Sheets, and Sodium Batteries", which The entire contents are incorporated herein by reference. Technical field The present application relates to the field of battery technology, and specifically relates to a sodium battery positive electrode material and its preparation method, a positive electrode plate, and a sodium battery. Background technique NASICON type materials are widely used as cathode materials for sodium batteries due to their three-dimensional ion diffusion channels and high charge and discharge voltages. Among them, Na 3 V 2 (PO 4 ) 2 F 3 The cathode material has more significant advantages. For example, its sodium ion diffusion coefficient is higher (about 7.2×10 -10 cm 2 /s), high ionic conductivity, and energy density can reach 507Wh/Kg. But Na 3 V 2 (PO 4 ) 2 F 3 The electronic conductivity of the material is extremely low (approximately 10 -12 S/cm), seriously restricts the material's ability to coordinate the transport of electrons and ions under large current densities, affecting the full performance of its battery performance. Currently, increasing Na 3 V 2 (PO 4 ) 2 F 3 A common means of electronic conductivity is to prepare carbon-coated Na by carbothermal reduction. 3 V 2 (PO 4 ) 2 F 3 , but the final carbon coating material is generally amorphous carbon, which has limited improvement in the electronic conductivity of the material. Contents of the invention In view of this, this application provides a sodium battery cathode material by coating I on the surface of the core active component. D /I G Carbon materials with a value in the range of greater than or equal to 0.9 and less than 1 can effectively improve the electronic conductivity and cycle performance of the material, and thus can be used to provide a battery with both higher rate performance and better long cycle performance. A first aspect of the present application provides a sodium battery cathode material. The cathode material includes a core and a coating layer coating the surface of the core; the general molecular formula of the core includes Na 3 V 2-x M x (PO 4 ) 2 F 3 , where M represents a doping element that can replace V, and the M includes at least one of Fe, Cr, Mn, Co, Ti, Ni, Cu, Zn, Mo, Nb, Zr, La and Ce, and 0 ≤x<0.2; the material of the cladding layer includes carbon material, wherein the Raman spectrum of the carbon material is I D /I G The value is y, and 0.9≤y<1; where, the I D /I G is the peak intensity ratio of the D peak and the G peak of the Raman spectrum of the carbon material, and the Raman shift of the D peak is at 1300 cm -1 -1360cm -1 within the range, and the Raman shift of the G peak is at 1580cm -1 -1600cm -1 In the range. In the above coating layer, the I of the carbon material D /I G The value is in the range of 0.9≤y<1, and the electronic conductivity of the coating layer is high. This type of material is coated on the surface of the core material, which can significantly improve the electronic conductivity of the cathode material, thereby improving the rate performance of the battery. At the same time, the carbon skeleton of the above carbon material has good structural stability and can more effectively suppress the core Na 3 V 2-x M x (PO 4 ) 2 F 3 The structural changes during the repeated deintercalation and deintercalation of lithium can significantly improve the cycle performance of the cathode material. In some embodiments, 0.92≤y≤0.98. In some embodiments, the average particle size of the cathode material is in the range of 50 nm to 2000 nm, where the average particle size is the particle size corresponding to when the cumulative quantity percentage of the cathode material reaches 50%. In some embodiments, the mass percentage of the carbon material in the cathode material is 7%-15%. In some embodiments, the thickness of the cladding layer ranges from 5 nm to 20 nm. The second aspect of this application provides a method for preparing a sodium battery cathode material, including: Mix the core raw material and the carbon source to obtain a precursor material; wherein the carbon source includes aromatic hydrocarbon-containing substances; and The precursor material is calcined to obtain a cathode material; wherein the cathode material includes a core and a coating A coating layer on the surface of the core; the general molecular formula of the core includes Na 3 V 2-x M x (PO 4 ) 2 F 3 , where M represents a doping element that can replace V, and the M includes at least one of Fe, Cr, Mn, Co, Ti, Ni, Cu, Zn, Mo, Nb, Zr, La and Ce, and 0 ≤x<0.2; the material of the cladding layer includes carbon material, wherein the Raman spectrum of the carbon material is I D /I G The value is y, and 0.9≤y<1. The above preparation method has simple process, strong controllability, high production efficiency, and can realize large-scale industrial production. In some embodiments, the aromatic hydrocarbons include monocyclic aromatic hydrocarbons and polycyclic aromatic hydrocarbons. In some embodiments, the aromatic hydrocarbon-containing material includes at least one of sulfonated asphalt, asphalt phenolate, oxidized asphalt, asphalt resin, and emulsified asphalt. In some embodiments, the calcination temperature of the calcination treatment is 600°C-800°C, and the calcination time is 10min-480min. In some embodiments, the calcination treatment includes microwave calcination; the heat preservation time of the microwave calcination is 10 min-25 min. In some embodiments, calcining the precursor material includes calcining the precursor material under a protective gas, where the protective gas may be nitrogen, argon, or helium. At least one. In some embodiments, the method further includes: carbon composite processing on the coating layer, or nanonization processing on the cathode material. In some embodiments, the average particle size of the cathode material is in the range of 50 nm to 2000 nm, where the average particle size is the particle size corresponding to when the cumulative quantity percentage of the cathode material reaches 50%. In some embodiments, the mass percentage of the carbon material in the cathode material is 7%-15%. A third aspect of the present application provides a positive electrode sheet, which contains the sodium battery positive electrode material provided by the first aspect of the present application or the sodium battery positive electrode material prepared by the preparation method provided by the second aspect of the present application. The positive electrode plate can be used to provide a battery with good rate performance and good cycle performance. The fourth aspect of the present application provides a sodium battery, which includes the positive electrode sheet provided by the third aspect of the present application. The sodium battery has high energy density, good rate performance and excellent long cycle capability. Description of drawings Figure 1 is an x-ray diffraction (XRD) spectrum of the cathode material in Examples 1-3 of the present application. Figure 2 is a thermogravimetric analysis curve of the cathode material of Examples 1-3 of the present application. Figure 3A is a Raman spectrum of the cathode material in Example 2 of the present application. Figure 3B is the Raman spectrum of the cathode material of Comparative Example 2 of the present application. Figure 4 is a scanning electron microscope (SEM) photo of the cathode material provided in Example 2 of the present application. Figure 5 is a transmission electron microscope (TEM) photo of the cathode material provided in Example 2 of the present application at different magnifications. Figure 6 is a specific capacity-cycle number curve of a battery with the cathode material of Examples 1-3 of the present application at different rates. Figure 7 shows the specific capacity-cycle number curves of batteries with the cathode materials of Comparative Examples 1-3 at different rates. Detailed ways The embodiment of the present application provides a sodium battery cathode material. The cathode material includes a core and a coating layer covering the surface of the core; the molecular formula of the core includes Na 3 V 2-x M x (PO 4 ) 2 F 3 , where M represents a doping element that can replace V, and the M element includes at least one of Fe, Cr, Mn, Co, Ti, Ni, Cu, Zn, Mo, Nb, Zr, La and Ce, and 0≤ x<0.2; the material of the cladding layer includes carbon material, where the I of the Raman spectrum of the carbon material D /I G The value is y, and 0.9≤y<1; where, I D /I G is the peak intensity ratio of the D peak and the G peak of the Raman spectrum of the carbon material. The Raman shift of the D peak is at 1300cm -1 -1360cm -1 within the range, and the Raman shift of G peak is at 1580cm -1 -1600cm -1 In the range. As we all know, Raman spectroscopy is one of the most important means of characterizing the microstructure of carbon materials and the degree of orderliness of carbon atoms. When using wavelengths of 514nm, 532nm, and 633nm as the excitation light source, there are carbon atoms with ordered arrangements. Material, its Raman spectrum has two characteristic peaks, D peak and G peak. The peak position of D peak is at 1300cm. -1 -1360cm -1 Nearby, it represents the existence of defect structures in carbon materials (that is, it represents the existence of disordered carbon), and the peak position of the G peak is at 1580 cm -1 -1600cm -1 nearby, indicating the presence of sp in the carbon material 2 Hybridized carbon (that is, representing the presence of ordered carbon atoms), and the peak intensity ratio of D peak and G peak I D /I G It can represent the degree of orderliness of the arrangement of carbon atoms in the carbon material. In the cathode material of the present application, the coating layer material of the core active component includes carbon material, and at least part of the I of the carbon material D /I GThe value is in the range of greater than or equal to 0.9 to less than 1. The orderly arrangement of carbon atoms is higher, and the electronic conductivity of the carbon material is higher, which can significantly improve the material's cooperative transport ability of electrons and ions under large current density. Furthermore, the cathode material has better rate performance. At the same time, satisfying the above I D /I G The carbon skeleton structure of the value-limited carbon material has better stability and can more effectively alleviate the structural changes of the core active components during repeated charging, making the cathode material have better long-term cycle stability. In addition, the M element in the core material replaces Na 3 V 2 (PO 4 ) 2 F 3 The V element in can effectively increase the specific capacity of the core material and further optimize the electrochemical performance of the cathode material. Controlling x within a range of less than 0.2, that is, controlling the doping amount of the M element within an appropriate range, is beneficial to ensuring the electrochemical activity of the cathode material. In this application, for example, the I of carbon material D /I G The value y can be 0.90, 0.91, 0.92, 0.93, 0.94, 0.95, 0.96, 0.97, 0.98, 0.99, 0.995, etc. In some embodiments of the present application, 0.92≤y≤0.98. That is, the I of carbon materials D /I G Values ​​are in the range 0.92-0.98. During the preparation process of the cathode material, by controlling the calcination temperature, the degree of orderly arrangement of the carbon atoms of the carbon material can be within the above range. At this time, the carbon material not only has good electronic conductivity, which can fully ensure the good rate performance of the cathode material; at the same time, it can make the cladding material have a more appropriate thickness, and thus has a strong ability to suppress changes in core size. , thereby controlling the particle size of the cathode material particles within a more appropriate range, so that the material can fully exert its electrochemical performance. In some embodiments of the present application, the average particle size of the cathode material is in the range of 50 nm-2000 nm. For example, the average particle size of the cathode material may be 50 nm, 60 nm, 70 nm, 80 nm, 90 nm, 100 nm, 200 nm, 300 nm, 500 nm, 1000 nm, 1500 nm, 2000 nm, etc. Controlling the average particle size of the cathode material within the above range will help ensure that the transmission path of sodium ions in the cathode material is short during the charge and discharge process, which is conducive to the rapid deintercalation of sodium ions; in addition, it can also control the tapping of the cathode material The density is within a more appropriate range and is less likely to agglomerate, which is beneficial to ensuring a higher energy density of the final battery. The above-mentioned average particle size specifically refers to the average particle size of the primary particles of the cathode material. In some cases, multiple primary particles aggregate to form secondary particles. In this application, the above-mentioned average particle size refers to the D50 particle size of the cathode material, specifically the particle size corresponding to when the cumulative quantity percentage of the cathode material reaches 50%; the above-mentioned D50 particle size can be determined by scanning electron microscopy (SEM). Observe the particle size of the cathode material (the number of cathode material particles in the sample is generally above 500, preferably above 1,000), and determine the particle size corresponding to when the cumulative number of cathode material particles reaches 50%. In some embodiments of the present application, in the above-mentioned cathode material, the thickness of the coating layer is in the range of 5nm-20nm. Exemplarily, the thickness of the cladding layer may be 5nm, 6nm, 7nm, 8nm, 9nm, 10nm, 11nm, 12nm, 13nm, 14nm, 15nm, 16nm, 17nm, 18nm, 19nm, 20nm, etc. At this time, it can not only effectively improve the electronic conductivity of the cathode material, but also effectively alleviate the structural changes (or structural collapse) of the core material during repeated charging and discharging, without affecting the proportion of the core material in the cathode material. That is, it will not affect the electrochemical performance of the cathode material. In addition, the thickness of the coating layer is within a suitable range, which can fully reduce the occurrence of particle agglomeration, which is beneficial to the electrochemical performance of the cathode material. In some embodiments of the present application, in the above-mentioned cathode material, the mass percentage of carbon material in the cathode material is 7%-15%. For example, the mass percentage of carbon material in the cathode material may be 7%, 8%, 9%, 10%, 11%, 12%, 13%, 14%, 14.5%, 15%, etc. Controlling the mass percentage of carbon materials within the above range will not only help improve the conductivity of the cathode material, but also ensure better cooperative transport capabilities of electrons and ions under high current density, and will not occupy the core active material, ensuring The cathode material still has a high specific capacity. It is understandable that the mass percentage of carbon material within the above range is also conducive to controlling the thickness of the coating layer of the cathode material, so that the transmission distance of ions inside the cathode material particles is shorter and the particles are less likely to agglomerate. Specifically, the mass percentage of carbon material can be characterized using a thermogravimetric analyzer. In some specific embodiments of the present application, the mass percentage of carbon material is in the range of 10%-14%; correspondingly, the thickness of the cladding layer is in the range of 14nm-18nm. At this time, the cladding layer can provide enough free electrons to maintain the electronic conductivity of the material at an optimal level without affecting the crystallinity of the core material. The crystallinity and crystal structure of the core material can still be maintained. Maintaining it in a better state makes the material have better specific capacity and better overall performance. The embodiments of the present application also provide a method for preparing a sodium battery cathode material, including: (1) Mix the core raw material with a carbon source to obtain a precursor material; where the carbon source includes aromatic hydrocarbon-containing substances; and (2) The precursor material is calcined to obtain a cathode material; the cathode material includes a core and a coating layer covering the surface of the core; the molecular formula of the core includes Na 3 V 2-x M x (PO 4 ) 2 F 3 , where M represents a doping element that can replace V, and the M element includes at least one of Fe, Cr, Mn, Co, Ti, Ni, Cu, Zn, Mo, Nb, Zr, La and Ce, and 0≤ x<0.2; the material of the cladding layer includes carbon material, wherein at least part of the Raman spectrum of the carbon material has I D /I G The value is y, and 0.9≤y<1; where, I D /I G is the peak intensity ratio of the D peak and the G peak of the Raman spectrum of the carbon material. The Raman shift of the D peak is at 1300cm -1 -1360cm -1 within the range, and the Raman shift of G peak is at 1580cm -1 -1600cm -1 In the range. The above-mentioned aromatic hydrocarbon-containing substances serve as carbon sources and can be used in the newly formed core material Na during the calcination process. 3 V 2-x M x (PO 4 ) 2 F 3 On the outer surface of the existing core material or on the outer surface of the existing core material, a coating layer with a higher degree of atomic arrangement and good skeleton structure stability can be generated in situ; and the above carbon source can achieve the temperature of orderly arrangement of atoms and the core raw material to synthesize Na 3 V 2-x M x (PO 4 ) 2 F 3 The temperature of 3 V 2-x M x (PO 4 ) 2 F 3 There are fewer crystal defects, and there is no problem of decomposition of the core material (including the newly generated core and the existing core material during the calcination process) caused by high-temperature calcination, thus producing a sodium battery with a core-shell structure. The cathode material has good electronic conductivity and strong long-term stable operation capability. The above preparation method has simple operation, strong process controllability and high production efficiency, and is suitable for large-scale industrial production. In this application, the above-mentioned carbon source contains at least one aromatic hydrocarbon. Among them, aromatic hydrocarbons can be monocyclic aromatic hydrocarbons or polycyclic aromatic hydrocarbons. Polycyclic aromatic hydrocarbons refer to substances containing two or more aromatic rings. For example, they can be biphenyl compounds or fused ring compounds. In some embodiments of the present application, the core raw material may be Na 3 V 2-x M x (PO 4 ) 2 F 3 core material. In other embodiments, the core raw material may be Na 3 V 2-x M x (PO 4 ) 2 F 3 Each element source (specifically, sodium source, vanadium source, phosphorus source, fluorine source and optional M source). In this application, taking into account the loss of alkali metal elements such as sodium and fluorine during the preparation process, each sodium source, fluorine source, etc. can be overdosed as appropriate. For example, the sodium source can be prepared at an excess of 10wt.%. In some embodiments of the present application, the carbon source includes a mixture of monocyclic aromatic hydrocarbons and polycyclic aromatic hydrocarbons. That is, the aromatic hydrocarbon-containing substance is preferably a substance rich in both monocyclic aromatic hydrocarbons and polycyclic aromatic hydrocarbons. In some specific embodiments, the above-mentioned aromatic hydrocarbon-containing substances can be by-products of refining petroleum, coal, etc., for example, at least one of sulfonated asphalt, asphalt phenoxide, oxidized asphalt, asphalt resin, and emulsified asphalt; it can also be Substances rich in monocyclic and polycyclic aromatic hydrocarbons, such as tar and coke, are produced through coking or incomplete combustion of coal and biomass. In some cases, the above-mentioned aromatic hydrocarbon-containing substances can be sulfonated asphalt. Sulfonated asphalt is a powder obtained by sulfonation of a high-viscosity liquid such as asphalt. Sulfonated asphalt is not only rich in monocyclic, Polycyclic aromatic hydrocarbons are easy to produce carbon materials with a high degree of orderly arrangement of carbon atoms and can be evenly coated on the surface of the aforementioned core material. The sources of raw materials are wide and low, which is very helpful in reducing the raw material cost of cathode materials. In some embodiments of the present application, based on the Na element in the core raw material, when the aromatic hydrocarbon-containing material is sulfonated asphalt, the ratio of the mass of the sulfonated asphalt to the mass of the sodium source in the core raw material is (1-1.67) : (2.46-7.33); when the aromatic hydrocarbon-containing substance is asphalt phenate, the ratio of the mass of asphalt phenate to the mass of the sodium source in the core raw material (1-1.67): (3.51-10.43) Within; when the above aromatic hydrocarbon-containing material is oxidized asphalt, the ratio of the mass of oxidized asphalt to the mass of the sodium source in the core raw material is within the range of (1-1.67): (3.73-11.11); when the above aromatic hydrocarbon-containing material is asphalt resin, the ratio of the mass of the asphalt resin to the mass of the sodium source in the core raw material is within the range of (1-1.67): (3.31-9.84); when the above aromatic hydrocarbon-containing material is emulsified asphalt, the mass of the emulsified asphalt is in the range of (1-1.67): (3.31-9.84) The mass ratio of the medium sodium source is in the range of (1-1.67): (3.17-9.44). In this application, in operation (2), the calcination process is performed under protective gas. Among them, the protective gas can be nitrogen, argon, helium, etc. In some embodiments of the present application, in operation (1), the method of mixing sodium source, vanadium source, M source, phosphorus source, fluorine source, and carbon source includes but is not limited to solid phase mixing method or sol-gel method. The specific operation using the solid phase mixing method can be: adding the above sodium source, vanadium source, M source, phosphorus source, fluorine source and carbon source into a ball milling device, and mixing to obtain a precursor material. For example, the above-mentioned ball milling device may be a planetary ball mill. Specifically, a certain amount of the above-mentioned sodium source, vanadium source, M source, phosphorus source, fluorine source and carbon source can be weighed, dispersed in acetone, stirred thoroughly and then transferred to a ceramic ball mill jar, and then the ceramic ball mill jar is placed in the In the planetary ball mill, ball mill at a speed of 400r/min-800r/min for 4h-10h. Subsequently, the ceramic ball mill jar is placed in a vacuum drying oven and dried at 50°C-80°C for 1h-5h to remove the acetone, and the precursor material is obtained after grinding. The specific operation using the sol-gel method can be: add the above sodium source, vanadium source, M source, phosphorus source, fluorine source and carbon source into the solvent, heat it to 60℃-85℃, stir the reaction thoroughly to form a gel, and continue The solvent in the obtained gel is evaporated to dryness by heating and stirring to obtain the above precursor material. In this application, the above-mentioned solvent is a volatile solvent, and may specifically be one or more of water, ethanol, ethylene glycol, acetone, and the like. In this application, the above-mentioned sodium source may be at least one of sodium fluoride, sodium acetate, sodium formate, sodium carbonate, sodium nitrate, sodium oxalate, sodium sulfate, sodium citrate, sodium acetylacetonate, and the like. In this application, the above-mentioned vanadium source includes, but is not limited to, at least one of the vanadium sources in which the vanadium element is trivalent, tetravalent or pentavalent in the compound. Exemplarily, the above-mentioned vanadium source may be at least one of vanadium pentoxide, vanadium tetroxide, vanadium trioxide, ammonium metavanadate, sodium metavanadate, oxygen sulfate, vanadium acetylacetonate, vanadium acetylacetonate, etc. kind. When a tetravalent or pentavalent vanadium source is used, the aforementioned carbon source can also be used as a reducing agent to reduce the high-valent V element to V 3+ . In this application, the above-mentioned M source is a compound familiar to those skilled in the art. For example, at least one of the organic metal salts, metal salts and metal oxides of the specific element corresponding to the M element. For example, when the M element is a Ti element, the M source may be at least one of tetrabutyl titanate, isopropyl titanate, tetraethyl titanate, and the like. When the M element is Zr element, the M source may be at least one of zirconium oxynitrate, zirconium acetate, zirconium acetylacetonate, zirconium oxychloride, and the like. In this application, the above-mentioned phosphorus source may be at least one of phosphoric acid, sodium phosphate, sodium dihydrogen phosphate, disodium hydrogen phosphate, ammonium dihydrogen phosphate, diammonium hydrogen phosphate, ammonium phosphate, etc. In this application, the above-mentioned fluorine source may be at least one of sodium fluoride, ammonium fluoride, hydrofluoric acid, sodium bifluoride, and the like. In some embodiments of the present application, in operation (2), during the above-mentioned calcination process, the calcination temperature is 600°C-800°C, and the calcination time is 10min-480min. The above-mentioned calcination treatment method may be microwave calcination. When using microwave calcination, the holding time is 10min-25min. For example, the holding time can be 10min, 15min, 20min, 25min, etc. In some specific embodiments of this application, The power of microwave calcination equipment is 800W-1500W. Among them, the microwave calcination equipment can be a microwave tube furnace. The short processing time of microwave calcination allows the carbon source to quickly rearrange and coat the surface of the core active components to form a uniform coating layer, and can also prevent the fluorine element from causing excessive damage during the excessively long calcination holding time. of losses. In some embodiments of the present application, the coating layer can also be carbon composite treated or the cathode material can be nanometerized to further improve the electrochemical performance of the material. Among them, carbon composite treatment means that carbon sources such as citric acid and oxalic acid that can form amorphous carbon can also be added to the precursor material for calcination. The embodiments of the present application also provide a positive electrode sheet, including the sodium battery positive electrode material provided in the embodiments of the present application or the sodium battery positive electrode material prepared by the preparation method of the embodiments of the present application. The positive electrode plate can be used to provide a battery with good rate performance and good cycle performance. In this application, the above-mentioned positive electrode sheet includes a positive electrode current collector and a positive electrode active material layer disposed on at least one side surface of the positive electrode current collector. The positive electrode active material contains the aforementioned sodium battery positive electrode material, a binder and an optional conductive agent. Among them, binders and conductive agents can be conventional choices in the battery field. The above-mentioned positive electrode current collector can be various materials suitable for use as the current collector of the positive electrode sheet, including but not limited to metal element foils, alloy foils, metal-plated polymer film materials, or the aforementioned materials coated with carbon on the surface. Among them, the metal elemental foil material can be specifically aluminum foil, the alloy foil material can be aluminum alloy foil, and the metal plated on the surface of the polymer film material can be an aluminum elemental layer or an aluminum alloy layer. The embodiments of the present application also provide a sodium battery, including the positive electrode sheet provided by the embodiments of the present application. Since the sodium battery contains the above-mentioned positive electrode material as the positive electrode active material, it has high energy density, excellent rate performance, and strong long-term cycle operation capability. The sodium battery can be used in 3C electronic products (such as mobile phones, tablets, etc.), vehicles (such as cars, boats, etc.) or other electrical equipment to improve the performance and market competitiveness of electrical equipment. Wherein, the sodium battery may be a liquid battery using liquid electrolyte, or a semi-solid or solid-state battery using semi-solid electrolyte or solid electrolyte. In some embodiments, the secondary battery may include the above-mentioned positive electrode sheet, negative electrode sheet, and a separator and electrolyte disposed between the positive electrode sheet and the negative electrode sheet. In other embodiments, a sodium battery may include a positive electrode plate, a negative electrode plate, and a semi-solid electrolyte or solid electrolyte disposed between the positive electrode plate and the negative electrode plate. In addition, when a semi-solid electrolyte or a solid electrolyte is used, the positive electrode piece and the negative electrode piece may also contain a semi-solid electrolyte material or a solid electrolyte material. The technical solution of the present application will be further described in detail below using multiple embodiments. Example 1 (1) Take a certain amount of sodium source, fluorine source (specifically NaF), vanadium source (specifically NH 4 VO 3 ), phosphorus source (specifically NH 4 H 2 PO 4 ), so that the molar ratio of sodium element: vanadium element: phosphorus element: fluorine element is 3:2:2:3; for every 1 mol of Na synthesized 3 V 2 (PO 4 ) 2 F 3 Weigh 66.7g of carbon source (specifically sulfonated asphalt), disperse the above raw materials in the solvent - acetone, stir thoroughly and transfer to a ceramic ball mill jar, and place the ceramic ball mill jar in a planetary ball mill, rotating at 500r /min speed ball milling for 6 hours. Then place the ceramic ball mill jar in a vacuum drying oven and dry it at 60°C for 3 hours to remove the acetone. After grinding, the precursor material is obtained. (2) After placing the above precursor material in the porcelain boat, transfer the porcelain boat to a microwave tube furnace, raise the temperature to a holding temperature of 700°C in a flowing argon atmosphere, hold it at 700°C for 15 minutes, and grind after cooling. Process to obtain the cathode material Na 3 V(PO 4 ) 2 F 3 @C. Among them, the thickness of the coating layer of the positive electrode material is 16.0nm, and the average particle size of the positive electrode material is 1000nm. Example 2 The only d | 1. A sodium battery cathode material, It is characterized by, The positive electrode material includes an inner core and a coating layer covering the surface of the inner core; the general molecular formula of the inner core includes Na 3 V 2-x M x (PO 4 ) 2 F 3 , where M represents a doping element that can replace V, and M includes at least one of Fe, Cr, Mn, Co, Ti, Ni, Cu, Zn, Mo, Nb, Zr, La and Ce, and 0 ≤x<0.2; the material of the cladding layer includes carbon material, wherein the Raman spectrum of the carbon material is I D /I G The value is y, and 0.9≤y<1; where, the I D /I G is the peak intensity ratio of the D peak and the G peak of the Raman spectrum of the carbon material, and the Raman shift of the D peak is at 1300 cm -1 -1360cm -1 within the range, and the Raman shift of the G peak is at 1580cm -1 -1600cm -1 In the range. 2. The cathode material according to claim 1, It is characterized by, 0.92≤y≤0.98。 3. The cathode material according to claim 1 or 2, It is characterized by, The average particle size of the positive electrode material is in the range of 50 nm to 2000 nm, where the average particle size is the particle size corresponding to when the cumulative quantity percentage of the positive electrode material reaches 50%. 4. The cathode material according to any one of claims 1-3, It is characterized by, The mass percentage of the carbon material in the cathode material is 7%-15%. 5. The cathode material according to any one of claims 1-4, It is characterized by, The thickness of the cladding layer is in the range of 5nm-20nm. 6. A preparation method of sodium battery cathode material, It is characterized by, include: Mix the core raw material and the carbon source to obtain a precursor material; wherein the carbon source includes aromatic hydrocarbon-containing substances; and The precursor material is calcined to obtain a cathode material; wherein the cathode material includes an inner core and a coating layer covering the surface of the inner core; the general molecular formula of the inner core includes Na 3 V 2-x M x (PO 4 ) 2 F 3 , where M represents a doping element that can replace V, and M includes at least one of Fe, Cr, Mn, Co, Ti, Ni, Cu, Zn, Mo, Nb, Zr, La and Ce, and 0 ≤x<0.2; the material of the cladding layer includes carbon material, wherein the Raman spectrum of the carbon material is I D /I G The value is y, and 0.9≤y<1. 7. The preparation method according to claim 6, It is characterized by, The aromatic hydrocarbons include monocyclic aromatic hydrocarbons and polycyclic aromatic hydrocarbons. 8. The preparation method according to claim 6 or 7, It is characterized by, The aromatic hydrocarbon-containing substance includes at least one of sulfonated asphalt, asphalt phenoxide, oxidized asphalt, asphalt resin and emulsified asphalt. 9. The preparation method according to any one of claims 6-8, It is characterized by, The calcination temperature of the calcination treatment is 600°C-800°C, and the calcination time is 10min-480min. 10. The preparation method according to claim 9, It is characterized by, The calcination treatment includes microwave calcination; the heat preservation time of the microwave calcination is 10min-25min. 11. The preparation method according to any one of claims 6-10, It is characterized by, The calcining process of the precursor material includes: The precursor material is calcined under a protective gas, where the protective gas may be at least one of nitrogen, argon, and helium. 12. The preparation method according to any one of claims 6-11, It is characterized by, The method also includes: The coating layer is subjected to carbon composite treatment, or the cathode material is subjected to nanonization treatment. 13. The preparation method according to any one of claims 6-12, It is characterized by, The average particle size of the positive electrode material is in the range of 50 nm to 2000 nm, where the average particle size is the particle size corresponding to when the cumulative quantity percentage of the positive electrode material reaches 50%. 14. The preparation method according to any one of claims 6-13, It is characterized by, The mass percentage of the carbon material in the cathode material is 7%-15%. 15. A positive electrode plate, It is characterized by, The positive electrode sheet includes the sodium battery positive electrode material according to any one of claims 1 to 5 or the sodium battery positive electrode material prepared by the preparation method according to any one of claims 6 to 14. 16. A sodium battery, It is characterized by, The sodium battery includes the positive electrode plate of claim 15. | BYD COMPANY LIMITED
41 | WO2024131017A1 | Non-Entry PCT-NP (In time limit)） | BYD CO LTD | Electric connector introduction¦Cell sealing materials | 2023-06-29 | 2024-06-27 | Composite pole, end plate assembly, and battery | A battery, applicable to a vehicle. The battery comprises a composite pole or an end plate assembly. The composite pole comprises a first electrode and a second electrode; the first electrode is electrically connected to the second electrode; the first electrode is configured to be electrically connected to a first battery cell; the second electrode is configured to be electrically connected to a second battery cell. At least one of the first electrode and the second electrode is used for being connected to an end plate, provided with a via hole, of the corresponding battery cell; at least one of the first electrode and the second electrode comprises a pole and a connecting assembly; the connecting assembly is sleeved on the pole and configured to be connected to the corresponding end plate; the connecting assembly and the pole are matched to form a sealing structure so as to seal the via hole in the corresponding end plate. | Composite poles, end plate assemblies and cells Cross-references to related applications This application claims priority with a filing date of December 19, 2022, application number 202211634801.4, and a patent application titled "Composite poles, end plate assemblies, batteries and vehicles", the entire contents of which are incorporated into this application by reference. Technical field The present application relates to the field of battery technology, and in particular to a composite pole, an end plate assembly having the composite pole, and a battery having the end plate assembly. Background technique With the continuous popularity of new energy vehicles, the requirements for the use of power batteries in new energy vehicles are becoming higher and higher. In the related technology, during the use of the power battery pack, because the electrolyte is not separated, the battery has a problem that the electrolyte cannot withstand high pressure. public content The present application aims to solve, at least to a certain extent, one of the technical problems in the related art. To this end, one purpose of this application is to propose a composite pole that can form a sealing structure between the pole and the end plate to achieve electrical connection and isolate the electrolyte so that the electrolyte can withstand high pressure. Another object of the present application is to provide an end plate assembly including the aforementioned composite pole. Another object of the present application is to provide a battery including the aforementioned composite pole. A composite pole according to an embodiment of the present application includes a first electrode and a second electrode, the first electrode and the second electrode are electrically connected, and the first electrode is configured to electrically connect the first battery core, so The second electrode is configured to electrically connect the second battery core; at least one of the first electrode and the second electrode is used to connect an end plate with a through hole of the battery core, the first electrode and the At least one of the second electrodes includes a pole and a connecting component. The connecting component is sleeved on the pole and is configured to connect an end plate. The connecting component cooperates with the pole to form a sealing structure. , to close the vias on the end plate. According to the composite pole according to the embodiment of the present application, by arranging a connection component suitable for closing the via hole on the end plate between the pole and the end plate, a sealing structure can be formed between the pole and the end plate to achieve electrical connection. And it can isolate the electrolyte so that the electrolyte can withstand high pressure. In addition, the composite pole according to the above embodiments of the present application may also have the following additional technical features: In some examples of the present application, the pole has opposite first and second ends in the axial direction, and the pole The first end is used to be opposite to the via hole on the end plate to electrically connect the battery core. In some examples of this application, the connection component includes: an insulating ring and an adapter piece. The insulating ring is sleeved on the pole and is fixedly connected and sealingly matched with the pole; the adapter The sheet is fixedly connected to the insulating ring and is configured for connection to the end plate. In some examples of the present application, the adapter piece is annular and is arranged around the axial direction of the pole. The inner diameter of the adapter piece is larger than the diameter of the pole, so that the adapter piece is connected to the pole. The poles are spaced apart, and the adapter piece is arranged on the insulating ring. In some examples of this application, the difference between the inner diameter of the adapter piece and the diameter of the pole is in the range of 3 mm to 10 mm. In some examples of this application, an insulation structure is provided between the adapter piece and the pole, and the insulation structure electrically isolates the adapter piece and the pole. In some examples of the present application, the second end of the pole is provided with a first flange extending in a radial direction of the pole, and the first flange extends in an axial direction around the pole. The first flange part, the insulating ring and the adapter piece are sequentially stacked along the axial direction of the pole and fixedly connected. In some examples of this application, the insulating ring is a ceramic ring, and the first flange part and the adapter piece are both welded and fixed to the ceramic ring. In some examples of this application, the composite pole further includes: a first sampling part, the first electrode and the second electrode are respectively arranged on opposite sides of the first sampling part, and the first electrode and The second electrode is electrically connected to the first sampling member, and the first sampling member is configured to be electrically connected to a sampling circuit. In some examples of the present application, the first electrode and the second electrode are arranged on opposite sides of the first sampling piece, and the first sampling piece is in a sheet shape. The end plate assembly according to the embodiment of the present application includes: an end plate, the aforementioned composite pole, the end plate has an opposite first side and a second side, the end plate is provided with a through hole; the connection component is stacked on the first side of the end plate, and the first end of the pole extends from the through hole into the second side of the end plate for electrically connecting the battery core body, and the connecting component and the The pole cooperates to close the via hole. According to the end plate assembly according to the embodiment of the present application, by applying the aforementioned composite pole to the end plate assembly, the electrical connection can be achieved while also being able to isolate the electrolyte, which is beneficial to improving the stability and safety during application. In some examples of this application, a sinking groove is provided on the first side of the end plate, the sinking groove surrounds the via hole, and at least a part of the connecting component is embedded in the sinking groove. A battery according to an embodiment of the present application includes: a first battery cell, a second battery cell and the aforementioned composite pole. The composite pole is disposed between the first battery core and the second battery core. The first electrode is electrically connected to the first battery core, and the second electrode is electrically connected to the second battery core. According to the battery according to the embodiment of the present application, by applying the aforementioned composite pole, the electrolyte can be isolated, so that the electrolyte can withstand high voltage, which is beneficial to improving the safety of the battery. In some examples of this application, the battery includes: a battery core body and the aforementioned end plate assembly, the end plate covers the end of the battery core body, and the first end of the pole is electrically connected to the battery Core body. According to the battery according to the embodiment of the present application, by applying the aforementioned end plate assembly to the battery, it is possible to realize electrical connection and at the same time isolate the electrolyte, which is beneficial to improving the stability and safety during application. Description of drawings Figure 1 is a schematic structural diagram of a composite pole in some embodiments of the present application. Figure 2 is a schematic structural diagram of a composite pole in some embodiments of the present application (showing the first electrode, the second electrode and the first sampling member). Figure 3 is a schematic structural diagram of an end plate assembly in some embodiments of the present application. Figure 4 is a cross-sectional view of an end plate assembly in some embodiments of the present application. Figure 5 is a schematic structural diagram of a battery in some embodiments of the present application. Reference signs: 100. Battery; 10a, first electrode; 10b, second electrode; 11. pole; 111. first flange portion; 112. resistor Connection part; 12. Connection component; 121. Insulation ring; 122. Adapter piece; 1221. First ring part; 1222. Second ring part; 1223. Connection part; 13. Step part; 20. End plate assembly; 211 , end plate; 201, via hole; 202, sinking groove; 30, composite pole; 33, first sampling piece; 41, first battery core; 42, second battery core. Detailed ways The embodiments of the present application are described in detail below. Examples of the embodiments are shown in the accompanying drawings, wherein the same or similar reference numerals throughout represent the same or similar elements or elements with the same or similar functions. The embodiments described below with reference to the drawings are exemplary and are intended to explain the present application, but should not be construed as limiting the present application. 1 to 5 , the composite pole 30 according to the embodiment of the present application may include a first electrode 10a and a second electrode 10b, and the first electrode 10a and the second electrode 10b are electrically connected. The first electrode 10a is configured to electrically connect the first battery core 41, and the second electrode 10b is configured to electrically connect the second battery core 42 to achieve electrical connection. Further, at least one of the first electrode 10a and the second electrode 10b is used to connect the end plate 211 with the through hole 201 of the battery core, and at least one of the first electrode 10a and the second electrode 10b includes a pole 11 and a connection Component 12. The connecting component 12 is sleeved on the pole 11 and is configured to connect the end plate 211. The connecting component 12 cooperates with the pole 11 to form a sealing structure to close the via hole 201 on the end plate 211. Specifically, by disposing the connection component 12 between the pole 11 and the end plate 211 and suitable for closing the through hole 201 on the end plate 211, a sealing structure can be formed between the pole 11 and the end plate 211 to achieve electrical connection. and able to isolate Electrolyte. According to the composite pole 30 of the embodiment of the present application, when at least one of the first electrode 10a and the second electrode 10b is configured as an electrode including the pole 11 and the connection component 12, there is a gap between the first electrode 10a and the second motor. There is a sealing structure formed by the connection component 12 and the pole 11. Therefore, the electrolyte can be isolated between the first electrode 10a and the second electrode 10b. Of course, both the first electrode 10a and the second electrode 10b may include pole posts 11 and connection components 12, which can further improve the isolation effect of the electrolyte and improve safety. It should be noted that FIG. 1 shows the structure of the first electrode 10a and the structure of the second electrode 10b. The structures of the first electrode 10a and the second electrode 10b may be the same. Specifically, the first electrode 10a may include an electrode. The post 11 and the connecting component 12, the second electrode 10b can also include the pole 11 and the connecting component 12, or both the first electrode 10a and the second electrode 10b include the pole 11 and the connecting component 12. In some embodiments of the present application, the pole 11 has an opposite first end and a second end in the axial direction. As shown in Figure 1 , the axial direction of the pole 11 is the left-right direction in the figure. The pole 11 The first end of can be the left end of the pole 11; the second end of the pole 11 can be the right end of the pole 11. The first end of the pole 11 is used to face the via hole 201 on the end plate 211 to electrically connect the battery core. The connecting component 12 is sleeved on the pole 11 and is configured to connect the end plate 211. The connecting component 12 and The pole posts 11 are matched into a sealing structure to close the via holes 201 on the end plate 211 . That is to say, one end of the pole 11 passes through the through hole 201 of the end plate 211 and is electrically connected to the battery core, which can achieve the conductive effect, and the connection component 12 sleeved on the pole 11 can close the via hole on the end plate 211 201, can realize the isolation of electrolyte, avoid electrolyte leakage, and improve the stability and safety of electrode work. 1 , in some embodiments of the present application, the connection component 12 includes: an insulating ring 121 and an adapter piece 122. Specifically, the insulating ring 121 is sleeved on the pole 11 and is fixedly connected and sealed with the pole 11. Cooperation can improve connection stability, form a sealing structure, and play an insulating effect. Further, the adapter piece 122 is fixedly connected to the insulating ring 121 and is configured to connect the end plate 211 . Specifically, the adapter piece 122 is connected to the insulating ring 121 and the end plate 211 respectively, and the adapter piece 122 is fixedly connected to the insulating ring 121, so that there is no contact between the pole post 11 and the end plate 211 through the connecting component 12. , the sealing between the pole 11 and the end plate 211 is achieved, which is beneficial to improving the sealing effect. Among them, the insulating ring 121 and the adapter piece 122 of the present application can be configured as an integrated structure or as a split structure. For example, the adapter piece 122 and the insulating ring 121 are integrally formed; or the adapter piece 122 and the insulating ring 121 are formed separately and then assembled together. In addition, the adapter piece 122 and the insulation ring 121 can be made of the same material; or the adapter piece 122 and the insulation ring 121 can be made of different materials. Among them, the insulating ring 121 of the present application can be made of ceramic material, and the adapter piece 121 can be made of aluminum. The insulating ring 121 and the adapter piece 122 are formed separately and connected together by welding. In addition, the adapter piece 122 in this application is used to connect the end plate 211 to realize the connection between the electrode and the end plate 211. For example, the adapter piece 122 can be laminated and welded to the end plate 211. 1 and 2 , in some embodiments of the present application, the adapter piece 122 is annular to be adapted to connect with the end plate 211 The via holes 201 on the pole match the pole 11 and have high structural stability. Specifically, the adapter piece 122 is arranged around the axial direction of the pole 11. The inner diameter of the adapter piece 122 is larger than the diameter of the pole 11, so that the adapter piece 122 can rotate The connecting piece 122 is spaced apart from the pole post 11, which can prevent the pole post 11 from contacting the adapter piece 122, thereby avoiding a short circuit. The adapter piece 122 is arranged on the insulating ring 121, which can prevent the adapter piece 122 from conducting electricity, which is beneficial to improving the insulation. Effect. In some embodiments of the present application, the difference between the inner diameter of the adapter piece 122 and the diameter of the pole 11 is in the range of 3 mm to 10 mm. That is to say, the inner diameter of the adapter piece 122 is larger than the diameter of the pole 11 . diameter, the difference between the inner diameter of the adapter piece 122 and the diameter of the outer circumferential surface of the pole 11 is greater than or equal to 3 mm and less than or equal to 10 mm, so that the inner surface of the adapter piece 122 is in contact with the outer diameter of the pole 11 The surfaces are spaced apart to prevent the electricity from the adapter piece 122 from being transmitted to the pole 11 . More specifically, a safety distance is provided between the adapter piece 122 and the pole 11 to improve safety. For example, the difference between the inner diameter of the adapter piece 122 and the diameter of the pole 11 may be 5 mm, 8 mm, etc. In other words, the safety distance can ensure the safety of the electrodes, and can also prevent the distance between the adapter piece 122 and the pole 11 from being too large, thereby increasing the size of the battery 100 . Of course, the difference between the inner diameter of the adapter piece 122 and the diameter of the pole post 11 can also be set to less than 3 mm or greater than 10 mm according to the actual situation, for example, the difference between the inner diameter of the adapter piece 122 and the diameter of the pole post 11 Set to 2 mm or 12 mm, etc., the application is not limited thereto. Of course, there can be many different insulation methods between the adapter piece 122 and the pole 11 in this application. For example, an insulation structure can also be provided between the adapter piece 122 and the pole 11 , and the insulation structure can connect the adapter piece 122 to the pole 11 . 122 is electrically isolated from the pole 11 to improve the insulation isolation effect. Specifically, an insulating baffle can be disposed between the adapter piece 122 and the pole 11 , and the insulating baffle is disposed between the adapter piece 122 and the pole 11 to completely separate it. In this case, the insulating baffle has sufficient When the insulation capability is high, the adapter piece 122 , the insulation baffle and the pole post 11 can be stacked together, and there can be no gap or only a small gap between the adapter piece 122 , the insulation barrier and the pole post 11 . The insulation structure can also be provided in other forms, for example, insulating glue is filled between the adapter piece 122 and the pole 11 . In addition, the above descriptions are only some specific implementations of the present application and are not intended to limit the scope of protection of the present application. Insulating structures in related technologies can also be applied to the present application. Referring to Figure 1, in some embodiments of the present application, the first end of the pole 11 is provided with a step portion 13. The step portion 13 can improve the stability of the cooperation between the pole 11 and the battery core, and is conducive to improving structural stability. 1 and 2 , in some embodiments of the present application, the second end of the pole 11 is provided with a first flange portion 111 extending in the radial direction of the pole 11 , and the first flange portion 111 is in the shape of a circumferential pole. The pole 11 has an axially surrounding annular shape, and the first flange portion 111 can play a supporting role at the end of the pole pole 11 to improve the structural stability of the pole pole 11 , wherein the first flange portion 111 and the insulating ring 121 and the adapter piece 122 are sequentially stacked along the axial direction of the pole 11 and fixedly connected, thereby forming a multi-layer stacked structure in the axial direction to improve the structural strength, facilitate spatial arrangement, and improve the overall structural stability of the electrode. Specifically, the first flange portion 111 is connected to the second end of the pole 11 and extends annularly along the radial direction of the second end of the pole 11 . The end of the first flange portion 111 away from the pole 11 An abutment portion 112 is provided, the abutment portion 112 is configured to be adapted to engage with the insulating ring. 121 abutting form, for example, the abutting portion 112 is in a long strip shape, and one side surface of the abutting portion 112 is configured in a plane shape suitable for fitting with the outer surface of the insulating ring 121 to improve the insulation between the first flange portion 111 and the insulating ring 121 . Stability of ring 121 connection. That is to say, during application, the adapter piece 122 , the insulating ring 121 and the contact portion 112 are stacked and connected along the axial direction of the pole 11 . More specifically, there is a gap between the first flange portion 111 and the insulating ring 121 to simplify the battery structure and reduce the weight of the battery. In some embodiments of the present application, the insulating ring 121 is a ceramic ring, so that the insulating ring 121 has good chemical stability and thermal stability, and can also improve corrosion resistance and prevent the insulating ring 121 from being corroded by the electrolyte. Specifically, the first flange part 111 and the adapter piece 122 are both welded and fixed with the ceramic ring, which can improve the stability of the connection, and the welded connection is conducive to improving the sealing effect. In addition, the insulating ring 121 can also be provided to be welded and connected to the pole 11 . 2 and 4, in some embodiments of the present application, the composite pole 30 also includes a first sampling member 33, and the first electrode 10a and the second electrode 10b are respectively provided on opposite sides of the first sampling member 33, and The first electrode 10a and the second electrode 10b are electrically connected to the first sampling member 33, which is configured for electrically connecting the sampling circuit. That is to say, by disposing the first sampling part 33 for intermediate switching sampling between the first electrode 10a and the second electrode 10b, the first electrode 10a and the first sampling part 33 are electrically connected, and the second electrode 10b It is electrically connected to the first sampling member 33 to facilitate obtaining the voltage of the first electrode 10a and the second electrode 10b, and to facilitate management and control of the composite pole 30. Optionally, the first sampling member 33 can be made of metal material to improve the conductive effect, for example, it can be made of aluminum. Furthermore, the pole 11 can be made of metal materials. For example, the positive pole can be made of aluminum, and the negative pole can be made of copper, or the same material such as nickel, iron, etc. In some embodiments of the present application, the first electrode 10a and the second electrode 10b are arranged on opposite sides of the first sampling member 33, which can facilitate the first sampling member 33 to be directly connected to the first electrode 10a and the second electrode 10b. Moreover, the first sampling member 33 is in a sheet shape, which is beneficial to increasing the contact area between the first sampling member 33 and the first electrode 10a and the second electrode 10b, improving the electrical connection effect, and is beneficial to spatial arrangement, and is beneficial to reducing the volume of the battery 100. 1 to 5 , the end plate assembly 20 according to the embodiment of the present application may include: an end plate 211 and the aforementioned composite pole 30 . The end plate 211 has an opposite first side and a second side. The first side of the end plate 211 may be the side away from the internal space of the battery core body, and the second side of the end plate 211 may be the side facing the internal space of the battery core body; in addition, with reference to Figure 4, the end plate 211 The first side may be the right side of the end plate 211 , and the second side of the end plate 211 may be the left side of the end plate 211 . The end plate 211 is provided with a through hole 201, the connecting component 12 is stacked on the first side of the end plate 211, and the first end of the pole 11 extends from the through hole 201 into the second side of the end plate 211 for electrically connecting the cells. The main body, and the connecting component 12 cooperates with the pole 11 to close the via hole 201 . That is to say, the first end of the pole 11 can pass through the through hole 201 to achieve electrical connection with the battery core body on the second side of the end plate 211, and the second end of the pole 11 is located on the first side of the end plate 211. The component 12 is sleeved on the pole 11, plays a sealing role between the pole 11 and the first side of the end plate 211, and connects the component 12 to the first side of the end plate 211. Stacked connections can improve the sealing effect, improve the effect of isolating the electrolyte, and also improve the stability of the connection. According to the end plate assembly 20 of the embodiment of the present application, the pole 11 is sealingly connected through the connection assembly 12 on the first side of the end plate 211, and the pole 11 is electrically connected to the battery core body on the second side of the end plate 211, so that the end plate The component 20 can realize electrical connection while also isolating the electrolyte, which is beneficial to improving the stability and safety during application. 4 , in some embodiments of the present application, a sinking groove 202 is provided on the first side of the end plate 211 , the sinking groove 202 surrounds the via hole 201 , and at least a part of the connection component 12 is embedded in the sinking groove 202 . Specifically, the sinking groove 202 can improve the stability of the connection component 12 at the through hole 201 and help increase the contact area between the connecting component 12 and the end plate 211. At least a part of the connecting component 12 is embedded in the sinking groove 202, which can improve the connection component 12 The tightness of the connection with the end plate 211 is beneficial to improving the structural stability and sealing effect. 1 and 4, according to the end plate assembly 20 of the embodiment of the present application, the adapter piece 122 includes a first ring part 1221, a second ring part 1222 and a connecting part 1223. The connecting part 1223 is connected to the first ring part 1221 and the connecting part 1223 respectively. The second ring part 1222 is connected along the axial direction of the pole 11 , and the connecting part 1223 is connected between the first ring part 1221 and the second ring part 1222 , wherein the diameter of the first ring part 1221 is larger than that of the second ring part 1222 diameter. During assembly, the first ring part 1221 is embedded in the sinking groove 202 , the second ring part 1222 is located on the first side of the end plate 211 , and the second ring part 1222 is stacked and connected with the insulating ring 121 . 5, the battery 100 according to the embodiment of the present application includes: a first battery cell 41, a second battery cell 42 and the aforementioned composite pole 30. The composite pole 30 is provided on the first battery cell 41 and the second battery cell 42. In between, the first electrode 10a is electrically connected to the first battery core 41, and the second electrode 10b is electrically connected to the second battery core 42. In some embodiments of the present application, a shell is provided on the periphery of the first battery core 41 and the second battery core 42 to be suitable for protecting the battery core, where the shell may be an aluminum shell. According to the battery 100 according to the embodiment of the present application, by applying the aforementioned composite pole 30, the electrolyte can be isolated, so that the electrolyte can withstand high pressure, which is beneficial to improving the safety of the battery 100. The battery according to the embodiment of the present application includes: a battery core body and the aforementioned end plate assembly 20. The end plate 211 covers the end of the battery core body to isolate the electrolyte. The end plate 211 can also play a supporting and protective role. The structural stability of the elevator battery 100 is improved, and the first end of the pole 11 is electrically connected to the battery core body to realize the electrical connection between the pole 11 and the battery core. According to the battery according to the embodiment of the present application, by applying the aforementioned end plate assembly 20 to the battery, the end plate 211 covers the end of the battery core body, and the pole post 11 is electrically connected to the battery core body, thereby achieving electrical connection and isolating electrolysis. fluid to improve battery application stability and safety. The battery 100 according to the embodiment of the present application can be applied to vehicles. By applying the aforementioned battery 100 to vehicles, the safety of vehicle operation can be improved. In the description of this application, it should be understood that the orientation or positional relationship indicated by the terms "inner", "outer", "axial", "radial", "circumferential", etc. is based on the orientation shown in the drawings. or positional relationship is only for the convenience of describing the present application and simplifying the description, and does not indicate or imply that the device or element referred to must have a specific orientation, be constructed in a specific orientation, and operation and therefore cannot be construed as a limitation on this application. In addition, the terms “first” and “second” are used for descriptive purposes only and cannot be understood as indicating or implying relative importance or implicitly indicating the quantity of indicated technical features. Therefore, features defined as "first" and "second" may explicitly or implicitly include at least one of these features. In the description of this application, "plurality" means at least two, such as two, three, etc., unless otherwise expressly and specifically limited. In this application, unless otherwise clearly stated and limited, the terms "installation", "connection", "connection", "fixing" and other terms should be understood in a broad sense. For example, it can be a fixed connection or a detachable connection. , or integrated into one; it can be a mechanical connection or an electrical connection; it can be a direct connection or an indirect connection through an intermediate medium; it can be an internal connection between two elements or an interactive relationship between two elements, unless otherwise specified limitations. For those of ordinary skill in the art, the specific meanings of the above terms in this application can be understood according to specific circumstances. In this application, unless otherwise expressly stated and limited, a first feature "on" or "below" a second feature may mean that the first and second features are in direct contact, or the first and second features are in indirect contact through an intermediary. touch. Furthermore, the terms "above", "above" and "above" the first feature is above the second feature may mean that the first feature is directly above or diagonally above the second feature, or simply means that the first feature is higher in level than the second feature. "Below", "below" and "beneath" the first feature to the second feature may mean that the first feature is directly below or diagonally below the second feature, or simply means that the first feature is less horizontally than the second feature. In the description of this specification, reference to the terms "one embodiment," "some embodiments," "an example," "specific examples," or "some examples" or the like means that specific features are described in connection with the embodiment or example. , structures, materials or features are included in at least one embodiment or example of the present application. In this specifi | 1. A composite pole (30), in, It includes a first electrode (10a) and a second electrode (10b), the first electrode (10a) and the second electrode (10b) are electrically connected, and the first electrode (10a) is configured to electrically connect the first electrode (10a) to the second electrode (10b). An electric core (41), the second electrode (10b) is configured to electrically connect the second electric core (42); At least one of the first electrode (10a) and the second electrode (10b) is used to connect the end plate (211) with a through hole (201) of the battery core. The first electrode (10a) and the At least one of the second electrodes (10b) includes a pole (11) and a connecting component (12). The connecting component (12) is sleeved on the pole (11) and is configured for connecting terminals. The plate (211), the connecting component (12) and the pole (11) cooperate to form a sealing structure to close the via hole (201) on the end plate (211). 2. The composite pole (30) according to claim 1, in, The pole (11) has opposite first and second ends in the axial direction, and the first end of the pole (11) is used to face the through hole (201) on the end plate (211). Connect the cells electrically. 3. The composite pole (30) according to claim 2, in, The connection component (12) includes: Insulating ring (121), the insulating ring (121) is sleeved on the pole (11), and is fixedly connected and sealed with the pole (11); and An adapter piece (122) is fixedly connected to the insulating ring (121) and is configured to connect the end plate (211). 4. The composite pole (30) according to claim 3, in, The adapter piece (122) is annular and is arranged around the axial direction of the pole (11). The inner diameter of the adapter piece (122) is larger than the diameter of the pole (11), so that the The adapter piece (122) is spaced apart from the pole (11), and the adapter piece (122) is arranged on the insulating ring (121). 5. The composite pole (30) according to claim 3 or 4, in, The difference between the inner diameter of the adapter piece (122) and the diameter of the pole (11) is in the range of 3 mm to 10 mm. 6. The composite pole (30) according to claim 4 or 5, in, An insulation structure is provided between the adapter piece (122) and the pole (11), and the insulation structure electrically isolates the adapter piece (122) from the pole (11). 7. The composite pole (30) according to any one of claims 3-6, in, The second end of the pole (11) is provided with a first flange portion (111) extending along the radial direction of the pole (11), and the first flange portion (111) is formed around the pole. The axially surrounding annular shape of (11), the first flange portion (111), the insulating ring (121) and the adapter piece (122) are sequentially stacked along the axial direction of the pole (11) , and secure the connection. 8. The composite pole (30) according to claim 7, in, The insulation ring (121) is a ceramic ring, and the first flange portion (111) and the adapter piece (122) are welded and fixed to the ceramic ring. 9. The composite pole (30) according to any one of claims 1-8, in, The composite pole (30) also includes: A first sampling part (33), the first electrode (10a) and the second electrode (10b) are respectively arranged on opposite sides of the first sampling part (33), and the first electrode (10a) The second electrode (10b) is electrically connected to the first sampling member (33), and the first sampling member (33) is configured for electrically connecting a sampling circuit. 10. The composite pole (30) according to claim 9, in, The first electrode (10a) and the second electrode (10b) are arranged on opposite sides of the first sampling member (33), and the first sampling member (33) is in a sheet shape. 11. An end plate assembly (20), in, include: An end plate (211), the end plate (211) has an opposite first side and a second side, and the end plate (211) is provided with a through hole (201); The composite pole (30) according to any one of claims 1-10, the connecting component (12) is laminated on the first side of the end plate (211), and the pole (11) The first end extends from the through hole (201) into the second side of the end plate (211) for electrically connecting the battery core body, and the connection component (12) cooperates with the pole post (11) The via hole (201) is closed. 12. End plate assembly (20) according to claim 11, in, A sinking groove (202) is provided on the first side of the end plate (211). The sinking groove (202) surrounds the through hole (201). At least a part of the connecting component (12) is embedded in the sinking groove. (202). 13. A battery (100), in, include: The first battery cell (41) and the second battery cell (42); and The composite pole (30) according to any one of claims 1-12, the composite pole (30) is provided between the first battery core (41) and the second battery core (42). During the period, the first electrode (10a) is electrically connected to the first battery core (41), and the second electrode (10b) is electrically connected to the second battery core (42). 14. The battery (100) according to claim 13, in, include: Battery core body; and The end plate assembly (20) according to claim 11 or 12, the end plate (211) covers the end of the battery core body, and the first end of the pole (11) is electrically connected to the Battery body. | BYD COMPANY LIMITED
42 | WO2024109904A1 | Non-Entry PCT-NP (In time limit)） | BYD CO LTD | Negative electrodes¦Secondary cells | 2023-11-23 | 2024-05-30 | Negative electrode sheet, lithium battery, and electric device | A negative electrode sheet, comprising a negative electrode current collector as well as a capacity providing layer, a conductive bonding layer, and a fast ion conductor layer which are sequentially stacked on at least one side surface of the negative electrode current collector, wherein the capacity providing layer comprises a first negative electrode active material, a first binder, and a first conductive agent, the fast ion conductor layer comprises a carbon active material, a lithium superionic conductor, a second binder, and a second conductive agent, and the specific capacity of the first negative electrode active material is greater than that of the carbon active material. A lithium battery, comprising the negative electrode sheet. An electric device, comprising the lithium battery having the negative electrode sheet. | Negative electrode plates, lithium batteries and electrical equipment This application claims priority to the Chinese patent application submitted to the China Patent Office on November 23, 2022, with the application number 202211474567.3 and the application name "Anode Plate and Lithium Battery and Electrical Equipment", the entire content of which is incorporated by reference in in this application. Technical field This application relates to the technical field of lithium-ion batteries, and specifically relates to a negative electrode plate, lithium battery and electrical equipment. Background technique In related technologies, lithium-ion batteries generally use graphite as the negative electrode active material. In order to meet the needs of increasing battery energy density, the thickness of the positive and negative electrodes are constantly increasing, but this will lead to the deterioration of the battery's fast charging performance. Contents of the invention In view of this, this application provides a negative electrode plate, a lithium battery and electrical equipment to solve the problem that lithium batteries cannot achieve both high energy density and good fast charging performance. The first aspect of this application provides a negative electrode sheet, which includes a negative electrode current collector, a capacity providing layer, a fast ion conductor layer and a conductive adhesive layer. The capacity providing layer is laminated on at least one side surface in the thickness direction of the negative electrode current collector, and the capacity providing layer includes a first negative electrode active material, a first binder and a first conductive agent. The fast ion conductor layer is stacked on a surface of the capacity providing layer facing away from the negative electrode current collector. The fast ion conductor layer includes a carbon active material, a lithium superion conductor, a second binder and a second conductive agent, and the specific capacity of the first negative active material is greater than the specific capacity of the carbon active material. The conductive bonding layer is disposed between the capacity providing layer and the fast ion conductor layer. The structure of the above-mentioned negative electrode piece makes good use of the concentration gradient difference of lithium ions at different positions of the negative electrode piece. Among them, the fast ion conductor layer with strong ion conductivity is on the top layer, close to the separator, which can improve the lithium ion concentration of the overall electrode piece. Transmission performance reduces the lithium ion concentration on the negative electrode surface during high-current charging, thereby reducing the risk of lithium precipitation; the capacity providing layer is located below the fast ion conductor layer and close to the negative electrode current collector, which ensures better dynamic performance of the overall negative electrode piece. It is beneficial to improve the fast charging performance. At the same time, the capacity providing layer contains the first negative active material with a higher specific capacity than the carbon active material. This layer is the main capacity providing layer. Its existence can ensure that when the thickness of the negative electrode sheet is thin, the battery's The energy density is still high; the conductive adhesive layer is between the two layers, which can stabilize the connection between the two layers, release buffer space for the volume expansion of the negative electrode during charging, and improve the cycle performance of the battery. Therefore, the negative electrode plate adopts a unique three-layer coating structure, which not only ensures the ultra-high specific capacity of the negative electrode, but also ensures fast lithium ion transmission, improves fast charging performance, and also has good cycle performance. In a second aspect, the present application provides a lithium battery, which includes the negative electrode plate as described in the first aspect of the present application. Due to the use of the above-mentioned negative electrode plate, the lithium battery has high capacity, high energy density, short charging time and good cycle performance. In a third aspect, this application provides an electrical device, which is provided with the lithium battery described in the second aspect of this application. Description of drawings Figure 1 is a schematic structural diagram of a negative electrode plate provided in an embodiment of the present application. Figure 2 is a normal temperature fast charge cycle performance curve diagram of a soft-pack battery made from the negative electrode sheet of Examples 1-8 of the present application and a soft-pack battery made from the negative electrode sheet of Comparative Examples 1-4. Detailed ways The technical solutions of the embodiments of the present application will be described below with reference to the accompanying drawings. Referring to FIG. 1 , an embodiment of the present application provides a negative electrode sheet 100 , including a negative electrode current collector 10 and a capacity providing layer 21 , a conductive adhesive layer and a conductive adhesive layer laminated on at least one surface of the negative electrode current collector 10 in the thickness direction Z. Junction layer 22 and fast ion conductor layer 23, wherein the capacity providing layer 21 includes a first negative active material, a first binder and a first conductive agent, and the fast ion conductor layer 23 includes a carbon active material (i.e., a second negative active material). material), a lithium superion conductor, a second binder and a second conductive agent, and the specific capacity of the first negative active material is greater than the specific capacity of the carbon active material. Obviously, for the conductive adhesive layer 22, it can be known from the name that it includes a conductive agent and a binder (for clearer description, it can be called a third conductive agent and a third binder respectively). The thickness direction Z of the negative electrode current collector 10 refers to the stacking direction of the capacity providing layer 21, the conductive adhesive layer 22 and the fast ion conductor layer 23, and is parallel to the negative electrode current collector 10, the capacity providing layer 21, the conductive adhesive layer 22 and the fast ion conductor layer 23. thickness direction of the ion conductor layer 23 . The stacked structure of the capacity providing layer 21, the conductive adhesive layer 22 and the fast ion conductor layer 23 constitutes the negative electrode coating 20 of the negative electrode sheet 100, wherein the fast ion conductor layer 23 is the uppermost layer away from the negative electrode current collector 10 and close to the separator. , when the battery is charging, it is the first to receive the lithium ions released from the positive electrode. Based on its excellent lithium ion transmission capacity and the fast lithium ion channel it has built, it can conduct the lithium ions on the surface of the negative electrode with the largest lithium ion concentration as quickly as possible. Reduce the concentration gradient to prevent lithium ions from being directly reduced to metallic lithium on the surface of the negative electrode because there is no time to react with the negative electrode material. Especially during high-current fast charging, it is ensured that lithium does not precipitate in the area with the highest lithium ion concentration. The capacity providing layer 21 that mainly provides capacity is at the bottom, close to the negative electrode current collector 10, and contains the first negative electrode active material with a high specific capacity. When the battery has a higher energy density, the thickness of the negative electrode sheet 100 can be made thinner. , which can reduce the shuttle path of lithium ions and improve the rate performance; in addition, the first negative active material with a high specific capacity generally has poor dynamic properties. Placing it at the bottom of the current collector away from the separator can be better optimized. The fast charging performance of the battery. In addition, without the fast ion conductor layer 23, the first negative active material will participate in a large current reaction at the beginning, which will deteriorate the overall dynamic performance of the electrode piece. The conductive adhesive layer 22 in the middle serves as a connecting link between the capacity providing layer 21 and the fast ion conductor layer 23, which can make the upper and lower layers more tightly bonded and avoid cracks and layers at the interface between the upper and lower layers during the battery cycle. separation, etc.; in addition, the conductive adhesive layer 22 has a certain degree of toughness and can also play a certain volume buffering role, releasing a certain space for the volume expansion of the upper and lower layers containing active materials during the charging process, and providing space for them to The volume shrinks during the discharge process to compensate for a certain space, especially when the volume of the first active material contained in the capacity providing layer 21 changes greatly during the charge and discharge process, The conductive adhesive layer 22 with a certain elasticity can provide a certain buffer for its volume expansion during the charging process, thereby reducing the volume change rate of the negative electrode piece 100 during the charge and discharge cycle, and improving the cycle performance of the battery. Therefore, the negative electrode coating on the negative electrode plate 100 adopts a unique three-layer structure, which not only ensures the ultra-high specific capacity of the negative electrode, but also improves the battery's fast charging performance and enables the battery to have good cycle performance. The "specific capacity" mentioned in this article refers to the mass specific capacity, that is, the amount of electricity that can be released by the battery or active material per unit mass. In addition, the above "specific capacity" may specifically mean that the theoretical specific capacity of the first negative active material is greater than the theoretical specific capacity of the carbon active material, or it means that the actual specific capacity of the first negative active material is greater than the actual specific capacity of the carbon active material. . Theoretical specific capacity refers to the amount of charge released or absorbed per unit mass of the active material (such as negative electrode or positive electrode material) in the battery when it reacts completely. Theoretical specific capacity is based on theoretical calculations of chemical reactions, assuming that all active materials participate in the reaction, and does not take into account losses and limitations in the actual battery structure and operation. Actual capacity refers to the actual amount of electricity that a battery or active material can output under certain discharge conditions. In the embodiment of the present application, in the thickness direction Z of the negative electrode current collector 10, the thickness ratio of the fast ion conductor layer 23, the conductive adhesive layer 22, and the capacity providing layer 21 is (3-5): 1: (4-6 ). Specifically, the thickness ratio may be 3:1:6, 4:1:5, 5:1:4, 3:1:4, 4:1:4, etc. Among them, the conductive adhesive layer 22 has the thinnest thickness, which can play a conductive connection role without reducing the total capacity of the entire negative electrode piece 100 and the energy density of the battery core due to its lack of electrochemical activity; in addition, , the thickness of the conductive adhesive layer 22 is not much different from the thickness of the capacity providing layer 21, the fast ion conductor layer 23, etc., which can ensure that it can effectively play the volume buffering role. The thicknesses of the capacity providing layer 21 and the fast ion conductor layer 23 can be freely adjusted as needed, specifically according to the required total capacity of the negative electrode and the amount of the first negative electrode active material with a high specific capacity added. In some embodiments of the present application, the thickness of the capacity providing layer 21 is greater than or equal to the thickness of the fast ion conductor layer 23 . This is more conducive to ensuring a higher energy density of the battery. In the embodiment of the present application, for one side of the negative electrode current collector 10, the sum of the thicknesses of the capacity providing layer 21, the conductive adhesive layer 22 and the fast ion conductor layer 23 is 60 μm-100 μm. That is, the thickness of the negative electrode coating 20 on one side is 60 μm to 100 μm. An appropriate thickness of the negative electrode coating 20 can ensure that the coating process is less difficult to implement and does not affect the fast charging performance of the battery due to excessive thickness. Specifically, the sum of the above thicknesses may be 60 μm, 65 μm, 70 μm, 75 μm, 80 μm, 85 μm, 90 μm, 95 μm or 100 μm, etc. In some embodiments, the thickness of the conductive adhesive layer 22 may be 6 μm-10 μm, such as 6 μm, 6.5 μm, 7 μm, 7.5 μm, 8 μm, 8.3 μm, 9 μm, 9.5 μm or 10 μm, etc., preferably 6 μm-8 μm. The thickness of the capacity providing layer 21 may be 24 μm-60 μm, such as 24 μm, 25 μm, 30 μm, 32 μm, 35 μm, 40 μm, 42 μm, 50 μm, 55 μm or 60 μm, etc.; the thickness of the fast ion conductor layer 23 may be 18 μm-50 μm, such as 18 μm. , 20 μm, 24 μm, 25 μm, 28 μm, 30 μm, 35 μm, 40 μm, 45 μm, 48 μm or 50 μm, etc., preferably 18 μm-30 μm. In this application, although the capacity providing layer 21 is the main capacity providing source of the battery, the fast ion conductor layer 23 also contributes capacity. In the embodiment of the present application, the fast ion conductor layer 23 includes the following mass percentages of each component: 70wt%-89wt%. Carbon active material, 4wt%-10wt% lithium superion conductor, 5wt%-10wt% second binder and 6wt%-10wt% second conductive agent. This can ensure that the fast ion conductor layer 23 not only enhances the lithium ion transmission capability, but also plays a certain capacity contribution role, and the coating is not easy to fall off. Specifically, the mass percentage of the carbon active material in the fast ion conductor layer 23 can be 70%, 75%, 80%, 82%, 85%, 88% or 89%, etc.; the lithium superion conductor is in the fast ion conductor. The mass percentage content in layer 23 may be 4%, 5%, 6%, 7%, 8%, 9%, 9.5% or 10%, etc.; the mass percentage of the second binder in fast ion conductor layer 23 is The content may be 5%, 5.5%, 6%, 7%, 8%, 9%, 9.5% or 10%, etc.; the mass percentage of the second conductive agent in the fast ion conductor layer 23 may be 6%, 7%, 8%, 9%, 9.5% or 10% etc. In some embodiments, in the capacity providing layer 21, the mass ratio of the carbon active material, the lithium superion conductor, the first binder, and the first conductive agent is 8:0.5:0.5:1, or 7:1:1: 1 etc. Among them, lithium superion conductors include Li 3 SBF 4 ,LiAlSiO 4 ,LiTaSiO 5 , Li 10 Si 2 PO 10 , Li 2 P 3 SiO 8 One or more of the following, but not limited to this. These lithium superion conductor materials have high ionic conductivity, which further helps to improve the ability of the negative electrode plate 100 to transport lithium ions. Wherein, the carbon active material includes one or more of hard carbon, soft carbon, graphite (such as artificial graphite, natural graphite), mesophase carbon microspheres, etc. The second conductive agent may include one or more of carbon nanotubes, graphene, carbon fiber, carbon black (such as acetylene black, Ketjen black, Supper P, 350G carbon black, etc.). The carbon nanotubes may be single-walled carbon nanotubes or multi-walled carbon nanotubes, and the carbon fibers may be arrayed carbon fibers. It should be noted that although the carbon active material and the first conductive agent here are both carbon materials, the conductive ability of the conductive agent is significantly better than that of the carbon active material, and its lithium embedding ability can be ignored; while the lithium embedding ability of the carbon active material It is excellent and can be used as anode active material. Wherein, the second binder can be selected from styrene-butadiene rubber (SBR), polyacrylate, polyacrylonitrile (PAN), polyacrylic acid (PAA), polyvinyl alcohol (PVA), polyimide (PI) or other One or more of modified products, sodium carboxymethyl cellulose (CMC), sodium alginate, etc., but are not limited to these. In the embodiment of the present application, the conductive adhesive layer 22 includes the following mass percentages of each component: 10wt%-30wt% of the third adhesive, and 70wt%-90wt% of the third conductive agent. This ensures that the conductive adhesive layer 22 has good adhesion and conductivity, and can play a good elastic connection role between the capacity providing layer 21 and the fast ion conductor layer 23 . Among them, the mass ratio of the third conductive agent to the third binder is 2.33-9. Specifically, the mass percentage of the third adhesive in the conductive adhesive layer 22 may be 10%, 12%, 15%, 20%, 22%, 25%, 28% or 30%, etc.; the third conductive The mass percentage of the agent in the conductive adhesive layer 22 may be 70%, 72%, 75%, 80%, 82%, 85%, 88% or 90%, etc. In the embodiment of the present application, the capacity providing layer 21 includes the following mass percentages of each component: 60wt%-80wt% of the first negative active material, 10wt%-30wt% of the first binder, 1wt%-15wt% The first conductive agent. Specifically, the mass percentage of the first negative active material in the fast capacity providing layer 21 may be 60%, 62%, 65%, 70%, 75%, 78% or 80%, etc.; the first binder is The mass percentage of the capacity providing layer 21 may be 10%, 11%, 15%, 20%, 22%, 25%, 28% or 30%, etc.; the mass percentage of the first conductive agent in the capacity providing layer 21 The content can be 1%, 2%, 3%, 5%, 8%, 10%, 12%, 14% or 15% etc. In some embodiments, the mass ratio of the first negative active material, the first binder, and the first conductive agent is 6:3:1, 7:2:1, or 8:1:1, etc. In some embodiments of the present application, the mass proportion of the first binder in the capacity providing layer 21 is greater than the mass proportion of the second binder in the fast ion conductor layer 23 . This ensures that the adhesion between the capacity providing layer 21 and the negative electrode current collector 10 is strong. Even if other coatings fall off when the battery is squeezed, collided, punctured, etc., the capacity providing layer 21 will still not separate from the negative electrode. The surface of the current collector 10 is peeled off, thereby avoiding direct contact between the negative electrode current collector 10 and the positive electrode, thereby reducing the risk of thermal runaway of the battery core. For the selection range of the third adhesive and the first adhesive, please refer to the description of the second adhesive mentioned earlier in this application. For the selection range of the third conductive agent and the first conductive agent, please refer to the description of the second adhesive mentioned earlier in this application. The description of the conductive agent will not be repeated here. It can be understood that the third adhesive or the first adhesive and the above-mentioned second adhesive may be the same or different materials, and the third conductive agent or the first conductive agent and the above-mentioned second conductive agent may be the same or different materials. Different materials. In this application, the first negative active material has a specific capacity greater than the carbon active material, wherein the first negative active material can be selected from one or more of silicon-based materials, tin-based materials, phosphorus-based materials, and the like. In the embodiment of the present application, the first negative active material is a silicon-based material. Silicon-based materials are widely available, low in price, and have much higher specific capacities than carbon active materials. Introducing them into the negative electrode of the battery will help increase the energy density of the battery and reduce the thickness of the electrode piece. Specifically, the silicon-based material may include one or more of elemental silicon, silicon alloy, silicon oxide, and silicon-carbon composite materials. Among them, the silicon-carbon composite material may include silicon-containing materials (such as elemental silicon, silicon alloys, silicon oxides) and carbon materials, and the composite formation of the two may form a coating relationship (such as carbon materials covering silicon-containing materials), and / Or in a dispersed relationship. In some embodiments, the first negative active material is a silicon-carbon composite material. Compared with other silicon-based materials, this material has better electrical conductivity, dynamic properties and cycle performance. Further, in some embodiments, the silicon-carbon composite material contains silicon crystal grains, and the size of the silicon crystal grains is less than or equal to 5 nm. At this time, the silicon-carbon composite material has a smaller volume expansion effect and better dynamic properties. Among them, the size of the silicon grain specifically refers to its diameter. In some embodiments of the present application, the surface of the first negative active material further has a coating layer. The existence of the coating layer can buffer the volume expansion of the first negative active material during the process of deintercalating lithium, and can also isolate the direct contact between the electrolyte and the first negative active material, reducing the occurrence of side reactions; when the coating layer is a conductive material At the same time, the conductivity of the first negative active material can also be improved. The coating layer is generally a conductive material that does not react with the electrolyte. Wherein, the coating layer includes one or more of graphene, polyaniline, polypyrrole, polydopamine, etc., but is not limited thereto. In the embodiment of the present application, the thickness of the coating layer is 50-150 nm. A coating layer with an appropriate thickness will not easily break during battery cycling and will not significantly reduce the specific capacity of the overall material (ie, the first negative active material with the coating layer). In this application, the negative electrode current collector 10 may include, but is not limited to, copper foil, copper alloy foil, metallic copper-plated film material, or the aforementioned materials coated with carbon on the surface. Among them, metallic copper can be copper element or copper alloy. The above-mentioned negative electrode sheet provided in the embodiment of the present application can be prepared by the following method: The first slurry containing the first negative active material, the first binder and the first conductive agent is sequentially layered and coated on at least one side surface of the negative electrode current collector 10 to dry to form the capacity providing layer 21, and the third slurry containing the third The second slurry of the binder and the third conductive agent is dried to form the conductive bonding layer 22, and the third negative electrode slurry containing the carbon active material, the lithium superion conductor, the second binder and the second conductive agent is coated. The fast ion conductor layer 23 is formed by drying, and after pressing, a negative electrode piece is obtained; wherein the specific capacity of the first negative active material is greater than that of the carbon active material. The solvents contained in the above-mentioned first slurry, second slurry, and third slurry may be the same or different, and may be independently selected from water, alcoholic solvents (such as ethanol, etc.), N-methylpyrrolidone (NMP), One or more of dimethylformamide (DMF), diethylformamide (DEF), etc. The content of the solvent is not particularly limited, as long as it can meet the fluidity and uniformity of the slurry coating. The coating method of each slurry can be one or a combination of methods such as spin coating, brush coating, spray coating, dip coating, blade coating, etc. The pressing method may specifically be roller pressing. Wherein, the above-mentioned negative electrode current collector 10 may be coated on one side or on both sides. In other words, the laminated structure of the capacity providing layer 21 , the conductive adhesive layer 22 and the fast ion conductor layer 23 may be formed on one side surface of the negative electrode current collector 10 , or may be formed on both opposite sides of the negative electrode current collector 10 . A stacked structure of the capacity providing layer 21, the conductive adhesive layer 22, and the fast ion conductor layer 23 is formed. In addition, the second slurry may be directly coated on the first slurry, or may be coated on the capacity providing layer 21 formed after the first slurry is dried. Similarly, the third slurry may be coated similarly. In some embodiments, the first slurry, the second slurry, and the third slurry are sequentially coated on one side of the negative electrode current collector 10 and then dried together. If double-sided coating is required, Repeat the above operation on the other side surface of the negative electrode current collector 10 . In other embodiments, the first slurry can be coated on one side surface of the negative electrode current collector 10 and dried to form the capacity providing layer 21, and then the second slurry can be coated on the capacity providing layer 21, and The conductive adhesive layer 22 is formed by drying, and then the third slurry is coated on the conductive adhesive layer 22 and dried to form the fast ion conductor layer 23 . If double-sided coating is required, the above operation can be repeated on the other side surface of the negative electrode current collector 10 . The above-mentioned preparation method of the negative electrode piece is simple in process, and the structure of the prepared negative electrode piece is novel and stable, and can well balance high energy density, good fast charging performance, etc. An embodiment of the present application also provides a lithium battery, which includes the negative electrode sheet mentioned above in the embodiment of the present application. In the embodiment of the present application, the lithium battery further includes a positive electrode piece, and a separator disposed between the negative electrode piece and the positive electrode piece. Wherein, the positive electrode sheet generally includes a positive electrode current collector and a positive electrode coating disposed on at least one side surface of the positive electrode current collector. The cathode coating generally contains cathode active materials, conductive agents, and binders. The positive active material may include, but is not limited to, lithium monovalent oxides (such as lithium cobalt oxide, lithium manganate, lithium nickel oxide, etc.), lithium binary oxides (such as lithium nickel manganate, lithium nickel cobalt oxide, etc.), Lithium ternary oxides (such as lithium nickel cobalt manganate, lithium nickel cobalt aluminate, etc.), lithium polyvalent oxides, lithium-rich manganese-based materials and lithium-containing phosphates (such as lithium iron phosphate, lithium iron manganese phosphate, etc.) ), etc., one or more. These cathode active materials may be undoped Doped or doped-modified, the surface may have a coating layer or not. Generally, phosphate active materials usually have a coating layer. Among them, the separator is used to separate the positive electrode piece and the negative electrode piece to maintain the insulation and liquid retention characteristics between the two; the separator, the positive electrode piece and the negative electrode piece together constitute the battery core of the battery, and the battery core accommodates In the battery case, it is wetted by the electrolyte contained in the case. In some embodiments of the present application, the lithium battery can be assembled by the following method: stacking the positive electrode sheet, the separator and the negative electrode sheet in sequence to form a battery core; placing the battery core in the battery case, and injecting electrolyte, and then seal the battery case to prepare a battery. Wherein, the battery core can be of wound type or laminated type. The separator can use any separator material in the battery. For example, the separator can include but is not limited to single-layer PP (polypropylene) film, single-layer PE (polyethylene) film, double-layer film PP/PE, double-layer film Polymer separators such as PP/PP and three-layer PP/PE/PP, or non-woven fabrics, etc. The electrolyte includes electrolyte salts and organic solvents. The specific types and compositions of electrolyte salts and organic solvents are common choices in the battery field and can be selected according to actual needs. An embodiment of the present application also provides an electrical device, which is provided with the above-mentioned lithium battery of the embodiment of the present application. The above-mentioned electrical equipment can be electric vehicles (such as cars, motorcycles, bicycles, etc.), electric toys, 3C products (such as mobile phones, laptops, tablets, pen input computers, e-book players, wearable devices, etc.) wait. Due to the use of the above-mentioned battery, the electrical device has strong battery life and fast charging speed. The technical solution of the present application will be further described below in conjunction with multiple specific embodiments. Example 1 A method for preparing a negative electrode piece, including: (1) Prepare a first slurry for forming the capacity providing layer. The first slurry includes a certain amount of water and a first negative active material with a mass ratio of 6:3:1 (specifically, polypyrrole with a surface thickness of about 70 nm). Coating layer of silicon-carbon composite material (wherein, in the silicon-carbon composite material as the core, porous amorphous carbon and silicon are homogeneously distributed, silicon can be embedded in the pores of porous amorphous carbon, and the outer layer is wrapped with polypyrrole) , in which the size of the silicon grains in the core is less than 5nm), binder (specifically modified polyacrylate, purchased from Fujian Blue Sea Blackstone New Material Technology Co., Ltd., product number BA-290S3) and conductive agent (specifically single-wall carbon nanotube). Prepare a second slurry for forming a conductive adhesive layer. The second slurry includes a certain amount of water and a conductive agent (specifically graphene) and a binder (specifically the above-mentioned modified polyacrylic acid) with a mass ratio of 7:3. ester). Prepare a third slurry for forming the fast ion conductor layer. The third slurry includes a certain amount of water and a carbon active material (specifically hard carbon) with a mass ratio of 8:0.5:0.5:1, lithium superion conductor Li 3 SBF 4 , binder (specifically sodium carboxymethylcellulose and styrene-butadiene rubber) and conductive agent (specifically carbon black). (2) Take copper foil as the negative electrode current collector, apply the first slurry in sequence on one side of the copper foil to dry to form a capacity providing layer, apply the second slurry to dry to form a conductive adhesive layer, and apply the third slurry to form a conductive adhesive layer. The thr | 1. A negative electrode piece (100), It is characterized by, include: Negative current collector (10); and A capacity providing layer (21) is stacked on at least one side surface in the thickness direction (Z) of the negative electrode current collector (10), and the capacity providing layer (21) includes a first negative electrode active material, a first adhesive Bonding agent and first conductive agent; A fast ion conductor layer (23) is stacked on the side surface of the capacity providing layer (21) facing away from the negative electrode current collector (10). The fast ion conductor layer (23) contains carbon active materials, lithium super ions a conductor, a second binder and a second conductive agent, and the specific capacity of the first negative active material is greater than the specific capacity of the carbon active material; A conductive adhesive layer (22) is provided between the capacity providing layer (21) and the fast ion conductor layer (23). 2. The negative electrode plate (100) as claimed in claim 1, It is characterized by, In the thickness direction (Z) of the negative electrode current collector (10), the thickness ratio of the fast ion conductor layer (23), the conductive adhesive layer (22), and the capacity providing layer (21) is (3-5 ): 1: (4-6). 3. The negative electrode plate (100) as claimed in claim 2, It is characterized by, On one side of the negative electrode current collector (10), the sum of the thicknesses of the capacity providing layer (21), conductive adhesive layer (22), and fast ion conductor layer (23) is 60 μm-100 μm. 4. The negative electrode plate (100) according to any one of claims 2-3, It is characterized by, The thickness of the capacity providing layer (21) is greater than or equal to the thickness of the fast ion conductor layer (23). 5. The negative electrode piece (100) according to any one of claims 1-4, It is characterized by, The fast ion conductor layer (23) includes the following mass percentage components: 70wt%-89wt% carbon active material, 4wt%-10wt% lithium superion conductor, 5wt%-10wt% second adhesive. Binder and 6wt%-10wt% second conductive agent. 6. The negative electrode piece (100) according to any one of claims 1-5, It is characterized by, The conductive adhesive layer (22) includes a third adhesive agent with a mass ratio of 10wt%-30wt% and a third conductive agent with a mass ratio of 70wt%-90wt%. 7. The negative electrode plate (100) according to any one of claims 1-6, It is characterized by, The capacity providing layer (21) includes the following mass percentages of each component: 60wt%-80wt% of the first negative active material, 10wt%-30wt% of the first binder, 1wt%-15wt% of the first negative electrode active material A conductive agent. 8. The negative electrode plate (100) according to any one of claims 1-7, It is characterized by, The mass proportion of the first binder in the capacity providing layer (21) is greater than or equal to the mass proportion of the second binder in the fast ion conductor layer (23). 9. The negative electrode plate (100) according to any one of claims 1-8, It is characterized by, The carbon active material includes one or more of hard carbon, soft carbon, graphite, and mesocarbon microspheres; the first conductive agent and the second conductive agent are independently selected from carbon nanotubes, graphene , carbon fiber, carbon black, one or more. 10. The negative electrode plate (100) according to any one of claims 1 to 9, It is characterized by, The first negative active material is a silicon-based material, and the silicon-based material includes one or more of elemental silicon, silicon alloy, silicon oxide, and silicon-carbon composite material. 11. The negative electrode plate (100) as claimed in claim 10, It is characterized by, The first negative active material also has a coating layer on its surface. 12. The negative electrode plate (100) as claimed in claim 11, It is characterized by, The coating layer includes one or more of graphene, polyaniline, polypyrrole, and polydopamine. 13. The negative electrode plate (100) according to any one of claims 11-12, It is characterized by, The thickness of the coating layer is 50-150nm. 14. The negative electrode plate (100) according to any one of claims 10-11, It is characterized by, The first negative active material is a silicon-carbon composite material, wherein the silicon-carbon composite material contains silicon crystal grains, and the size of the silicon crystal grains is less than or equal to 5 nm. 15. A lithium battery, It is characterized by, The lithium battery includes the negative electrode plate (100) according to any one of claims 1-14. 16. An electrical equipment, It is characterized by, The electrical equipment has the lithium battery according to claim 15. | BYD COMPANY LIMITED
43 | WO2024109900A1 | Non-Entry PCT-NP (In time limit)） | BYD CO LTD | Cell electrodes¦Secondary cells¦Cell component details | 2023-11-23 | 2024-05-30 | Binder, preparation method therefor, and battery | A binder, a preparation method therefor, and a battery. The binder comprises binder material particles. The binder material particle comprises a core part and a shell part. The core comprises a crystalline polymer. The shell part wraps at least part of the outer surface of the core part, and the shell part comprises an amorphous polymer. | Adhesive and preparation method thereof, battery This application claims the priority of the Chinese patent application submitted to the China Patent Office on November 24, 2022, with the application number 202211487963. incorporated herein by reference. Technical field The present application relates to the field of batteries, and in particular to adhesives, preparation methods thereof, and batteries. Background technique At present, the process of bonding the separator to the pole piece mainly includes: stacking the separator and pole piece coated with adhesive, then injecting the electrolyte, using the adhesive to swell in the electrolyte to produce adhesion, and attaching the separator to the pole piece. Bonded together with the pole piece. However, in the existing bonding method, the adhesive will swell greatly in the electrolyte and easily block the pores of the separator, thereby blocking the movement of lithium ions between the positive and negative electrode sheets, resulting in poor cycle performance of the battery. Contents of the invention In order to solve the above technical problems, the present application provides an adhesive, a preparation method thereof, and a battery. When the adhesive is applied to a battery, the components of the battery can be bonded together before injecting the electrolyte, and due to the bonding The core of the binding material particles in the agent is a crystalline polymer, which has a very low swelling degree in the electrolyte and will not block the separator pores, thus improving the cycle performance of the battery. A first aspect of the present application provides an adhesive. The adhesive includes adhesive material particles. The adhesive material particles include a core part and a shell part. The shell part wraps at least part of the outer surface of the core part. , the core part includes a crystalline polymer, and the shell part includes an amorphous polymer. A second aspect of the present application provides a method for preparing an adhesive. The method for preparing an adhesive includes: mixing a crystalline polymer, a shell material, an emulsifier and a solvent and stirring evenly to obtain a mixed solution; An initiator is added dropwise to the mixed solution, causing the shell material to undergo a polymerization reaction on the outer surface of the crystalline polymer to form a shell containing an amorphous polymer, and the shell wraps the crystalline polymer at least part of its outer surface. This application provides an adhesive and a preparation method for the adhesive. In the adhesive, the adhesive material particles include a core part and a shell part. The core part includes a crystalline polymer, and the shell part includes an amorphous polymer. Polymer, when the adhesive is applied to the battery, the separator can be bonded to the positive electrode sheet and the negative electrode sheet respectively by heating the adhesive at low temperature before injecting the electrolyte, and, due to the core The part is a crystalline polymer, which has a low degree of swelling in the electrolyte of the battery, making it difficult for the particles of the adhesive material to stick together, thereby not blocking the holes of the separator of the battery, and is conducive to the passage of ions through the holes. The positive electrode piece and the negative electrode piece of the battery move between each other, thereby improving the cycle performance of the battery. A third aspect of the present application provides a battery. The battery includes a positive electrode sheet, a negative electrode sheet and a battery separator. The battery separator is located between the positive electrode sheet and the negative electrode sheet. The battery separator includes a base film and an adhesive film. layer, the adhesive layer is provided on one side of the base film or on opposite sides of the base film, and the adhesive layer includes the adhesive as described above. A battery separator is provided between the positive electrode sheet and the negative electrode sheet of the battery provided by the present application. The battery separator includes a base film and an adhesive layer provided on at least one side of the base film. The adhesive layer includes an adhesive. The adhesive material particles in the adhesive include cores The core part includes a crystalline polymer and the shell part includes an amorphous polymer. Before injecting the electrolyte, the battery separator is heated at low temperature. Under low temperature heating, the shell part is The amorphous polymer melts, and the battery separator can be bonded to the positive electrode sheet and the negative electrode sheet of the battery respectively. Moreover, since the core part is a crystalline polymer, it swells in the electrolyte of the battery. Lower, the adhesive material particles are less likely to stick together, thereby not blocking the holes of the battery separator, which is conducive to the movement of ions between the positive electrode sheet and the negative electrode sheet of the battery, thereby improving the performance of the battery. Cycle performance. Description of the drawings In order to explain the technical solutions of the present application more clearly, the following will briefly introduce the drawings needed to be used in the implementation. Obviously, the drawings in the following description are some implementations of the present application. For those of ordinary skill in the art, Generally speaking, other drawings can also be obtained based on these drawings without exerting creative work. Figure 1 is a schematic structural diagram of the adhesive material particles of the adhesive provided by the embodiment of the present application. FIG. 2 is a flow chart of an adhesive preparation method provided by an embodiment of the present application. Figure 3 is a schematic cross-sectional structural diagram of a battery separator provided by an embodiment of the present application. Figure 4 is a schematic cross-sectional structural diagram of a battery separator provided by another embodiment of the present application. Figure 5 is a schematic cross-sectional structural diagram of a battery provided by an embodiment of the present application. Figure 6 is a scanning electron microscope image of the adhesive layer of the battery separator provided in one embodiment of the application. Figure 7 is a scanning electron microscope image of the adhesive layer of the battery separator provided in another embodiment of the application. Explanation of main component symbols: adhesive material particles 100; core part 10; shell part 20; battery separator 200; base film 30; adhesive layer 40; first adhesive layer 41; second adhesive layer 42; battery 300; positive electrode 50 pieces; 60 negative pieces. Detailed ways The technical solutions in the embodiments of the present application will be clearly and completely described below with reference to the accompanying drawings in the embodiments of the present application. Obviously, the described embodiments are only some of the embodiments of the present application, rather than all of the embodiments. Based on the embodiments in this application, all other embodiments obtained by those of ordinary skill in the art without creative efforts fall within the scope of protection of this application. In the description of this application, the terms "first", "second", etc. are used to distinguish different objects, rather than to describe a specific sequence. In addition, the terms "upper", "lower", "outer", etc. indicate the orientation. Or the positional relationship is based on the orientation or positional relationship shown in the drawings, which is only for the convenience of describing the present application and simplifying the description, and does not indicate or imply that the device or element referred to must have a specific orientation, be constructed and operated in a specific orientation. , therefore cannot be understood as a limitation on this application. In the description of this application, unless otherwise explicitly stipulated and limited, the term "connection" should be understood in a broad sense. For example, it can be a fixed connection, a detachable connection, or an integral connection; it can be a direct connection, or it can be an integral connection. Indirect connection through an intermediary can also be an internal connection between two components; it can be a communication connection; it can be an electrical connection. For those of ordinary skill in the art, the specific meanings of the above terms in this application can be understood according to specific circumstances. The illustrations provided in the embodiments of the present application only illustrate the basic concept of the present application in a schematic manner. The illustrations only show the components related to the present application and are not drawn according to the number, shape and size of the components in actual implementation. The actual During implementation, the type, quantity and proportion of each component can be changed at will, and the component layout may also be more complex. The present application provides an adhesive, which includes adhesive material particles. Please refer to Figure 1, which is a schematic structural diagram of the adhesive material particles 100 of the adhesive provided in the embodiment of the present application. As shown in Figure 1, the adhesive material particles 100 include a core part 10 and a shell part 20. The shell part 20 surrounds the core. At least part of the outer surface of the portion 10, the core portion 10 includes a crystalline polymer, and the shell portion 20 includes a non- Crystalline polymers. The adhesive provided in the embodiment of the present application includes adhesive material particles 100 . The adhesive material particle 100 includes a core part 10 and a shell part 20. When the adhesive is applied to the battery, the adhesive is disposed on the separator of the battery. Since the shell part 20 includes an amorphous polymer, it can be dried by drying. The battery core is packaged by compression molding, that is, before injecting the electrolyte, the adhesive is heated at low temperature to melt and soften the amorphous polymer in the shell 20 to produce viscosity, and the separator is bonded to the positive electrode sheet and the negative electrode sheet respectively. Together, compared to the existing method of laminating separators and pole pieces coated with adhesive, injecting electrolyte, and using the adhesive to swell in the electrolyte to produce adhesion, the separator and pole pieces are bonded. The adhesive material particles in the adhesive provided by the embodiments of the present application can bond the separator and the pole piece together before injecting the electrolyte, so that the separator and the pole piece are fixed together, so that the separator and the pole piece are fixed together. Before the separator and positive and negative electrode sheets are packaged into the hard case, it is possible to prevent the separator and positive and negative electrode sheets from being displaced and misaligned and affecting the battery performance; and because the core part 10 includes a crystalline polymer, the core part 10 is in the electrolyte of the battery. The degree of swelling is very small, which can prevent the adhesive material particles 100 from sticking together, thereby not blocking the holes of the battery separator, which is conducive to the movement of ions through the holes between the positive electrode sheet and the negative electrode sheet of the battery, thereby improving the cycle of the battery. performance. During the dry pressing process, the temperature can be raised to equal to or slightly higher than the melting starting temperature of the core portion 10 to soften the core portion 10 and become viscous, thereby further separating the separator of the battery from the positive electrode sheet. Bonding with the negative electrode sheet can improve the bonding strength between the separator and the positive electrode sheet and the negative electrode sheet. Among them, the core part 10 and the shell part 20 form a core-shell structure. As shown in FIG. 1 , the shell part 20 can completely wrap the core part 10 . In other embodiments, the shell 20 may wrap part of the outer surface of the core 10 . Wherein, the glass transition temperature of the amorphous polymer of the shell part 20 is greater than or equal to 0°C and less than or equal to 70°C. The glass transition temperature of the amorphous polymer of the shell 20 may be, but is not limited to, 0°C, 10°C, 20°C, 30°C, 35°C, 40°C, 45°C, 50°C, 55°C, 60°C, 65℃ or 70℃ etc. In some embodiments, the glass transition temperature of the amorphous polymer of the shell 20 is greater than or equal to 10°C and less than or equal to 70°C. In some embodiments, the glass transition temperature of the amorphous polymer of the shell 20 is The transition temperature is greater than or equal to 30°C and less than or equal to 70°C. Wherein, the glass transition temperature of the amorphous polymer of the shell part 20 is greater than or equal to 30°C, that is, the amorphous polymer of the shell part 20 is in a glassy state at normal temperature, so that when the adhesive is disposed on the base film After the separator of the battery is formed, the separator itself will not stick. The glass transition temperature of the amorphous polymer of the shell part 20 is less than or equal to 70°C, which is beneficial to adhering the adhesive to the object to be bonded. For example, when applying the adhesive to a battery, the shell part 20 The glass transition temperature of the amorphous polymer is low. When the adhesive is placed on the base film, the amorphous polymer can be melted and sticky by heating the adhesive at low temperature, thereby bonding the material particles. It can be adhered to the base film to form a separator, and the amorphous polymer on the separator can be melted by low-temperature heating to bond the separator and the pole piece, which is beneficial to bonding the separator and the pole piece together. In some embodiments, shell 20 is composed of an amorphous polymer. The glass transition temperature of the amorphous polymer is the glass transition temperature of the shell 20 . Among them, the glass transition temperature of the shell 20 can be measured by DSC (Differential Scanning Calorimetry). Specifically, about 20 mg of the adhesive material particles 100 are weighed and placed in a crucible. The crucible is heated at a heating rate, and the heat flow rate and temperature during the heating process are recorded until the temperature reaches 80° C., thereby obtaining a DSC curve, and the glass transition temperature of the shell 20 is determined based on the DSC curve. In some embodiments, the adhesive is applied to the battery, and the swelling degree of the core part 10 in the electrolyte of the battery is greater than 0 and less than or equal to 0.5, that is, the swelling degree of the core part 10 in the electrolyte of the battery is very low, so that After the electrolyte is injected, the adhesive material particles 100 are less likely to stick together, which facilitates the ions in the electrolyte to pass through the gaps between the adhesive material particles 100 and move between the positive electrode sheet and the negative electrode sheet of the battery, and Since the adhesive material particles 100 are not easy to stick together, the holes in the battery separator can be prevented from being blocked, which further facilitates the movement of ions in the electrolyte between the positive electrode sheet and the negative electrode sheet, thereby improving the cycle performance of the battery. . In addition, the swelling degree of the core part 10 in the electrolyte is very low, and the amount of electrolyte absorbed by the core part 10 is very small, which can avoid the problem of increased internal resistance of the battery caused by too little electrolyte. The core part 10 is in the battery's power The degree of swelling in the solution may be, but is not limited to, 0.1, 0.2, 0.3, 0.4 or 0.5, etc. The swelling degree of the adhesive material particles 100 in the electrolyte is 0-6. In some embodiments, the swelling degree is 0-4. In some embodiments, the swelling degree is 0-3. The swelling degree of the adhesive material particles 100 in the electrolyte may be, but is not limited to, 1, 2, 3, 4, 5 or 6, etc. The swelling degree of the adhesive material particles 100 in the electrolyte is small, which can prevent the adhesive material particles 100 from sticking together, thereby not blocking the holes of the battery separator, and is conducive to ions passing through the holes between the positive electrode sheet and the negative electrode sheet of the battery. can improve the cycle performance of the battery. Among them, the specific process of measuring the swelling degree of the adhesive material particles 100 in the electrolyte can be as follows: placing the adhesive material particles 100 in a Teflon mold of 5cm*5cm*2cm, and placing the Teflon mold in Bake in the oven. The oven temperature is 250°C. During the baking process, the adhesive material particles 100 are melted. After baking for 12 hours, take out the Teflon mold and cool it. The baked adhesive material particles 100 are pressed to a thickness of 0.5 cm film; cut the film into a test diaphragm with a length and width of 1cm and 1cm respectively, weigh the test diaphragm and record the weight W1; soak the test diaphragm in a container containing electrolyte , seal the container, and place the container in an oven, the oven temperature is 60°C; after 72 hours, take out the test diaphragm from the container and weigh it, record the weight W2; calculate the density of the adhesive material particles 100 in the electrolyte Swelling degree S1, S1=W2/W1. In some embodiments, the swelling degree of the core part 10 in the electrolyte of the battery is greater than 0 and less than or equal to 0.3, which can further reduce the swelling of the core part 10 in the electrolyte of the battery. In some embodiments, the swelling degree of the core part 10 in the electrolyte of the battery is greater than 0 and less than or equal to 0.15, which can further reduce the swelling of the core part 10 in the electrolyte of the battery, which is more conducive to improving the cycle performance of the battery. and reduce battery internal resistance. In some embodiments, the mass ratio of the core part 10 and the shell part 20 is (60-90):(10-40). Among them, when the mass ratio of the core part 10 and the shell part 20 is within this range, the adhesive performance of the adhesive is good, and the swelling degree of the entire adhesive material particle 100 is low. Among them, by controlling the mass ratio between the core part 10 and the shell part 20 , the volume of the outer surface of the core part 10 covered by the shell part 20 can be controlled. In some embodiments, the adhesive is applied to the battery, and the swelling degree of the shell 20 in the electrolyte of the battery is greater than 0 and less than or equal to 5. Among them, the swelling degree of the shell part 20 is not high, and the amount of electrolyte it absorbs is relatively small. Compared with the core part 10, the proportion of the shell part 20 is low. Therefore, when the adhesive material particles 100 are in the electrolyte, The overall swelling degree of the adhesive material particles 100 is low, and the amount of electrolyte absorbed is relatively small. The adhesive material particles 100 are not easy to stick together, which is conducive to the ions in the electrolyte passing through the adhesive material particles 100 to the positive electrode sheet of the battery. move between the positive electrode sheet and the negative electrode sheet, and the adhesive material particles 100 are not easy to stick together, which can prevent the holes of the battery separator from being blocked, further facilitating the movement of ions in the electrolyte between the positive electrode sheet and the negative electrode sheet, thereby Can improve battery cycle performance. In addition, the swelling degree of the shell part 20 is not high, and the amount of electrolyte absorbed is relatively small, which can avoid the problem of increasing the internal resistance of the battery caused by excessive absorption of electrolyte. In some embodiments, the swelling degree of the shell 20 in the electrolyte of the battery is greater than 1 and less than or equal to 3. More preferably, the swelling degree of the shell 20 in the electrolyte of the battery is greater than 1 and less than or equal to 3. 2.5. In some embodiments, the average particle diameter (D50) of the adhesive material particles 100 is 0.2 μm-15 μm, which can take into account both the energy density and adhesive performance of the battery. Among them, the average particle size of the adhesive material particles 100 can be measured by a particle size analyzer. D50 refers to the particle size corresponding to when the cumulative particle size distribution percentage of the sample reaches 50%, that is, among the multiple adhesive material particles 100, the particle size The number of adhesive material particles 100 larger than D50 accounts for 50% of the total number, and the number of adhesive material particles 100 smaller than D50 accounts for 50% of the total number. Among them, the average particle diameter of the core part 10 is 0.1 μm-10 μm, and the average thickness of the shell part 20 is 0.1 μm-5 μm. Among them, when the particle diameter of the adhesive material particles 100 is 0.2 μm-15 μm, the amount of electrolyte absorbed by the shell part 20 can be smaller, avoiding the adhesion of the adhesive material particles 100 and ensuring the adhesion of the adhesive material particles 100. connection performance. The average particle size of the core part 10 may be, but is not limited to, 0.1 μm, 0.5 μm, 1 μm, 2 μm, 3 μm, 4 μm, 5 μm, 6 μm, 7 μm, 8 μm, 9 μm or 10 μm, etc., and the average thickness of the shell part 20 may be, but is not limited to, 0.1 μm, 0.5 μm, 1 μm, 2 μm, 3 μm, 4 μm, or 5 μm, etc. Among them, in some embodiments, the average particle diameter of the adhesive material particles 100 is 0.5 μm-10 μm, which can better balance the adhesive performance and the energy density of the battery. In some embodiments, the average particle size of the adhesive material particles 100 is 0.5 μm-10 μm. The particle size is 0.5 μm-5 μm, which can further balance the adhesive performance of the adhesive material particles 100 and the energy density of the battery. Among them, in some embodiments, the average particle diameter of the core part 10 is 0.4 μm-6 μm, which can better balance the bonding performance and the energy density of the battery. More preferably, the average particle diameter of the core part 10 is 0.4 μm-4 μm. , it is possible to further achieve a balance between the adhesive performance of the adhesive material particles 100 and the energy density of the battery. Among them, in some embodiments, the average thickness of the shell part 20 is 0.1 μm-3 μm, which can reduce the amount of electrolyte absorbed by the shell part 20 and further take into account the energy density of the battery. In some embodiments, the shell part 20 has an average thickness of 0.1 μm to 3 μm. The average thickness is 0.1 μm-1.5 μm, which can further reduce the amount of electrolyte absorbed by the shell part 20 and further take into account the energy density of the battery. In some embodiments, the average thickness of the shell portion 20 is smaller than the average particle diameter of the core portion 10 , which can reduce the amount of electrolyte absorbed by the adhesive material particles 100 per unit particle size. In some embodiments, the crystalline polymer of core 10 has a crystallinity of 50%-95%. In some embodiments, the core 10 is composed of a crystalline polymer, and the crystallinity of the crystalline polymer is the crystallinity of the core 10 . The crystallinity of the crystalline polymer of core 10 may be, but is not limited to, 50%, 55%, 60%, 65%, 70%, 75%, 80%, 85%, 90%, or 95%, etc. Among them, the crystallinity of the core part 10 can be measured by DSC (Differential Scanning Calorimetry). Specifically, about 20 mg of the adhesive material particles 100 are placed in the crucible, and the temperature is increased at a heating rate of 5°C/min. The crucible is heated, and the heat flow rate and temperature during the heating process are recorded until the temperature reaches 250°C, thereby obtaining a DSC curve. According to the DSC curve, the heat enthalpy of the core part 10 per unit mass is determined, and then the heat enthalpy of the core part 10 is determined according to the material of the core part 10. The theoretical enthalpy of the material when it is 100% crystallized. The crystallinity of the core part 10 is equal to the ratio of the thermal enthalpy of the core part 10 per unit mass to the theoretical enthalpy. Among them, when the crystallinity of the crystalline polymer is within this range, the proportion of the crystalline region of the crystalline polymer is relatively high, and the crystalline region will not swell in the electrolyte, so that the swelling degree of the core 10 in the electrolyte is very low. , so that the adhesive material particles 100 are less likely to stick in the electrolyte. Moreover, when the electrolyte is injected, since the crystalline region of the crystalline polymer will not swell and the crystallinity of the crystalline polymer is high, the crystalline region can play a role in supporting the skeleton, making the separator and pole piece of the battery ( There is a gap between the positive electrode plate/negative electrode plate), so that the electrolyte can fully infiltrate the separator and the electrode plate through the gap, thereby improving the wetting effect of the electrolyte, thereby reducing the internal resistance of the battery and improving the cycle performance of the battery. In some embodiments, the core 10 includes polyolefin resin, that is, the crystalline polymer includes polyolefin resin. In some embodiments, the polyolefin resin includes, but is not limited to, at least one of polyethylene, polypropylene, polyvinylidene fluoride, poly-1-butene, and poly-4-methyl-1-pentene. The above-mentioned polyolefin resins are all crystalline polymers and include crystal regions. Wherein, the polyethylene may include at least one of low density polyethylene, high density polyethylene and linear low density polyethylene. In some embodiments, the melting point of the crystalline polymer of the core 10 is greater than or equal to 90°C and less than or equal to 200°C, that is, the melting point of the core 10 is greater than or equal to 90°C and less than or equal to 200°C. Among them, the melting point of the core part 10 can be measured by DSC (Differential Scanning Calorimetry, Differential Scanning Calorimetry). Specifically, about 20 mg of the adhesive material particles 100 are placed in the crucible, and the crucible is heated at a heating rate of 5°C/min. The temperature is raised, and the heat flow rate and temperature during the heating process are recorded until the temperature reaches 250°C, thereby obtaining a DSC curve, and the melting point of the core 10 is determined based on the DSC curve. In some embodiments, when the adhesive is applied to the battery, the adhesive can be disposed on opposite sides of the base film, and the adhesive is heated at a low temperature to cause the shell portion 20 to melt and soften and adhere to the base film. The opposite sides of the separator are formed to form a separator, and then the positive electrode sheet and the negative electrode sheet are placed on the opposite sides of the separator. The separator, the positive electrode sheet and the negative electrode sheet are bonded together through hot pressing treatment. Starting, during the hot pressing process, the temperature can be raised to be equal to or greater than the melting starting temperature of the core part 10 and less than the melting point of the core part 10. When the core part 10 is in an environment with a temperature equal to its melting starting temperature, The core part 10 begins to melt and has a certain viscosity, which can bond the separator and the positive electrode sheet or the negative electrode sheet together. After cooling, the separator, the positive electrode sheet and the negative electrode sheet are fixed into one body, and during the hot pressing process, the amorphous polymerization The material is also molten and viscous, and can work with the crystalline polymer to bond the separator to the positive and negative electrode sheets. The temperature of the hot pressing treatment can be lower than the melting point of the core part 10 to avoid the possibility of the core part 10 completely melting into a liquid state, which may cause the adhesive material particles 100 to stick together. Among them, the melting peak of the core part 10 can be obtained through DSC (Differential Scanning Calorimetry, Differential Scanning Calorimetry) equipment, and the melting starting temperature of the core part 10 can be determined based on the obtained melting peak. Among them, when the battery including the adhesive is subjected to a hot box test, since the core portion 10 has a higher melting point, the core portion 10 can absorb part of the heat generated by the battery during the heating process, so the hot box test of the battery can be improved. Passing rate. Wherein, in some embodiments, the melting point of the crystalline polymer of the core part 10 is greater than or equal to 90°C and less than or equal to 160°C. More preferably, the melting point of the core part 10 is greater than or equal to 90°C and less than or equal to 140°C. , further lowering the temperature at which the core portion 10 starts to melt, thereby further lowering the temperature of the hot pressing treatment. In some embodiments, the amorphous polymer of the shell 20 is polymerized by at least a first monomer, and the first monomer is a monomer containing a propylene group. The shell 20 can be obtained as an amorphous polymer by polymerizing a monomer containing an acryl group. Wherein, in some embodiments, the acryl-containing monomer includes but is not limited to at least one of methyl acrylate, ethyl acrylate, methyl methacrylate, ethyl methacrylate, and acrylonitrile. Using the above-mentioned monomer containing The glass transition temperature of the shell portion 20 formed of at least one acryl-based monomer may be in the range of 0-70°C, and the swelling degree may be in the range of 0-5. Acrylonitrile includes, but is not limited to, methacrylonitrile. In some embodiments, the shell 20 includes a polymer polymerized from a first monomer and a second monomer, and the second monomer is a monomer containing an acid group. Among them, adding a monomer containing an acid group can make the shell part 20 easily wetted by the electrolyte. In some embodiments, the acid group-containing monomer includes at least one of a carboxylic acid group-containing compound, a sulfonic acid group-containing compound, and a phosphate group-containing compound. The compound containing a carboxylic acid group may include a monocarboxylic acid and/or a dicarboxylic acid. The monocarboxylic acid includes at least one of acrylic acid, methacrylic acid and crotonic acid, and the dicarboxylic acid includes maleic acid, fumaric acid and ethanol. At least one of the conates. Compounds containing sulfonic acid groups may include vinyl sulfonic acid, methyl vinyl sulfonic acid, (meth)allylsulfonic acid, (meth)acrylic acid-2-sulfonic acid ethyl ester, 2-acrylamide-2- At least one of methylpropanesulfonic acid and 3-allyloxy-2-hydroxypropanesulfonic acid, and the compound containing a phosph | 1. An adhesive, It is characterized by, include: Adhesive material particles (100), the adhesive material particles (100) include: a core (10) comprising a crystalline polymer; A shell part (20) wraps at least part of the outer surface of the core part (10), and the shell part (20) includes an amorphous polymer. 2. The adhesive according to claim 1, It is characterized by, The crystallinity of the crystalline polymer ranges from 50% to 95%. 3. The adhesive according to claim 1, It is characterized by, The crystalline polymer is polyolefin resin. 4. The adhesive according to claim 3, It is characterized by, The polyolefin resin includes at least one of polyethylene, polypropylene, polyvinylidene fluoride, poly-1-butene and poly-4-methyl-1-pentene. 5. The adhesive according to claim 1, It is characterized by, The crystalline polymer has a melting point greater than or equal to 90°C and less than or equal to 200°C. 6. The adhesive according to claim 1, It is characterized by, The glass transition temperature of the amorphous polymer is greater than or equal to 0°C and less than or equal to 70°C. 7. The adhesive according to claim 1, It is characterized by, The amorphous polymer is polymerized by at least a first monomer, and the first monomer is a monomer containing a propylene group. 8. The adhesive according to claim 7, It is characterized by, The acrylic group-containing monomer includes at least one of methyl acrylate, ethyl acrylate, methyl methacrylate, ethyl methacrylate, and acrylonitrile. 9. The adhesive according to claim 7, It is characterized by, The amorphous polymer is polymerized by the first monomer and the second monomer, and the second monomer is a monomer containing an acid group. 10. The adhesive according to claim 9, It is characterized by, The acid group-containing monomer includes at least one of a carboxylic acid group-containing compound, a sulfonic acid group-containing compound, and a phosphate group-containing compound. 11. The adhesive according to claim 9, It is characterized by, The mass ratio of the first monomer and the second monomer in the amorphous polymer is (50-99.9): (0.1-50). 12. The adhesive according to claim 1, It is characterized by, The mass ratio of the core part (10) and the shell part (20) is (60-90): (10-40). 13. The adhesive according to claim 1, It is characterized by, The average particle diameter of the adhesive material particles (100) is 0.2 μm-15 μm, the average particle diameter of the core part (10) is 0.1 μm-10 μm, and the average thickness of the shell part (20) is 0.1 μm-10 μm. 5μm. 14. A preparation method of adhesive, It is characterized by, The preparation method of the adhesive includes: Mix the crystalline polymer, shell material, emulsifier and solvent and stir evenly to obtain a mixed solution; An initiator is added dropwise to the mixed solution, causing the shell material to undergo a polymerization reaction on the outer surface of the crystalline polymer and form a shell (20) containing an amorphous polymer. (20) Wrap at least part of the outer surface of the crystalline polymer, and the crystalline polymer wrapped by the shell part (20) constitutes the core part (10) of the adhesive material particle. 15. The preparation method of adhesive according to claim 14, It is characterized by, The shell material includes a first monomer, and the first monomer is a monomer containing a propylene group; the initiator is added dropwise to the mixed solution to cause the shell material to polymerize in the crystalline state A polymerization reaction occurs on the outer surface of the object to form a shell (20) containing an amorphous polymer, including: An initiator is added dropwise to the mixed solution to cause the first monomer to polymerize on the outer surface of the crystalline polymer to form a shell (20) containing an amorphous polymer. The initiator The dropping speed is 1mL/min-5mL/min. 16. The preparation method of adhesive according to claim 14, It is characterized by, The shell material includes a first monomer and a second monomer, the first monomer is a monomer containing a propylene group, and the second monomer is a monomer containing an acid group; in the crystalline state Before the polymer, shell material emulsifier and solvent are mixed, the preparation method of the adhesive also includes: Mix the first monomer and the second monomer evenly to obtain the shell material; The step of adding an initiator dropwise into the mixed solution to cause the shell material to undergo a polymerization reaction on the outer surface of the crystalline polymer to form a shell (20) containing an amorphous polymer, including: An initiator is added dropwise to the mixed solution, causing the first monomer and the second monomer to polymerize on the outer surface of the crystalline polymer to form a shell containing an amorphous polymer ( 20), the dropping speed of the initiator is 1mL/min-5mL/min. 17. The preparation method of adhesive according to claim 14, It is characterized by, The mass ratio of the crystalline polymer to the shell material is (60-90): (10-40). 18. A battery (300), It is characterized by, The battery (300) includes a positive electrode sheet (50), a negative electrode sheet (60) and a battery separator (200). The battery separator (200) is disposed between the positive electrode sheet (50) and the negative electrode sheet (60). The battery separator (200) includes a base film (30) and an adhesive layer (40). The adhesive layer (40) is provided on one side of the base film (30) or the base film (30). ), the adhesive layer (40) includes the adhesive according to any one of claims 1-13. 19. The battery (300) according to claim 18, It is characterized by, The adhesive layer (40) also includes fillers, the fillers include heat-resistant materials, and the heat-resistant materials include aluminum oxide, silicon dioxide, boehmite, magnesium hydroxide, calcium oxide, and titanium oxide. at least one of them. 20. The battery (300) according to claim 19, It is characterized by, The battery (300) further includes an electrolyte, and the swelling degree of the core portion (10) of the bonding material particles (100) in the adhesive in the electrolyte is greater than 0 and less than or equal to 0.5; The swelling degree of the shell portion (20) of the adhesive material particles (100) in the adhesive in the electrolyte of the battery is greater than 0 and less than or equal to 5. | BYD COMPANY LIMITED
44 | WO2024109892A1 | Non-Entry PCT-NP (In time limit)） | BYD CO LTD | Batteries circuit arrangements¦Electric propulsion mounting¦Secondary cells¦Electric power¦Battery/fuel cell control arrangement | 2023-11-23 | 2024-05-30 | Energy processing apparatus and vehicle | An energy processing apparatus and a vehicle. The apparatus comprises a first battery, a second battery, at least one phase of first bridge arm, at least one phase of first inductor, and a controller, wherein a positive electrode of the second battery is connected to a first end of each phase of first bridge arm, and a negative electrode of the second battery is respectively connected to a second end of each phase of first bridge arm and a negative electrode of the first battery; a first end of each phase of first inductor is connected to the midpoint of the corresponding first bridge arm, and a second end of each phase of first inductor is connected to a positive electrode of the first battery; and the controller is connected to each phase of first bridge arm, and is used for controlling the first bridge arm in a first preset state, such that the first battery and the second battery are alternately charged and discharged to realize self-heating of the first battery and the second battery. | Energy processing equipment and vehicles Cross-references to related applications This disclosure claims priority from the Chinese patent application filed with the China Patent Office on November 25, 2022, with application number 202211493478.3 and titled "Energy Processing Device and Vehicle", the entire content of which is incorporated by reference into this disclosure. Technical field The present disclosure relates to the field of vehicle technology, and in particular, to an energy processing device and a vehicle. Background technique At present, as electric vehicles develop more and more rapidly, their application scenarios are becoming more and more extensive, requiring power batteries that can adapt to various temperature changes. However, the performance of the power batteries carried in electric vehicles is severely attenuated during the charge and discharge process in low-temperature environments, resulting in limited capabilities of the drive system or charging system in low-temperature environments, seriously reducing the user experience. In order to reduce the limitations of low-temperature environments on power batteries, some power battery heating schemes have been proposed. At this stage, the power battery is mainly heated by an external heater, but the high-voltage system of the vehicle requires additional power distribution for the external heater. It also needs to be distributed with water channels or air ducts, pipelines, low-voltage systems, etc., causing the vehicle to Total costs rise. In addition, since water channels and pipelines are generally long and heat transmission losses are large, battery heating efficiency is low. Contents of the invention In order to overcome problems existing in related technologies, the present disclosure provides an energy processing device and a vehicle. In order to achieve the above object, in a first aspect, the present disclosure provides an energy processing device, including: a first battery, a second battery, at least one phase of the first bridge arm, at least one phase of the first inductor, and a controller; wherein, the The positive electrode of the second battery is connected to the first end of the first bridge arm of each phase, and the negative electrode of the second battery is connected to the second end of the first bridge arm of each phase and the negative electrode of the first battery respectively; The first end of the first inductor of one phase is connected to the midpoint of the corresponding first bridge arm, and the second end of the first inductor of each phase is connected to the positive electrode of the first battery; the controller is connected to each phase. The first bridge arm is connected, and the controller is configured to: in a first preset state, control the first bridge arm to alternately charge and discharge the first battery and the second battery to achieve the above Self-heating of the first battery and the second battery. Optionally, the controller is configured to: in the first half period of a control period, control the first bridge arm to discharge the first battery and charge the second battery; in the second half period of a control period, During the half cycle, the first bridge arm is controlled to charge the first battery and discharge the second battery. Optionally, the controller is configured to: during the first time period of the first half cycle, control the lower switch group of the at least one-phase first bridge arm to be turned on, and the at least one-phase first bridge arm The upper switch group is turned off, causing the first battery to discharge and the first inductor to store energy; in the second time period of the first half cycle, the upper switch group of the at least one phase first bridge arm is controlled to be turned on , and the lower switch group of the at least one phase first bridge arm is disconnected, causing the first battery to discharge, the first inductor to release the stored energy, and the second battery to charge. Optionally, the controller is configured to: during the first period of the second half cycle, control the upper switch group of the at least one-phase first bridge arm to be turned on, and the at least one-phase first bridge arm The lower switch group is turned off, causing the first battery to charge, the second battery to discharge, and the first inductor to store energy; in the second time period of the second half cycle, the at least one phase first bridge is controlled The lower switch group of the arm is turned on, and the upper switch group of the at least one phase first bridge arm is turned off, causing the first battery to be charged, and the first inductor to release the stored energy. Optionally, the bridge arm of the motor controller is multiplexed as the first bridge arm, and the coil of the motor is multiplexed as the first inductor. Optionally, the device further includes an energy transmission circuit disposed between the first battery and the second battery; the energy transmission circuit is connected to the controller, and the energy transmission circuit is used to implement the Energy transfer between the first battery and the second battery. Optionally, the energy transmission circuit includes: at least one phase second bridge arm, the first end of each phase second bridge arm is connected to the positive electrode of the second battery, and the second end of each phase second bridge arm is connected to the positive electrode of the second battery. The terminals are respectively connected to the negative electrode of the second battery and the negative electrode of the first battery; at least one phase of the second inductor, the first terminal of the second inductor of each phase is connected to the midpoint of the corresponding second bridge arm, and each The second end of the second phase inductor is connected to the positive electrode of the first battery; the controller is connected to the second bridge arm of each phase, The controller is further configured to: in a second preset state, control the second bridge arm to alternately charge and discharge the first battery and the second battery, so as to realize the charging and discharging of the first battery and the second battery. Self-heating of the second battery. Optionally, the controller is configured to: in the first half period of a control period, control the second bridge arm to discharge the first battery and charge the second battery; in the second half period of a control period, During the half cycle, the second bridge arm is controlled to charge the first battery and discharge the second battery. Optionally, the energy transmission circuit includes: at least one phase second bridge arm, the first end of each phase second bridge arm is connected to the positive electrode of the first battery, and the second end of each phase second bridge arm is connected to the positive electrode of the first battery. The terminals are respectively connected to the negative electrode of the first battery and the negative electrode of the second battery; at least one phase of the second inductor, the first terminal of the second inductor of each phase is connected to the midpoint of the corresponding second bridge arm, and each The second end of the second phase inductor is connected to the positive electrode of the second battery; the controller is connected to the second bridge arm of each phase, and the controller is also configured to: in the second preset state, The second bridge arm is controlled to alternately charge and discharge the first battery and the second battery to achieve self-heating of the first battery and the second battery. Optionally, the controller is configured to: in the first half period of a control period, control the second bridge arm to charge the first battery and discharge the second battery; in the second half period of a control period, During the half cycle, the second bridge arm is controlled to discharge the first battery and charge the second battery. Optionally, the controller is configured to: in the first half period of a control period, control the second bridge arm to discharge the first battery and charge the second battery; in the second half period of a control period, During the half cycle, the second bridge arm is controlled to charge the first battery and discharge the second battery. Optionally, the device further includes: a DC charging port; a switching circuit, the first end of the switching circuit is connected to the positive electrode of the DC charging port, and the second end of the switching circuit is selectively connected to the first The positive electrode of the battery is connected to the positive electrode of the second battery; a switching device, the first end of the switching device is connected to the first inductor of each phase, and the second end of the switching device is connected to the positive electrode of the first battery. . Optionally, the controller is connected to the switch circuit and the switch device respectively, and the controller is further configured to: in the first mode, control the switch circuit to connect to the positive electrode of the first battery. , and control the switching device to turn off to charge the first battery, and control the second bridge arm to provide power to the second battery. Optionally, the controller is connected to the switch circuit and the switch device respectively, and the controller is further configured to: in the second mode, control the switch circuit to connect to the positive electrode of the second battery. , and control the switching device to turn off to charge the second battery, and control the second bridge arm to provide power to the first battery. Optionally, the device also includes: A switching device, the first end of the switching device is connected to the first inductor of each phase, and the second end of the switching device is connected to the positive electrode of the first battery. Optionally, the first battery is an energy-type battery, the second battery is a power-type battery, and the charge-discharge rate of the power-type battery is greater than the charge-discharge rate of the energy-type battery. Optionally, the controller is further configured to: control a motor controller to store braking feedback energy into the second battery; and/or control the motor controller and the second bridge arm , to store braking feedback energy into the first battery. In a second aspect, the disclosure provides a vehicle, including: the energy processing device provided in the first aspect of the disclosure. In the above technical solution, the energy processing device includes a first battery, a second battery, at least one phase of the first bridge arm, at least one phase of the first inductor, and a controller, wherein the positive electrode of the second battery is connected to the first bridge of each phase. The first end of the arm is connected, the negative electrode of the second battery is connected to the second end of the first bridge arm of each phase and the negative electrode of the first battery, and one end of the first inductor of each phase is connected to the middle of the corresponding first bridge arm. Point connection, the second end of the first inductor of each phase is connected to the positive electrode of the first battery; the controller is connected to the first bridge arm of each phase, and the controller is used to: control the first bridge arm in the first preset state , causing the first battery and the second battery to charge and discharge alternately to achieve self-heating of the first battery and the second battery. In this way, in the first preset state, the first battery and the second battery can be alternately charged and discharged by controlling the first bridge arm, thereby realizing self-heating of the first battery and the second battery to better maintain the battery temperature. Improve the electrolyte activity and electrochemical reaction rate of lithium-ion batteries to ensure the driving capability of the electric vehicle drive system. In addition, the battery's self-heating energy loss is small, heat transfer is uniform, and heating efficiency is high. In addition, the first battery and the second battery can work together to be mutually redundant. In this way, even if one of the batteries fails, all the loads of the vehicle will not stop working, improving the stability of the vehicle's power supply. Other features and advantages of the present disclosure will be described in detail in the detailed description that follows. Description of drawings The accompanying drawings are used to provide a further understanding of the present disclosure and constitute a part of the specification. They are used to explain the present disclosure together with the following specific embodiments, but do not constitute a limitation of the present disclosure. In the attached picture: FIG. 1 is a block diagram of an energy processing device according to an exemplary embodiment. FIG. 2 is a circuit topology diagram of an energy processing device according to an exemplary embodiment. 3A-3D are working principle diagrams illustrating the self-heating of the first battery and the second battery using the energy processing device shown in FIG. 2 in a first preset state according to an exemplary embodiment. FIG. 4 is a block diagram of an energy processing device according to another exemplary embodiment. FIG. 5A is a circuit topology diagram of an energy processing device according to another exemplary embodiment. FIG. 5B is a circuit topology diagram of an energy processing device according to another exemplary embodiment. 6A-6D are working principle diagrams illustrating the self-heating of the first battery and the second battery using the energy processing device shown in FIG. 5A in the second preset state according to an exemplary embodiment. 7A-7D are working principle diagrams illustrating the self-heating of the first battery and the second battery using the energy processing device shown in FIG. 5B in the second preset state according to an exemplary embodiment. FIG. 8 is a block diagram of an energy processing device according to another exemplary embodiment. FIG. 9 is a circuit topology diagram of an energy processing device according to another exemplary embodiment. FIG. 10A is a working principle diagram illustrating the use of the second battery in the energy processing device shown in FIG. 9 to directly power a high-voltage load in a third preset state according to an exemplary embodiment. FIG. 10B is a working principle diagram illustrating the use of the second battery in the energy processing device shown in FIG. 9 to charge the first battery in a third preset state according to an exemplary embodiment. FIG. 11A is a working principle diagram of using the first battery in the energy processing device shown in FIG. 9 to power a high-voltage load through an energy transmission circuit in a fourth preset state according to an exemplary embodiment. FIG. 11B is a working principle diagram illustrating the use of the first battery in the energy processing device shown in FIG. 9 to charge the second battery through the energy transmission circuit in the fourth preset state according to an exemplary embodiment. FIG. 12A is a working principle diagram illustrating the use of the energy processing device shown in FIG. 9 to feed back braking energy to the second battery in the sixth preset state according to an exemplary embodiment. FIG. 12B is a working principle diagram illustrating the use of the energy processing device shown in FIG. 9 to feed back braking energy to the first battery in the sixth preset state according to an exemplary embodiment. FIG. 13A is a circuit topology diagram of an energy processing device according to another exemplary embodiment. FIG. 13B is a circuit topology diagram of an energy processing device according to another exemplary embodiment. 14A-14C are working principle diagrams illustrating the use of the energy processing device shown in FIG. 13A to charge the first battery and simultaneously supply power to the second battery through the second bridge arm in the first mode according to an exemplary embodiment. . 15A and 15B are working principle diagrams illustrating the use of the energy processing device shown in FIG. 13B to charge the first battery while simultaneously supplying power to the second battery through the second bridge arm in the first mode according to an exemplary embodiment. . 16A and 16B are working principle diagrams illustrating the use of the energy processing device shown in FIG. 13A to charge the second battery while supplying power to the first battery through the second bridge arm in the second mode according to an exemplary embodiment. . Figures 17A-17C are working principle diagrams illustrating the use of the energy processing device shown in Figure 13B to charge the second battery while powering the first battery through the second bridge arm in the second mode according to an exemplary embodiment. . Detailed ways Specific embodiments of the present disclosure will be described in detail below with reference to the accompanying drawings. It should be understood that the specific embodiments described here are only used to illustrate and explain the present disclosure, and are not intended to limit the present disclosure. It should be noted that all actions to obtain signals, information or data in this disclosure are performed under the premise of complying with the corresponding data protection regulations and policies of the country where the location is located, and with the authorization granted by the owner of the corresponding device. The present disclosure provides an energy processing device. As shown in Figure 1 , the energy processing device may include: a first battery 1, a second battery 2, at least one phase of the first bridge arm 3, at least one phase of the first inductor 4, and a control unit. device 5, wherein the number of first bridge arms 3 and the number of first inductors 4 are the same. Among them, the positive electrode of the second battery 2 is connected to the first end of the first bridge arm 3 of each phase, and the negative electrode of the second battery 2 is connected to the second end of the first bridge arm 3 of each phase and the negative electrode of the first battery 1 respectively. Connection; the first end of the first inductor 4 of each phase is connected to the midpoint of the corresponding first bridge arm 3, and the second end of the first inductor 4 of each phase is connected to the positive electrode of the first battery 1; controller 5, Connected to the first bridge arm 3 of each phase for controlling the first bridge arm 3 in the first preset state to alternately charge and discharge the first battery 1 and the second battery 2 (for example, cycle charging and discharging), so as to The self-heating of the first battery 1 and the second battery 2 is realized, that is, the first battery 1 and the second battery 2 are self-heated through the first bridge arm 3 . In the present disclosure, the first preset state is a state in which the first battery 1 and the second battery 2 are self-heated through the first bridge arm 3 . The above-mentioned cyclic charging and discharging means that charging and discharging are switched multiple times at a certain frequency. By cyclic charging and discharging of the first battery 1 and the second battery 2, the first battery 1 and the second battery 2 can generate heat, thereby achieving Self-heating of the first battery 1 and the second battery 2. It should be noted that although FIG. 1 illustrates an energy processing device including a one-phase first bridge arm 3 and a one-phase first inductor 4 as an example, those skilled in the art should understand that the bridge arm in FIG. 1 Quantities and inductor quantities are examples only. In the above technical solution, the energy processing device includes a first battery, a second battery, at least one phase of the first bridge arm, at least one phase of the first inductor, and a controller, wherein the positive electrode of the second battery is connected to the first bridge of each phase. The first end of the arm is connected, the negative electrode of the second battery is connected to the second end of the first bridge arm of each phase and the negative electrode of the first battery, and one end of the first inductor of each phase is connected to the middle of the corresponding first bridge arm. Point connection, the second end of the first inductor of each phase is connected to the positive electrode of the first battery; the controller is connected to the first bridge arm of each phase, and the controller is used to: control the first bridge arm in the first preset state , causing the first battery and the second battery to charge and discharge alternately to achieve self-heating of the first battery and the second battery. In this way, in the first preset state, the first battery and the second battery can be alternately charged and discharged by controlling the first bridge arm, thereby realizing self-heating of the first battery and the second battery to better maintain the battery temperature. Improve the electrolyte activity and electrochemical reaction rate of lithium-ion batteries to ensure the driving capability of the electric vehicle drive system. In addition, the battery's self-heating energy loss is small, heat transfer is uniform, and heating efficiency is high. In addition, the first battery and the second battery can work together to be mutually redundant. In this way, even if one of the batteries fails, all the loads of the vehicle will not stop working, improving the stability of the vehicle's power supply. In addition, the above-mentioned first battery 1 and second battery 2 may be of the same type, for example, both are energy-type batteries, or both are power-type batteries. Among them, energy-type batteries have a relatively large storage capacity and can therefore store relatively large amounts of energy. Power-type batteries have a high power density and can provide strong power output in an instant, that is, they can release a huge current instantly. Moreover, the charge and discharge rate of power-type batteries is greater than that of energy-type batteries. Of course, the first battery 1 and the second battery 2 may also be of different types, that is, the first battery 1 is one of an energy type battery or a power type battery, and the second battery 2 is the other of an energy type battery and a power type battery. One. In this way, the advantages of power batteries and energy batteries can be brought into play at the same time, which can not only meet the instantaneous high-power power demand of the load to ensure the power performance of the vehicle, but also have an ultra-long cruising range. For example, the first battery 1 is an energy-type battery, and the second battery 2 is a power-type battery. As another example, the first battery 1 is a power battery, and the second battery 2 is an energy battery. As shown in Figure 2, the above energy processing device includes an N-phase first bridge arm 3 and an N-phase first inductor 4, N≥1. Wherein, the positive electrode of the second battery 2 is connected to the first bus terminal of the N-phase first bridge arm 3, and the negative electrode of the second battery 2 is connected to the second bus terminal of the N-phase first bridge arm 3 respectively. The current terminal and the negative electrode of the first battery 1 are connected; the first terminal of the N-phase first inductor 4 is connected to the midpoint of the N-phase first bridge arm 3 in one-to-one correspondence, and the second terminals of the N-phase first inductor 4 are connected together to form The neutral point is connected to the positive electrode of the first battery 1 . At this time, the controller 5 (not shown in Figure 2) is used to control at least one phase of the first bridge arm 3 in the first preset state, so that the first battery 1 and the second battery 2 alternately charge and discharge, so as to To achieve self-heating of the first battery 1 and the second battery 2, the first target inductance is the inductance of the N-phase first inductor 4 that is connected to the above-mentioned at least one phase first bridge arm 3. Preferably, the controller 5 is used to control the N-phase first bridge arm 3 in the first preset state to alternately charge and discharge the first battery 1 and the second battery 2, so as to realize the charging and discharging of the first battery 1 and the second battery 2. 2's self-heating, in this way, the N-phase first bridge arm 3 and the N-phase first inductor 4 work at the same time, which can maximize the heating power, thereby improving the self-heating effect of the first battery and the second battery. In one embodiment, the N-phase first inductor 4 is a motor coil (for example, a coil for driving a motor), and the N-phase first bridge arm 3 is a motor controller. That is, the bridge arm of the motor controller is multiplexed as the first bridge arm 3 and the coil of the motor is multiplexed as the first inductor 4 . In this way, the existing motor coils and motor controllers on the vehicle are reused, so that different functions can be implemented according to needs. For example: when the first battery 1 and the second battery 2 need to self-heat, the N-phase first inductor 4 and the N-phase first bridge arm 3 can be used in various self-heating processes described in this disclosure; when the vehicle needs to be driven, the N-phase first inductor 4 and the N-phase first bridge arm 3 can be switched to pass The first bridge arm 3 is controlled so that the motor corresponding to the N-phase first inductor 4 outputs power to drive the vehicle; of course, self-heating and vehicle driving can also be achieved synchronously through the N-phase first inductor 4 and the N-phase first bridge arm 3 . In this way, different functions can be implemented as needed by reusing the vehicle motor coil and motor controller, and also save vehicle costs. It should be noted that although FIG. 2 takes N=3 as an example for illustration, those skilled in the art should understand that the number of bridge arms and the number of inductors in FIG. 2 are only examples. The specific implementation method of controlling the first bridge arm 3 to alternately charge and discharge the first battery 1 and the second battery 2 in the above-mentioned first preset state will be described in detail below. In one embodiment, the controller 5 is configured to: in the first half period of a control period, control the first bridge arm 3 to discharge the first battery 1 and charge the second battery 2; In the second half cycle, the first bridge arm 3 is controlled to charge the first battery 1 and discharge the second battery 2. Specifically, in the first time period of the first half cycle, the lower switch group of at least one phase of the first bridge arm 3 is controlled to be turned on, and the upper switch group of at least one phase of the first bridge arm 3 is turned off, causing the first The battery 1 is discharged, and the first inductor 4 stores energy; in the second time period of the first half cycle, the upper switch group of at least one phase of the first bridge arm 3 is controlled to be turned on, and the lower switch of at least one phase of the first bridge arm 3 is controlled. The pack is disconnected, causing the first battery 1 to discharge, the first inductor 4 to release the stored energy, and the second battery 2 to charge. In the first period of the second half cycle, the upper switch group of at least one phase of the first bridge arm 3 is controlled to be turned on, and the lower switch group of at least one phase of the first bridge arm 3 is turned off, causing the first battery 1 to charge, The second battery 2 discharges, and the first inductor 4 stores energy; in the second time period of the second half cycle, the lower switch group of at least one phase of the first bridge arm 3 is controlled to be turned on, and at least one phase of the first bridge arm 3 The upper switch group is turned off, causing the first battery 1 to charge and the first inductor 4 to release the stored energy. The working principle of using the energy processing device shown in Figure 2 to heat the first battery 1 and the second battery 2 in the first preset state will be described in detail below with reference to Figures 3A-3D. In Figure 3A (i.e., the first time period of the first half cycle), the controller 5 controls the upper switch group of the N-phase first bridge arm 3 to open, and at least one switch in the lower switch group of the N-phase first bridge arm 3 The tube is turned on, then the current flows out from the positive electrode of the first battery 1 and sequentially flows through the inductor in the N-phase first inductor 4 connected to the conductive lower switch tube, and the conductive lower switch tube in the N-phase first bridge arm 3. After switching the tube, it returns to the negative electrode of the first battery 1. In this way, the first battery 1 can be charged (energy stored) to the inductor in the N-phase first inductor 4 that is connected to the conductive lower switch tube. In addition, by controlling the number of conductions and the conduction duty cycle of the lower switch tubes, the size of the charging current and thus the size of the charging power can be controlled. Then, in FIG. 3B (that is, the second time period of the first half cycle), the controller 5 controls the lower switch group of the N-phase first bridge arm 3 to turn off, and the upper switch group of the N-phase first bridge arm 3 At least one switch tube is turned on, then the current flows out from the first battery 1 and sequentially flows through the inductor of the N-phase first inductor 4 connected to the turned-on upper switch tube, and the turned-on inductor of the N-phase first bridge arm 3. The switch tube, the positive electrode of the second battery 2, and the negative electrode of the second battery 2 are returned to the first battery 1. In this way, the first The energy in the battery 1 and the N-phase first inductor 4 is transferred to the second battery 2, so that the first battery 1 and the N-phase first inductor 4 charge the second battery 2 at the same time, that is, the boost charging of the second battery 2 is realized. . Then, in FIG. 3C (i.e., the first time period of the second half cycle), the controller 5 controls the lower switch group of the N-phase first bridge arm 3 to turn off, and the upper switch group of the N-phase first bridge arm 3 At least one switch tube in the N-phase first bridge arm 3 is turned on, then the current flows out from the second battery 2 and sequentially flows through the upper switch tube in the N-phase first bridge arm 3 and the upper switch tube in the N-phase first inductor 4 that is turned on. The connected inductor, the positive electrode of the first battery 1, and the negative electrode of the first battery 1 then return to the second battery 2. In this way, the energy in the second battery 2 can be transferred to the inductor in the N-phase first inductor 4 that is connected to the conductive upper switch tube and the first battery 1, that is, the second battery 2 can be transferred to the N-phase first inductor. The inductor connected to the conductive upper switch tube in 4 and the first battery 1 are charged. In this way, the second battery 2 can be charged to the first battery 1 at a reduced voltage. Finally, in Figure 3D (that is, the second time period of the second half cycle), the controller 5 controls the upper switch group of the N-phase first bridge arm 3 to be turned off, and the lower switch group of the N-phase first bridge arm 3 is in At least one switch tube is turned on, then the current flows out from the inductor of the N-phase first inductor 4 connected to the turned-on lower switch tube, and flows through the positive electrode of the first batter | 1. An energy processing device, It is characterized by, include: The first battery (1), the second battery (2), at least one phase of the first bridge arm (3), at least one phase of the first inductor (4) and the controller (5); Wherein, the positive electrode of the second battery (2) is connected to the first end of the first bridge arm (3) of each phase, and the negative electrode of the second battery (2) is connected to the first bridge arm (3) of each phase respectively. ) is connected to the negative electrode of the first battery (1); The first end of the first inductor (4) of each phase is connected to the midpoint of the corresponding first bridge arm (3), and the second end of the first inductor (4) of each phase is connected to the first battery (1) positive connection; The controller (5) is connected to the first bridge arm (3) of each phase, and the controller (5) is configured to: control the first bridge arm (3) in a first preset state , the first battery (1) and the second battery (2) are alternately charged and discharged to achieve self-heating of the first battery (1) and the second battery (2). 2. The device according to claim 1, It is characterized by, The controller (5) is configured as: In the first half cycle of a control cycle, the first bridge arm (3) is controlled to discharge the first battery (1) and charge the second battery (2); In the second half cycle of a control cycle, the first bridge arm (3) is controlled to charge the first battery (1) and discharge the second battery (2). 3. The device according to claim 2, It is characterized by, The controller (5) is configured as: In the first time period of the first half cycle, the lower switch group of the at least one-phase first bridge arm (3) is controlled to be turned on, and the upper switch group of the at least one-phase first bridge arm (3) is turned off. , causing the first battery (1) to discharge and the first inductor (4) to store energy; In the second time period of the first half cycle, the upper switch group of the at least one-phase first bridge arm (3) is controlled to be turned on, and the lower switch group of the at least one-phase first bridge arm (3) is turned off. , causing the first battery (1) to discharge, the first inductor (4) to release the stored energy, and the second battery (2) to charge. 4. The device of claim 2, It is characterized by, The controller (5) is configured as: In the first period of the second half-cycle, the upper switch group of the at least one-phase first bridge arm (3) is controlled to be turned on, and the lower switch group of the at least one-phase first bridge arm (3) is turned off. , causing the first battery (1) to charge, the second battery (2) to discharge, and the first inductor (4) to store energy; In the second time period of the second half cycle, the lower switch group of the at least one-phase first bridge arm (3) is controlled to be turned on, and the upper switch group of the at least one-phase first bridge arm (3) is turned off. , causing the first battery (1) to charge, and the first inductor (4) to release the stored energy. 5. The device of claim 1, It is characterized by, The bridge arm of the multiplexed motor controller is used as the first bridge arm (3), and the coil of the multiplexed motor is used as the first inductor (4). 6. The device of claim 1, It is characterized by, The device also includes an energy transmission circuit (6) disposed between the first battery (1) and the second battery (2); the energy transmission circuit (6) and the controller (5) Connection, the energy transmission circuit (6) is used to realize energy transmission between the first battery (1) and the second battery (2). 7. The device according to claim 6, It is characterized by, The energy transmission circuit (6) includes: At least one phase second bridge arm (B), the first end of each phase second bridge arm (B) is connected to the positive electrode of the second battery (2), and the (B) third end of each phase second bridge arm (B) is connected to the positive electrode of the second battery (2). The two terminals are respectively connected to the negative electrode of the second battery (2) and the negative electrode of the first battery (1); and At least one phase of the second inductor (KM), the first end of each phase of the second inductor (KM) is connected to the midpoint of the corresponding second bridge arm (B), and the second end of each phase of the second inductor (KM) Connected to the positive electrode of the first battery (1); The controller (5) is connected to (B) of the second bridge arm of each phase, and the controller (5) is also configured as: In the second preset state, the second bridge arm (B) is controlled to alternately charge and discharge the first battery (1) and the second battery (2) to achieve the above Self-heating of the first battery (1) and the second battery (2). 8. The device according to claim 7, It is characterized by, The controller (5) is configured as: In the first half cycle of a control cycle, the second bridge arm (B) is controlled to discharge the first battery (1) and charge the second battery (2); In the second half cycle of a control cycle, the second bridge arm (B) is controlled to charge the first battery (1) and discharge the second battery (2). 9. The device of claim 6, It is characterized by, The energy transmission circuit (6) includes: At least one phase of the second bridge arm (B), the first end of each phase of the second bridge arm (B) is connected to the positive electrode of the first battery (1), and the first end of each phase of the second bridge arm (B) The two terminals are respectively connected to the negative electrode of the first battery (1) and the negative electrode of the second battery (2); and At least one phase of the second inductor (KM), the first end of each phase of the second inductor (KM) is connected to the midpoint of the corresponding second bridge arm (B), and the second end of each phase of the second inductor (KM) Connect to the positive electrode of the second battery (2); The controller (5) is connected to (B) of the second bridge arm of each phase, and the controller (5) is also configured as: In the second preset state, the second bridge arm (B) is controlled to alternately charge and discharge the first battery (1) and the second battery (2) to realize the first battery (1 ) and self-heating of the second battery (2). 10. The device of claim 9, It is characterized by, The controller (5) is configured as: In the first half cycle of a control cycle, the second bridge arm (B) is controlled to charge the first battery (1) and discharge the second battery (2); In the second half cycle of a control cycle, the second bridge arm (B) is controlled to discharge the first battery (1) and charge the second battery (2). 11. The device according to any one of claims 7-10, It is characterized by, The device also includes: DC charging port(8); Switch circuit (9), the first end of the switch circuit (9) is connected to the positive electrode of the DC charging port (8), and the second end of the switch circuit (9) is selectively connected to the first battery ( The positive electrode of 1) is connected to the positive electrode of the second battery (2); and Switching device (S1), the first terminal of the switching device (S1) is connected to the first inductor (4) of each phase, and the second terminal of the switching device (S1) is connected to the first terminal of the first battery (1). Positive connection. 12. The device of claim 11, It is characterized by, The controller (5) is connected to the switching circuit (9) and the switching device (S1) respectively, and the controller (5) is also configured to: in the first mode, control the switching circuit (S1). 9) Connect to the positive electrode of the first battery (1), and control the switching device (S1) to open, charge the first battery (1), and control the second bridge arm (B), To provide power to the second battery (2). 13. The device of claim 11, It is characterized by, The controller (5) is connected to the switching circuit (9) and the switching device (S1) respectively, and the controller (5) is also configured to: in the second mode, control the switching circuit (S1). 9) Connect to the positive electrode of the second battery (2), and control the switching device (S1) to open, charge the second battery (2), and control the second bridge arm (B), To provide power to the first battery (1). 14. The device of claim 1, It is characterized by, The first battery (1) is an energy battery, the second battery (2) is a power battery, and the charge and discharge rate of the power battery is greater than the charge and discharge rate of the energy battery. 15. The device according to claim 7 or 8, It is characterized by, The controller (5) is also configured to: control a motor controller to store braking feedback energy into the second battery (2); and/or control the motor controller and the second battery (2). The bridge arm (B) is used to store braking feedback energy into the first battery (1). 16. A vehicle, It is characterized by, include: An energy processing device according to any one of claims 1-15. | BYD COMPANY LIMITED
45 | WO2024109887A1 | Non-Entry PCT-NP (In time limit)） | BYD CO LTD | Battery/fuel cell control arrangement | 2023-11-23 | 2024-05-30 | Energy conversion device and vehicle | An energy conversion device and a vehicle. The energy conversion device (100) comprises: a first battery pack (1); a first inductor (L1), a first end of the first inductor (L1) being connected to a positive electrode of the first battery pack (1); a first bridge arm (2), the midpoint of the first bridge arm (2) being connected to a second end of the first inductor (L1), and a first end of the first bridge arm (2) being connected to a negative electrode of the first battery pack (1); a second battery pack (3), a positive electrode of the second battery pack (3) being connected to a second end of the first bridge arm (2), and a negative electrode of the second battery pack (3) being connected to a first end of the first bridge arm (2); and a controller (4), the controller (4) being connected to the first bridge arm (2), and the controller (4) being configured to: in a first state, control the first bridge arm (2) such that the first battery pack (1) and the second battery pack (3) may be alternately charged and discharged, allowing for heating of the first battery pack (1) and the second battery pack (3). In the energy conversion device (100), the first battery pack (1) and the second battery pack (2) function cooperatively, allowing for high system stability; in low temperatures, oscillatory heating is performed on the first battery pack (1) and the second battery pack (2), ensuring battery charging and discharging performance. | Energy conversion devices and vehicles Cross-references to related applications This disclosure claims priority from the Chinese patent application with application number 202211493632.7 and entitled "Energy Conversion Device and Vehicle" filed on November 25, 2022, the entire content of which is incorporated by reference into this disclosure. Technical field The present disclosure relates to the technical field of electric vehicles, and in particular, to an energy conversion device and a vehicle. Background technique With the development of electric vehicles, people's requirements for electric vehicles are getting higher and higher. In order to ensure that electric vehicles have the best all-weather performance and can also exert strong performance at low temperatures, low-temperature batteries need to be heated to ensure that the batteries work at their best. temperature. When the power battery is in a low temperature environment below -10°C, the activity of the battery's positive and negative electrode materials and electrolyte decreases, and its charge and discharge performance will drop significantly. Therefore, how to improve the charge and discharge performance of power batteries in low-temperature environments is an urgent technical issue that needs to be solved. Contents of the invention An object of the present disclosure is to propose an energy conversion device in which a first battery pack and a second battery pack cooperate and are redundant to each other, and the system has extremely high robustness, and the first battery pack and the second battery pack The different chemical properties of the battery enable the vehicle to meet the requirements of fast acceleration and ultra-long battery life. The battery is oscillated and heated at low temperatures to ensure the battery's charge and discharge performance. In order to achieve the above object, a first embodiment of the present disclosure proposes an energy conversion device, which includes: a first battery pack; a first inductor, the first end of the first inductor is connected to the positive electrode of the first battery pack ; The first bridge arm, the midpoint of the first bridge arm is connected to the second end of the first inductor, the first end of the first bridge arm is connected to the negative electrode of the first battery pack; the second battery pack, the positive electrode of the second battery pack is connected to the second end of the first bridge arm, and the negative electrode of the second battery pack is connected to the first end of the first bridge arm; the controller, the A controller is connected to the first bridge arm, and the controller is configured to: in a first state, control the first bridge arm to cause the first battery pack and the second battery pack to charge and discharge alternately to charge all batteries. The first battery pack and the second battery pack are heated. In the energy conversion device in the embodiment of the present disclosure, the first battery pack and the second battery pack cooperate to achieve high system stability. The first battery pack and the second battery pack are oscillated and heated at low temperatures to ensure the charging and discharging of the battery. performance. In addition, the energy conversion device proposed according to the above embodiments of the present disclosure may also have the following additional technical features: According to an embodiment of the present disclosure, the controller is configured to: in a first state, in a first half cycle of a control cycle, control the first bridge arm to cause the first battery pack to discharge, and Charge the second battery pack; In the second half period of a control period, the first bridge arm is controlled to cause the first battery pack to be charged and the second battery pack to be discharged. According to an embodiment of the present disclosure, the controller is configured to: in the first state, during the first time period of the first half cycle, control the upper switch group of the first bridge arm to turn off, and control all The lower switch group of the first bridge arm is turned on, causing the first battery pack to discharge and the first inductor to store energy; in the second time period of the first half cycle, the upper switch of the first bridge arm is controlled. The group is turned on, and the lower switch group of the first bridge arm is turned off, causing the first battery pack to discharge, the first inductor to release stored energy, and the second battery pack to charge. According to an embodiment of the present disclosure, the controller is configured to: in the first state, during the first time period of the second half cycle, control the upper switch group of the first bridge arm to be turned on, and the The lower switch group of the first bridge arm is disconnected, causing the second battery pack to discharge, the first inductor to store energy, and the first battery pack to charge; in the second time period of the second half cycle, the control of the The upper switch group of the first bridge arm is turned off, and the lower switch group of the first bridge arm is turned on, causing the first inductor to release the stored energy, and the first battery pack is charged. According to an embodiment of the present disclosure, the second battery pack includes a first battery group and a second battery group connected in series, and the positive electrode of the first battery group is connected to the second end of the first bridge arm, so The negative electrode of the second battery pack is connected to the first end of the first bridge arm; the energy conversion device further includes: at least one phase second bridge arm, the first end of the second bridge arm is connected to the first end of the first bridge arm. The negative pole of the two battery packs is connected, and the second end of the second bridge arm is connected to the positive pole of the first battery pack; at least one-phase second inductor, the first end of the second inductor is connected to the corresponding second bridge The midpoint of the arm is connected, and the second end of the second inductor is connected to the midpoint of the first battery pack and the second battery pack; the controller is connected to the second bridge arm, and the controller is Configured to: in the second state, control the second bridge arm to cause the first battery group and the second battery group to alternately charge and discharge, so as to heat the first battery group and the second battery group. . According to an embodiment of the present disclosure, the controller is configured to: in the second state, in a first half cycle of a control cycle, control the second bridge arm to cause the first battery pack to discharge, and The second battery pack is charged; in the second half cycle of a control cycle, the second bridge arm is controlled to cause the first battery pack to be charged and the second battery pack to be discharged. According to an embodiment of the present disclosure, the controller is configured to: in the second state, during the first time period of the first half cycle, control the upper switch group of the second bridge arm to be turned on, and the The lower switch group of the second bridge arm is disconnected, causing the first battery group to discharge and the second inductor to store energy; during the second time period of the first half cycle, the upper switch group of the second bridge arm is controlled. is turned off, and the lower switch group of the second bridge arm is turned on, causing the second inductor to store energy and release the stored energy, and the second battery pack is charged. According to an embodiment of the present disclosure, the controller is configured to: in the second state, during the first time period of the second half cycle, control the upper switch group of the second bridge arm to turn off, and the The lower switch group of the second bridge arm is turned on, causing the second battery group to discharge and the second inductor to store energy; during the first period of the second half cycle, the upper switch group of the second bridge arm is controlled. is turned on, and the lower switch group of the second bridge arm is turned off, causing the second inductor to store energy and release the stored energy, and the first battery group is charged. According to an embodiment of the present disclosure, a bridge arm of the motor controller is multiplexed as the second bridge arm, and a line of the motor is multiplexed. circle as the second inductor. According to an embodiment of the present disclosure, it further includes: a DC charging port; a switching circuit, a first end of the switching circuit is connected to the positive electrode of the DC charging port, and a second end of the switching circuit is selectively connected to the The positive electrode of the first battery pack is connected to the positive electrode of the second battery pack. According to an embodiment of the present disclosure, the controller is connected to the switch circuit, and the controller is configured to: in a third state, control the switch circuit to be connected to the positive electrode of the first battery pack, as The first battery pack is charged, and the first bridge arm is controlled to provide power to the second battery pack. According to an embodiment of the present disclosure, the controller is connected to the switch circuit, and the controller is configured to: in the fourth state, control the switch circuit to be connected to the positive electrode of the second battery pack, as The second battery pack is charged, and the first bridge arm is controlled to provide power to the first battery pack. According to an embodiment of the present disclosure, the first battery pack is an energy-type battery, the second battery pack is a power-type battery, and the charge-discharge rate of the power-type battery is greater than the charge-discharge rate of the energy-type battery. According to an embodiment of the present disclosure, the controller is further configured to: it further includes: a switching device, a first end of the switching device is connected to a midpoint of the first battery pack and the second battery pack, The second end of the switching device is connected to the N line drawn from the motor. According to an embodiment of the present disclosure, the controller is configured to: control the motor controller to store braking feedback energy into the second battery pack; or, control the motor controller and the The first bridge arm is used to store braking feedback energy into the first battery pack. In order to achieve the above object, a second embodiment of the present disclosure provides a vehicle, which includes the energy conversion device according to the first embodiment of the present disclosure. In the energy conversion device of the embodiment of the present disclosure, the first battery pack and the second battery pack can be heated alternately in a low-temperature environment to achieve simultaneous heating of the first battery pack and the second battery pack, wherein the second battery pack can also self-heat. , in a low-temperature environment, by heating the first battery pack and the second battery pack to ensure the charge and discharge performance of the battery; using the first battery pack and the second battery pack in different chemical forms to overcome any form of The shortcomings of the power battery in providing power energy for the vehicle enable the vehicle to have better power performance and meet the mileage requirements; the first battery pack and the second battery pack work together and are redundant to each other. When a battery When a fault occurs, the system can still work normally, and the system has enhanced stability and extremely high robustness; the first battery pack and the second battery pack can output power to the load individually or in combination according to the load input requirements; the load can be powered according to the actual situation. Feed back energy to the first battery pack and the second battery pack individually or simultaneously; the high-voltage load is powered by different power supplies (the first battery pack and the second battery pack). Description of drawings Figure 1 is a circuit diagram of an energy conversion device according to an embodiment of the present disclosure; Figure 2 is a circuit diagram of an energy conversion device according to another embodiment of the present disclosure; Figures 3(a), 3(b), 3(c), and 3(d) are schematic diagrams of the process of alternate heating of the first battery pack and the second battery pack according to an embodiment of the present disclosure; Figures 4(a), 4(b), 4(c), and 4(d) are schematic diagrams of the self-heating process of the second battery pack according to an embodiment of the present disclosure; Figure 5 is a connection circuit diagram of the DC charging port and the first battery pack and the second battery pack according to an embodiment of the present disclosure; Figures 6(a), 6(b), and 6(c) are schematic diagrams of charging the first battery pack according to an embodiment of the present disclosure; Figures 7(a) and 7(b) are schematic diagrams of charging the second battery pack according to an embodiment of the present disclosure; Figure 8 is a schematic diagram of feeding back energy to a high-voltage load to a second battery pack according to an embodiment of the present disclosure; Figure 9 is a schematic diagram of feeding back energy to a high-voltage load to the first battery pack according to an embodiment of the present disclosure; Figures 10(a) and 10(b) are schematic diagrams of a second battery pack performing high-power discharge according to an embodiment of the present disclosure; Figures 11(a) and 11(b) are schematic diagrams of the first battery pack performing high-power discharge according to an embodiment of the present disclosure; Figure 12 is a schematic diagram of a vehicle according to an embodiment of the present disclosure. Label description: 1. The first battery pack; 2. The first bridge arm; 3. The second battery pack; 4. Controller; 5. The second bridge arm; 6. DC Charging port; 7. First switch; 8. Second switch; 9. Switching device; 10. High-voltage load; 31. First battery pack; 32. Second battery pack; 100. Energy conversion device. Detailed ways Embodiments of the present disclosure are described in detail below, examples of which are illustrated in the accompanying drawings, wherein the same or similar reference numerals throughout represent the same or similar elements or elements having the same or similar functions. The embodiments described below with reference to the accompanying drawings are exemplary and intended to explain the present disclosure and are not to be construed as limitations of the present disclosure. The energy conversion device and vehicle according to the embodiments of the present disclosure will be described in detail below with reference to the accompanying drawings and specific implementation modes. Figure 1 is a circuit diagram of an energy conversion device according to an embodiment of the present disclosure. As shown in Figure 1, the energy conversion device 100 may include: a first battery pack 1; a first inductor L1, the first end of the first inductor L1 is connected to the positive electrode of the first battery pack 1; a first bridge arm 2, a first The midpoint of the bridge arm 2 is connected to the second end of the first inductor L1, the first end of the first bridge arm 2 is connected to the negative electrode of the first battery pack 1; the second battery pack 3, the positive electrode of the second battery pack 3 is connected to The second end of the first bridge arm 2 is connected, and the negative electrode of the second battery pack 3 is connected to the first end of the first bridge arm 2; the controller 4 is connected to the first bridge arm 2, and the controller 4 is configured This is: in the first state, the first bridge arm 2 is controlled to cause the first battery pack 1 and the second battery pack 3 to alternately charge and discharge, so as to heat the first battery pack 1 and the second battery pack 3 . In one embodiment of the present disclosure, the first battery pack 1 and the second battery pack 3 are power batteries of different chemical forms. Examples include different chemical forms of power batteries, such as power batteries and energy batteries. Power-type batteries can provide instantaneous large energy output, and have small compaction density and areal density to ensure the rapid movement of lithium ions in an instant. It moves and releases huge energy instantly, but at the same time, the overall energy of the power battery will decrease under the same volume. Energy batteries often have larger compaction density and areal density in order to store more energy in the same volume, but at the same time, it also means greater internal resistance and limited lithium ion's ability to move quickly. , which means that its ability to release large current instantaneously is limited. In one embodiment of the present disclosure, the first battery pack 1 and the second battery pack 3 of different chemical forms are used, and the first inductor L1 and the first bridge arm 2 are used to realize the first battery pack of different chemical forms. 1 and the second battery pack 3 to overcome the shortcomings of any form of power battery in providing power energy for the entire vehicle, so that the entire vehicle has better power performance and meets the cruising range requirements. In the embodiment of the present disclosure, the energy conversion device 100 using the first battery pack 1 and the second battery pack 3 in different chemical forms can simultaneously take advantage of the advantages of power-type batteries and energy-type batteries, which can meet the load's instantaneous high-power electricity demand. demand, and can have ultra-long cruising range (the energy battery has ultra-large capacity). In the embodiment of the present disclosure, the power type second battery pack 3 and the energy type first battery pack 1 cooperate and are mutually redundant. The first battery pack 1 and the second battery pack 3 can output power to the load individually or in combination according to load input requirements. The load can feed back energy to the first battery pack 1 and the second battery pack 3 individually or simultaneously according to actual conditions. In one embodiment of the present disclosure, the first battery pack 1 is an energy-type battery, the second battery pack 3 is a power-type battery, and the charge-discharge rate of the power-type battery is greater than the charge-discharge rate of the energy-type battery. In some embodiments, the first battery pack 1 is an energy-type battery, and the second battery pack 3 is a power-type battery. When the voltage of the second battery pack 3 is higher than that of the first battery pack 1, the first bridge arm 2 can use Boost DC (Direct Current, DC) circuit, see Figure 1. Among them, the first bridge arm 2 shown in Figure 1 is a Boost circuit, and its topology is not limited to the circuit structure shown in Figure 1 . It should be noted that the voltage of the second battery pack 3 may be higher than the first battery pack 1 or lower than the first battery pack 1 . When the voltage of the second battery pack 3 is lower than that of the first battery pack 1, the first bridge arm 2 can use a step-down DC circuit. See Figure 2. The first bridge arm 2 in Figure 2 is connected to the third inductor L3. Among them, the first bridge arm 2 shown in Figure 2 is a Buck voltage reduction circuit, and its topology is not limited to the circuit structure shown in Figure 2 . Any other circuit form that can realize the above step-up and step-down functions can be used. In one embodiment of the present disclosure, the controller 4 is configured to: in the first state, in the first half cycle of a control cycle, control the first bridge arm 2 to cause the first battery pack 1 to discharge, and to The second battery pack 3 is charged; in the second half cycle of a control cycle, the first bridge arm 2 is controlled, causing the first battery pack 1 to be charged and the second battery pack 3 to be discharged. In some embodiments, when the temperature of the first battery pack 1 and the second battery pack 3 is too low, the energy conversion device 100 can be controlled to enter the first state by controlling the upper switch group S1 and the lower switch of the first bridge arm 2 The opening and closing of group S2 causes the first battery pack 1 and the second battery pack 3 to alternately heat each other, so that the first battery pack 1 and the second battery pack 3 are heated simultaneously. In one embodiment of the present disclosure, as shown in Figures 3(a) and 3(b), the controller 4 may be configured to: in the first state In the first period of the first half cycle, the upper switch group S1 controlling the first bridge arm 2 is turned off, and the lower switch group S2 controlling the first bridge arm 2 is turned on, causing the first battery pack 1 to discharge, The first inductor L1 stores energy; in the second period of the first half cycle, the upper switch group S1 of the first bridge arm 2 is controlled to be turned on, and the lower switch group S2 of the first bridge arm 2 is turned off, causing the first battery to Pack 1 is discharged, the first inductor L1 releases the stored energy, and the second battery pack 3 is charged. When the first battery pack 1 and the second battery pack 3 are heated at the same time, in the first time period of the first half cycle, the upper switch group S1 of the first bridge arm 2 can be controlled to be turned off, and the lower switch group S1 of the first bridge arm 2 can be controlled. The switch group S2 is turned on, so that the first battery pack 1, the first inductor L1 and the lower switch group S2 of the first bridge arm 2 form a loop (see Figure 3(a)), the first battery pack 1 is discharged, and the first inductor L1 Store the energy of the first battery pack 1; in the second time period of the first half cycle, for example, after the energy storage of the first inductor L1 is completed, the upper switch group S1 of the first bridge arm 2 can be controlled to be turned on, and the first bridge The lower switch group S2 of arm 2 is disconnected, so that the first battery pack 1, the first inductor L1, the upper switch group S1 of the first bridge arm 2, and the second battery pack 3 form a loop (see Figure 3(b)). The loop The current in the battery charges the second battery pack 3 through the upper switch group S1 of the first bridge arm 2 . In one embodiment of the present disclosure, as shown in Figures 3(c) and 3(d), the controller 4 may be configured to: in the first state, during the first time period of the second half cycle, control the The upper switch group S1 of the first bridge arm 2 is turned on, and the lower switch group S2 of the first bridge arm 2 is turned off, causing the second battery pack 3 to discharge, the first inductor L1 to store energy, and the first battery pack 1 to charge; In the second period of the second half cycle, the upper switch group S1 of the first bridge arm 2 is controlled to be turned off, and the lower switch group S2 of the first bridge arm 2 is turned on, causing the first inductor L1 to release the stored energy, and the first battery Pack 1 rechargeable. When the first battery pack 1 and the second battery pack 3 are heated at the same time, in the first period of the second half cycle, the upper switch group S1 of the first bridge arm 2 can be controlled to be turned on, and the lower switch group S1 of the first bridge arm 2 can be controlled to be turned on. The switch group S2 is turned off, the second battery pack 3, the upper switch group S1 of the first bridge arm 2, the first inductor L1 and the first battery pack 1 form a loop (see Figure 3(c)), and the second battery pack 3 is discharged. , the first inductor L1 stores energy and charges the first battery pack 1 at the same time; in the second time period of the second half cycle, for example, after the energy storage of the first inductor L1 is completed, the upper switch group S1 of the first bridge arm 2 can be controlled is disconnected, and the lower switch group S2 of the first bridge arm 2 is turned on, the first inductor L1, the first battery pack 1 and the lower switch group S2 of the first bridge arm 2 form a loop (see Figure 3(d)). An inductor L1 transfers the stored energy to the first battery pack 1 . In one embodiment of the present disclosure, as shown in FIG. 1 , the second battery pack 2 further includes a first battery group 31 and a second battery group 32 connected in series. The positive electrode of the first battery group 31 is connected to the first bridge arm 2 The second end of the second battery pack 32 is connected to the first end of the first bridge arm 2; the energy conversion device 100 also includes: at least one phase of the second bridge arm 5, the first end of the second bridge arm 5 Connected to the negative electrode of the second battery pack 32, the second end of the second bridge arm 5 is connected to the positive electrode of the first battery pack 31; at least one phase of the second inductor L2, the first end of the second inductor L2 is connected to the corresponding second The midpoint of the bridge arm 5 is connected, and the second end of the second inductor L2 is connected to the midpoint of the first battery pack 31 and the second battery pack 32; the controller 4 is connected to the second bridge arm 5, and the controller 4 is configured as : In the second state, the second bridge arm 5 is controlled to cause the first battery group 31 and the second battery group 32 to alternately charge and discharge, so as to heat the first battery group 31 and the second battery group 32 . Among them, FIG. 1 shows a circuit diagram with a three-phase second bridge arm 5 and a three-phase second inductor L2. In some embodiments, when the temperatures of the first battery pack 1 and the second battery pack 3 are too low, the second battery pack can be treated separately. The pack 3 is heated. When the second battery pack 3 is heated alone, the energy conversion device 100 can be controlled to enter the second state. By controlling the opening and closing of the upper switch group S3 and the lower switch group S4 of the second bridge arm 5, The first battery pack 31 and the second battery pack 32 are heated alternately to realize self-heating of the second battery pack 3 . In the embodiment of the present disclosure, the first battery pack 31 and the second battery pack 32 may be different battery packs, or they may be a battery pack formed by dividing the same battery pack into two. In one embodiment of the present disclosure, as shown in Figures 4(a) and 4(b), the controller 4 may be configured to: in the second state, in the first half cycle of a control cycle, control the second The bridge arm 5 causes the first battery group 31 to discharge and the second battery group 32 to be charged; in the second half period of a control cycle, the second bridge arm 5 is controlled to cause the first battery group 31 to be charged and the second battery group 32 to be charged. Battery pack 32 is discharged. In one embodiment of the present disclosure, as shown in Figures 4(a) and 4(b) and Figures 4(c) and 4(d), the controller 4 is configured to: in the second state, in the first In the first period of the half cycle, the upper switch group S3 of the second bridge arm 5 is controlled to be turned on, and the lower switch group S4 of the second bridge arm 5 is turned off, causing the first battery group 31 to discharge and the second inductor L2 to store energy. ; In the second period of the first half cycle, the upper switch group S3 of the second bridge arm 5 is controlled to be turned off, and the lower switch group S4 of the second bridge arm 5 is turned on, causing the second inductor L2 to store energy and release the stored energy. energy, the second battery pack 32 is charged. When realizing the self-heating of the second battery pack 3, in the first time period of the first half cycle, the upper switch group S3 of the second bridge arm 5 can be controlled to be turned on, and the lower switch group S4 of the second bridge arm 5 can be controlled to be turned off. , so that the first battery pack 3, the upper switch group S3 of the second bridge arm 5 and the second inductor L2 form a loop (see Figure 4(a)), the first battery pack 31 discharges, and the second inductor L2 stores the first battery pack 31 energy. In the second time period of the first half cycle, after the energy storage of the second inductor L2 is completed, the upper switch group S3 of the second bridge arm 5 can be controlled to be turned off, and the lower switch group S4 of the second bridge arm 5 can be controlled to be turned on. The second inductor L2, the second battery pack 32, the lower switch group S4 of the second bridge arm 5 and the second battery pack 32 form a loop (see FIG. 4(b)), and the second inductor L2 conducts a circuit on the second battery pack 32. Charge. In one embodiment of the present disclosure, as shown in Figures 4(c) and 4(d), the controller 4 may be configured to: in the second state, during the first time period of the second half cycle, control the The upper switch group S3 of the second bridge arm 5 is turned off, and the lower switch group S4 of the second bridge arm 5 is turned on, causing the second battery group 32 to discharge and the second inductor L2 to store energy; at the first time of the second half cycle section, the upper switch group S3 of the second bridge arm 5 is controlled to be turned on, and the lower switch group S4 of the second bridge arm 5 is turned off, causing the second inductor L2 to store energy and release the stored energy, and the first battery group 31 is charged. When realizing the self-heating of the second battery pack 3, in the first period of the second half cycle, the upper switch group S3 of the second bridge arm 5 can be controlled to be turned off, and the lower switch group S4 of the second bridge arm 5 can be controlled to be turned on. , so that the second battery pack 32, the lower switch group S4 of the second bridge arm 5 and the second inductor L2 form a loop (see Figure 4(c)), the second battery pack 32 discharges, and the second inductor L2 stores the second battery pack 32 released energy; in the first period of the second half cycle, after the energy storage of the second inductor L2 is completed, the upper switch group S3 of the second bridge arm 5 can be controlled to be turned on, and the lower switch of the second bridge arm 5 The group S4 is disconnected, so that the second inductor L2, the upper switch group S3 of the second bridge arm 5 and the first battery group 31 form a loop (see Figure 4(d)), and the second inductor L2 passes through the upper switch group S3 of the second bridge arm 5. The switch group S3 releases the stored energy to the first battery group 31 . In one embodiment of the present disclosure, the bridge arm of the multiplexed motor controller can be used as the second bridge arm 5, and the wires of the multiplexed motor can be used as the second bridge arm 5. The loop can be used as the second inductor L2. Among them, the three-phase second bridge arm 5 in Figure 1 can be equivalent to a multiplexed motor controller. The three-phase second inductor L2 in Figure 1 can be equivalent to a motor. In the energy conversion device 100 in the embodiment of the present disclosure, in a low-temperature environment, the first battery pack 1 and the second battery pack 3 can heat each other, and the second battery pack 3 can also self-heat, ensuring that the power battery operates in a low-temperature environment. The low charge and discharge performance also ensures that the battery can provide optimal power output all day long. In one embo | 1. An energy conversion device, It is characterized by: These include: The first battery pack; a first inductor, the first end of the first inductor is connected to the positive electrode of the first battery pack; A first bridge arm, the midpoint of the first bridge arm is connected to the second end of the first inductor, and the first end of the first bridge arm is connected to the negative electrode of the first battery pack; a second battery pack, the positive electrode of the second battery pack is connected to the second end of the first bridge arm, and the negative electrode of the second battery pack is connected to the first end of the first bridge arm; A controller, the controller is connected to the first bridge arm, and the controller is configured to: in a first state, control the first bridge arm to cause the first battery pack and the second battery pack to charge alternately. Discharge to heat the first battery pack and the second battery pack. 2. The energy conversion device according to claim 1, It is characterized by: The controller is configured to: In the first state, in the first half cycle of a control cycle, the first bridge arm is controlled to cause the first battery pack to discharge and charge the second battery pack; In the second half period of a control period, the first bridge arm is controlled to cause the first battery pack to be charged and the second battery pack to be discharged. 3. Energy conversion device according to claim 2, It is characterized by: The controller is configured to: In the first state, during the first time period of the first half cycle, the upper switch group of the first bridge arm is controlled to be turned off, and the lower switch group of the first bridge arm is controlled to be turned on, causing the third When a battery pack is discharged, the first inductor stores energy; In the second time period of the first half cycle, the upper switch group of the first bridge arm is controlled to be turned on, and the lower switch group of the first bridge arm is turned off, causing the first battery pack to discharge, and the The first inductor releases the stored energy and the second battery pack is charged. 4. The energy conversion device according to claim 2, It is characterized by: The controller is configured to: In the first state, during the first period of the second half cycle, the upper switch group of the first bridge arm is controlled to be turned on, and the lower switch group of the first bridge arm is turned off, causing the second The battery pack is discharged, the first inductor stores energy, and the first battery pack is charged; In the second time period of the second half cycle, the upper switch group of the first bridge arm is controlled to be turned off, and the lower switch group of the first bridge arm is turned on, causing the first inductor to release the stored energy, The first battery pack is charged. 5. The energy conversion device according to claim 1, It is characterized by: The second battery pack includes a first battery group and a second battery group connected in series. The positive electrode of the first battery group is connected to the second end of the first bridge arm, and the negative electrode of the second battery group is connected to the second end of the first bridge arm. The first end of the first bridge arm is connected; The energy conversion device also includes: At least one phase second bridge arm, the first end of the second bridge arm is connected to the negative electrode of the second battery pack, and the second end of the second bridge arm is connected to the positive electrode of the first battery pack; At least one phase second inductor, the first end of the second inductor is connected to the midpoint of the corresponding second bridge arm, the second end of the second inductor is connected to the first battery pack and the second battery pack. midpoint connection; The controller is connected to the second bridge arm, and the controller is configured to: in the second state, control the second bridge arm to cause the first battery group and the second battery group to alternately charge and discharge. , to heat the first battery pack and the second battery pack. 6. Energy conversion device according to claim 5, It is characterized by: The controller is configured to: In the second state, in the first half cycle of a control cycle, the second bridge arm is controlled to cause the first battery pack to discharge and charge the second battery pack; In a second half cycle of a control cycle, the second bridge arm is controlled to cause the first battery pack to be charged and the second battery pack to be discharged. 7. The energy conversion device according to claim 6, It is characterized by: The controller is configured to: In the second state, during the first time period of the first half cycle, the upper switch group of the second bridge arm is controlled to be turned on, and the lower switch group of the second bridge arm is turned off, causing the first The battery pack is discharged and the second inductor stores energy; In the second period of the first half cycle, the upper switch group of the second bridge arm is controlled to be turned off, and the lower switch group of the second bridge arm is turned on, causing the second inductor to release the stored energy. energy to charge the second battery pack. 8. The energy conversion device according to claim 6, It is characterized by: The controller is configured to: In the second state, during the first time period of the second half cycle, the upper switch group of the second bridge arm is controlled to be turned off, and the lower switch group of the second bridge arm is turned on, causing the second The battery pack is discharged and the second inductor stores energy; In the first period of the second half cycle, the upper switch group of the second bridge arm is controlled to be turned on, and the lower switch group of the second bridge arm is turned off, causing the second inductor to release stored energy. energy to charge the first battery pack. 9. The energy conversion device according to claim 5, It is characterized by: The bridge arm of the motor controller is multiplexed as the second bridge arm, and the coil of the motor is multiplexed as the second inductor. 10. The energy conversion device according to one of claims 1-9, It is characterized by: It also includes: DC charging port; Switch circuit, the first end of the switch circuit is connected to the positive electrode of the DC charging port, and the second end of the switch circuit is selectively connected to the positive electrode of the first battery pack and the positive electrode of the second battery pack . 11. Energy conversion device according to claim 10, It is characterized by: The controller is connected to the switch circuit, and the controller is configured to: in a third state, control the switch circuit to connect with the positive electrode of the first battery pack to charge the first battery pack, and controlling the first bridge arm to provide power to the second battery pack. 12. The energy conversion device according to claim 10, It is characterized by: The controller is connected to the switch circuit, and the controller is configured to: in a fourth state, control the switch circuit to connect with the positive electrode of the second battery pack to charge the second battery pack, and controlling the first bridge arm to supply power to the first battery pack. 13. The energy conversion device according to claim 1, It is characterized by: The first battery pack is an energy-type battery, the second battery pack is a power-type battery, and the charge-discharge rate of the power-type battery is greater than the charge-discharge rate of the energy-type battery. 14. The energy conversion device according to claim 9, It is characterized by: It also includes: A switching device, the first end of the switching device is connected to the midpoint of the first battery pack and the second battery pack, and the second end of the switching device is connected to the N line drawn from the motor. 15. The energy conversion device according to claim 9, It is characterized by: The controller is configured to: control the motor controller to store braking feedback energy into the second battery pack; or control the motor controller and the first bridge arm to store braking feedback energy. Dynamic feedback energy is stored in the first battery pack. 16. A vehicle, It is characterized by: It includes an energy conversion device according to any one of claims 1-15. | BYD COMPANY LIMITED
46 | WO2024067559A1 | Non-Entry PCT-NP (In time limit)） | BYD CO LTD | Cell component details | 2023-09-26 | 2024-04-04 | Battery tray assembly, battery pack and vehicle | A battery tray assembly (10), a battery pack (1) and a vehicle. The battery tray assembly (10) comprises: a tray (11) and electrically conductive members (12), the tray (11) forming a mounting space for accommodating battery modules (20) and insulating the battery modules (20) from each other, and the tray (11) being provided with detection ports (111); and the electrically conductive members (12) are at least partly arranged inside the tray (11) and are electrically connected to preset potential points, and the electrically conductive members (12) are at least partly exposed from the detection ports (111). | Battery tray components, battery packs, vehicles Cross-references to related applications This application claims priority to the Chinese patent application with application number 202222639056.4 and titled "Battery Tray Assembly, Battery Pack, Vehicle" filed on September 30, 2022, the entire content of which is incorporated into this application by reference. Technical field The present application relates to the field of batteries, and in particular, to a battery tray assembly, a battery pack, and a vehicle. Background technique In the related art, the battery tray assembly in the battery pack is provided with an insulation detection piece to detect leakage in the battery pack. In the prior art, the insulation detection piece of the battery tray assembly is constructed as an aluminum strip. When the battery pack is subjected to mechanical impact, the entire The aluminum strips may come into contact with multiple cells of the battery, causing short circuits and arcing between the cells and igniting fires. Such battery packs are not safe. Contents of the invention This application aims to solve at least one of the technical problems existing in the prior art. To this end, one purpose of this application is to propose a battery tray assembly that hides the conductive parts, prevents the battery pack from accidentally touching the conductive parts under the action of external force, and ensures the safety of the battery pack. This application further proposes a battery pack having the above-mentioned battery tray assembly. This application further proposes a vehicle having the above battery pack. The battery tray assembly according to the present application includes: a tray forming an installation space suitable for accommodating a battery pack, and the tray is provided with a detection port, and the tray is suitable for insulation from the battery pack; a conductive member, At least part of the conductive member is disposed inside the tray, the conductive member is electrically connected to a preset potential point, and at least part of the conductive member is exposed at the detection port to detect whether there is a conductive medium in the detection port. The battery tray assembly according to the present application is provided with a detection port to expose at least part of the conductive member through the detection port, which can detect the conductive medium in the tray while preventing the battery pack from accidentally touching the conductive member under the action of external force, thereby realizing the detection of the conductive member. Hidden to ensure the safety of the battery pack. The battery pack according to the present application includes the above-mentioned battery tray assembly. The battery pack according to the present application includes: a battery tray assembly configured as the battery tray assembly described in any one of the above embodiments; and a battery pack disposed in the installation space. The battery pack of the present application is equipped with the battery tray assembly of the above embodiment, so the leakage detection efficiency of the battery pack is higher, more accurate and sensitive, and the conductive parts are hidden to prevent the conductive parts from contacting two cells at the same time, ensuring Battery The bag is safe to use. A vehicle according to the present application includes the above-mentioned battery pack. The vehicle according to the present application includes the battery pack described in the above embodiment. Since the vehicle according to the present application is provided with the battery pack according to the above embodiment, the vehicle can respond to the situation that the battery pack contains leaked electrolyte or water accumulation. Carry out detection and alert so that users can detect it in time and avoid safety accidents. Additional aspects and advantages of the application will be set forth in part in the description which follows, and in part will be obvious from the description, or may be learned by practice of the application. Description of the drawings Figure 1 is a structural diagram of a battery pack according to an embodiment of the present application. FIG. 2 is an enlarged view of circle A in FIG. 1 . Figure 3 is a structural diagram of a tray according to an embodiment of the present application. FIG. 4 is an enlarged view of circle B in FIG. 3 . Figure 5 is an internal structural diagram of the base plate according to an embodiment of the present application. Figure 6 is a structural diagram of a conductive member according to an embodiment of the present application. Reference signs: battery pack 1; Battery tray assembly 10; tray 11; detection port 111; bottom plate 112; side plate 113; support rib 114; conductive Part 12; extension part 121; connecting part 122; frame 13; Battery pack 20; battery cell 21. Detailed ways The embodiments of the present application are described in detail below. Examples of the embodiments are shown in the accompanying drawings, wherein the same or similar reference numerals throughout represent the same or similar elements or elements with the same or similar functions. The embodiments described below with reference to the drawings are exemplary and are only used to explain the present application and cannot be understood as limiting the present application. The battery tray assembly 10 according to the embodiment of the present application is described below with reference to FIGS. 1-6 . As shown in FIG. 3 , the battery tray assembly 10 according to the present application includes: a tray 11 and a conductive member 12 . The tray 11 forms an installation space suitable for accommodating the battery pack 20, and the tray 11 is provided with a detection port 111. The tray 11 is suitable for insulation from the battery pack 20; at least part of the conductive member 12 is disposed inside the tray 11, and the conductive member 12 is connected to the battery pack 20. The preset potential points are electrically connected, and at least part of the conductive member 12 is exposed at the detection port 111 to detect whether there is a conductive medium in the detection port 111 . In some embodiments, the tray 11 is configured as an insulator, and the battery pack 20 is installed in the installation space. After the conductive medium enters the tray assembly 10, the conductive medium exists in the gap between the battery pack 20 and the tray 11. The conductive medium can conduct current. When the conductive medium flows along the tray 11 to the detection port 111, the conductive member 12 and The conductive medium contacts and forms an electrical connection, and the conductive medium flowing along the tray 11 electrically connects the battery pack 20 and the conductive member 12. Since the conductive member 12 is connected to the preset potential point, that is, the potential of the conductive member 12 and the preset potential point are equal. , therefore by detecting the potential difference between the battery pack 20 and the conductive member 12 at this time, the presence of the conductive medium in the tray 11 of the battery pack 1 can be detected. It can be understood that when there is no conductive medium in the installation space, the conductive member 12 is used to provide the first potential signal between the battery pack 20 and the preset potential point. When there is a conductive medium in the installation space, the conductive member 12 passes through The conductive medium connects the battery pack 20 and the preset potential point to provide a second potential signal between the battery pack 20 and the preset potential point. The battery management system of the battery pack 1 will monitor the potential signal in real time. The first potential signal and the second potential signal can indicate whether there is a conductive medium in the installation space. When the potential signal between the battery pack 20 and the conductive member 12 changes (i.e., the battery When the management system detects that the potential signal changes from the first potential signal to the second potential signal), it can determine that there is a conductive medium in the installation space, that is, the battery pack 1 is leaking electricity. In addition, the conductive medium can be the electrolyte leaking from the battery pack 1 , or it can be water that penetrates from the outside due to poor sealing of the package body or condensed water generated inside the package body. The accumulated water accumulated in the tray 11 has conductive positive and negative ions, or Other media that can electrically connect the battery pack 20 and the conductive member 12 . Moreover, the preset potential point is generally located outside the installation space. The conductive component 12 is disposed on the tray 11 and the entire conductive component 12 can be disposed in the installation space. The conductive component 12 is electrically connected to other conductive structures, and other conductive structures can connect the conductive component 12 To be electrically connected to the preset potential point, it can also be that the conductive member 12 is provided on the tray 11 and a part of the conductive member 12 is provided in the installation space, and the other part of the conductive member 12 extends to the outside of the installation space and is connected to the preset potential point, No restrictions are imposed here. In some embodiments, in order to avoid a short circuit between the cells 21 caused by large-area contact between the battery pack 20 and the conductive member 12 after the battery pack 1 is impacted by an external force, at least part of the conductive member 12 is disposed inside the tray 11, and at the same time, in order to The conductive element 12 can detect the conductive medium, and it is necessary to make at least part of the conductive element 12 in contact with the conductive medium flowing in the installation space. Therefore, a detection port 111 is opened on at least part of the inner wall of the installation space, so that the conductive element 12 At least part of them is exposed by the detection port 111, so that when the conductive medium in the installation space flows to the detection port 111, the conductive member 12 can detect the conductive medium. The battery tray assembly 10 according to the present application provides a detection port 111 to expose at least part of the conductive member 12 through the detection port 111, thereby detecting the conductive medium in the tray 11 while preventing the battery pack 20 from accidentally touching the conductive member under the action of external force. 12. The conductive member 12 is hidden, thereby ensuring the safety of the battery pack 1. According to some embodiments of the present application, as shown in FIG. 3 , the tray 11 includes a bottom plate 112 and a side plate 113 . The bottom plate 112 is provided with a detection port 111; the side plate 113 is provided on the outer periphery of the bottom plate 112 and is bounded together with the bottom plate 112. An installation space for accommodating the battery pack 20 is determined. In some embodiments, the conductive medium flows along the bottom of the tray 11 under the action of gravity. The bottom plate 112 constitutes the bottom wall of the installation space of the tray 11 . A detection port 111 is opened on the bottom plate 112 to allow the conductive medium to flow to the detection port 111 under the action of gravity. , in some embodiments, at least part of the conductive member 12 is located at the lowest point of the detection port 111. When the conductive medium flows to the detection port 111, the conductive member 12 can detect the conductive medium at the first time, and timely determine the battery pack 1 leakage to ensure the safety of battery pack 1. In some embodiments, the bottom plate 112 has a first surface and the first surface faces the installation space. The detection port 111 is formed on the first surface of the bottom plate 112 and penetrates in a direction away from the first surface to form a detection space inside the bottom plate 112. The detection space is connected to the installation space through the detection port 111. The conductive medium on the tray 11 enters the detection space through the detection port 111. At least part of the conductive member 12 is located at the lowest point of the detection space. The detection space can play a role in gathering the conductive medium. This enables accurate and rapid detection of conductive media. According to some embodiments of the present application, as shown in FIGS. 1-2 , the battery tray assembly 10 further includes a frame 13 . The frame 13 is provided on at least part of the periphery of the tray 11 . At least part of the conductive member 12 extends to the frame 13 and is electrically connected to the frame 13 . The frame 13 is configured as a grounding member. In some embodiments, at least part of the periphery of the pallet 11 is provided with a frame 13 , and the frame 13 is grounded. In some embodiments, the frame 13 can be constructed as a metal piece. The frame 13 is used to improve the rigidity of the pallet 11 . The frame 13 can be grounded. The wire is connected to the vehicle body to ground the frame 13, and at least part of the conductive member 12 is connected to the frame 13 to ground. According to some embodiments of the present application, as shown in FIGS. 5-6 , the conductive member 12 includes an extension portion 121 and a connecting portion 122 . The extension part 121 is formed in the bottom plate 112 , and at least part of the extension part 121 is directly opposite to the detection port 111 so as to be exposed to the detection port 111 ; one end of the connection part 122 is connected to the extension part 121 , and the other end extends to the side plate 113 and is connected with the frame 13 Electrical connection. In some embodiments, as shown in FIG. 6 , the extension portion 121 of the conductive component 12 is located inside the bottom plate 112 and at least part of the extension portion 121 is exposed to the detection port 111 to detect the conductive medium. The connection portion 122 of the conductive component 12 and the extension are The connecting portion 121 is connected to and extends in a direction away from the extending portion 121 . The connecting portion 122 is electrically connected to the frame 13 to ground the conductive member 12 . In some embodiments, the extension portion 121 is connected to a plurality of connecting portions 122 . The connecting portions 122 are connected to the frame 13 through fasteners, and the frame 13 is connected to the vehicle body to form a transmission path for leakage detection. The extension part 121 can be arranged according to the shape of the bottom plate 112, and the connecting part 122 can be arranged according to the shape of the side plate 113. The connecting part 122 can be configured in a curved shape provided on the side plate, and is not limited to the one shown in FIG. 6 with the side plate. The plates 113 are in a straight line structure. It is worth mentioning that the connecting part 122 is located on the side plate 113, which may mean that the connecting part 122 is located inside the side plate 113, or it may mean that the connecting part 122 is located on the surface of the side plate 113 close to the installation space, which is not limited here. According to some embodiments of the present application, as shown in FIG. 4 , there are multiple detection ports 111 , and the extension portions 121 extend along the first direction. The multiple detection ports 111 are arranged sequentially in the first direction, and the extension portions 121 are respectively connected with Multiple detection ports 111 corresponds. In some embodiments, multiple detection ports 111 may be distributed throughout the base plate 112 along multiple directions of the base plate 112 to detect in time when conductive media exists in the installation space. In some embodiments, a plurality of detection ports 111 are provided in the first direction of the bottom plate 112 and arranged sequentially in the first direction. When the conductive medium flows through any one of the detection ports 111, since the extension part 121 interacts with the plurality of detection ports 111, The detection ports 111 correspond to each other, so the extension part 121 can detect the conductive medium when the conductive medium flows through any detection port 111, so that the battery pack 1 can accurately detect the leakage area, and the detection is more accurate and sensitive. In some embodiments, the first direction is the stacking direction of the cells 21 of the battery pack 20 . According to some embodiments of the present application, as shown in FIG. 3 , support ribs 114 protruding toward the installation space are formed on the bottom plate 112 . The support ribs 114 are suitable for supporting the battery pack 20 and spacing the battery pack 20 from the bottom wall of the installation space. . In some embodiments, the bottom plate 112 is configured as the bottom wall of the installation space. When the conductive medium enters the battery tray assembly 10, the conductive medium exists in the gap between the battery pack 20 and the tray 11. In order to prevent the conductive medium from immersing into the battery pack 20 causes the electrolysis of the aluminum shell of the battery core 21. Support ribs 114 protruding toward the installation space are provided on the bottom plate 112 to support the battery pack 20, so that a gap is formed between the battery pack 20 and the bottom plate 112 to allow the conductive medium to have A certain flow space prevents the conductive medium from directly immersing the battery pack 20. When the battery pack 1 body shakes, the conductive medium electrically connects the battery pack 20 with the conductive member 12, so that the pack body can detect water intrusion or leakage. In some embodiments, the support ribs 114 extend in the first direction of the bottom plate 112 and are spaced apart in the second direction. In some embodiments, the cells 21 in the battery pack 20 extend in the second direction and are spaced in the second direction. Arranged at intervals in one direction, the support ribs 114 support the battery pack 20 and space the battery pack 20 from the bottom wall of the installation space. According to some embodiments of the present application, as shown in FIG. 5 , at least part of the conductive member 12 is provided in the tray 11 in an integrally formed manner. In some embodiments, the extension portion 121 of the conductive member 12 is integrally formed with the bottom plate 112 of the tray 11 and is located inside the bottom plate 112 , and the connecting portion 122 of the conductive member 12 is integrally formed with the side plate 113 of the tray 11 . Located inside the side plate 113, the free end of the connecting portion 122 is electrically connected to the frame 13, and the conductive member 12 and the tray 11 are formed by hot pressing, which can effectively reduce the cost of the battery tray assembly 10, and at the same time, the extension portion 121 of the conductive member 12 is pre-formed. Buried in the bottom plate 112, detection ports 111 are opened on the bottom plate 112 at equal intervals only in the direction of the arrangement of the battery cells 21. They are used for leakage detection to ensure that when the battery pack 1 is subjected to mechanical impact, the conductive parts 12 are connected to as little as possible. The cells 21 are in contact to avoid short circuit. The extension 121 covers the stacked length of all battery cores 21. When a conductive medium comes into contact with the conductive member 12 at the detection port 111, a leakage signal can be triggered, and the battery pack 1 can feedback the leakage area. In some embodiments of the present application, the battery tray assembly 10 includes a tray 11 , a conductive member 12 and a frame 13 . The tray 11 is configured as an insulating member and includes a bottom plate 112 and a side plate 113. The bottom plate 112 has a first surface and the first surface faces the installation space. The detection port 111 is formed on the first surface of the bottom plate 112 and penetrates in a direction away from the first surface. To form a detection space inside the bottom plate 112, the detection space is connected with the installation space through the detection port 111, and the side plate 113 It is arranged on the outer periphery of the bottom plate 112 and defines an installation space together with the bottom plate 112. The battery pack 20 can be placed in the installation space. The bottom plate 112 is provided with support ribs 114 protruding toward the installation space. The support ribs 114 are on the third side of the bottom plate 112. Extending in one direction and spaced apart in the second direction. A frame 13 is provided on the outer periphery of the bottom plate 112, and the frame 13 is grounded. In the arrangement direction of the cells 21 of the battery pack 20 , the first surface of the bottom plate 112 is provided with a plurality of detection ports 111 at equal intervals, and each detection port 111 is only directly opposite to the end of one battery cell 21 . The conductive member 12 It includes an extension part 121 and a connection part 122. The extension part 121 is formed inside the bottom plate 112 of the tray 11 and at least part of the extension part 121 is located at the lowest point of the detection space. The extension part 121 covers the length of all battery cores 21 stacked. The connection part 122 and the extension part The connecting portion 121 is connected to and extends in a direction away from the extending portion 121 . The connecting portion 122 is electrically connected to the frame 13 to ground the conductive member 12 . When the conductive medium enters the battery tray assembly 10, the conductive medium can flow along the bottom plate 112 of the tray 11 to the detection port 111 and enter the detection space. The extension 121 contacts the conductive medium and forms an electric current between the battery pack 20 and the conductive member 12. The connection part 122 is electrically connected to the frame 13 to ground. After the conductive medium contacts the conductive member 12, the potential difference between the battery pack 20 and the conductive member 12 changes. The battery pack 1 can detect leakage in time and accurately find the leakage area. The battery tray assembly 10 of the present application realizes multi-point detection of the conductive medium inside the tray 11 by integrating the conductive member 12 with the tray 11 and opening a plurality of detection openings 111 on the bottom plate 112 of the tray 11. The multi-point detection is faster and The probability of missed detection is lower, and leakage detection is timely and more accurate and sensitive, ensuring the safety of battery pack 1. The battery pack 1 according to the present application is briefly described below. As shown in Figures 1-2, the battery pack 1 according to the present application includes: a battery tray assembly 10 and a battery pack 20. The battery tray assembly 10 is configured as the battery tray assembly 10 described in any one of the above embodiments; the battery pack 20 is disposed in the installation space. Since the battery pack 1 according to the present application is provided with the battery tray assembly 10 of the above embodiment, the leakage detection efficiency of the battery pack 1 is higher, more accurate and sensitive, and the conductive member 12 is hidden. , ensure the safety of battery pack 1. According to some embodiments of the present application, as shown in FIG. 2 , the battery pack 20 is composed of a plurality of battery cells 21 , and a detection port 111 is facing the end of one battery core 21 in the extension direction. In some embodiments, each battery core 21 has two ends in the extension direction, and one detection port 111 is only directly opposite one end of one battery core 21 to avoid mechanical impact at a certain point of the battery pack 1 At this time, the conductive member 12 located in the detection port 111 is in contact with the two battery cores 21 at the same time, thereby avoiding short circuit. According to some embodiments of the present application, as shown in Figures 2 and 4, the thickness of the battery core 21 is a, the size of the detection port 111 in the thickness direction of the battery core 21 is b, and a>b is satisfied. In some embodiments, it can be understood that the detection port 111 can be configured in any shape, and b can be the maximum size of the detection port 111 in the thickness direction of the battery core 21 . At this time, b can be the diameter of the circumscribed circle of the detection port 111, and b satisfies: a>b, so as to ensure that the conductive member 12 can pass through. While detecting the conductive medium through the detection port 111, the conductive member 12 is prevented from contacting the two battery cores 21 at the same time. According to some embodiments of the present application, as shown in Figures 2 and 4, the thickness a of the battery core 21 and the size b of the detection port 111 in the thickness direction of the battery core 21 satisfy: 0.3a<b≤0.7a. In some embodiments, the detection port 111 can be configured as a circle, in which case b is the diameter of the detection port 111 , and b meets the requirements: 0.3a<b≤0.7a, which can ensure that the conductive member 12 can be detected through the detection port 111 Conductive medium, while preventing the conductive member 12 located in the detection port 111 from contacting the two cells 21 at the same time when a certain point of the battery pack 1 is mechanically impacted, thereby avoiding short circuit and improving detection of liquid leakage or water intrusion in the package body. Detection accuracy. The vehicle according to the present application is briefly described below. The vehicle according to the present application includes the battery pack 1 described in the above embodiment. Since the vehicle according to the present application is provided with the battery pack 1 according to the above embodiment, the vehicle can detect leakage of electrolyte or accumulation of electrolyte in the battery pack 1. The water condition is detected and warned so that users can detect it in time and avoid safety accidents. To sum up, the battery tray assembly 10 of the present application realizes multi-point detection of the conductive medium inside the tray 11 by integrating the conductive member 12 with the tray 11 and opening a plurality of detection openings 111 on the bottom plate 112 of the tray 11. The multi-point detection The speed is faster and the probability of missed detection is lower, the leakage detection is timely and more accurate and sensitive, and the conductive part 12 is hidden in the tray 11. By setting the detection port 111, at least part of the conductive part 12 is exposed through the detection port 111, and it can be While detecting the conductive medium in the tray 11, the battery pack 20 is prevented from accidentally touching the conductive member 12 under the action of external force, thereby avoiding short circuit inside the battery pack 1 and ensuring the safety of the battery pack 1. In the description of this specification, reference to the terms "one embodiment," "some embodiments," "illustrative embodiments," "examples," "specific examples," or "some examples" or the like is intended to be incorporated into the description of the implementation. An example or example describes a specific feature, structure, material, or characteristic that is included in at least one embodiment or example of the present application. In this specification, schematic representations of the above terms do not necessarily refer to the same embodiment or example. Furthermore, the specific features, structures, materials or characteristics described may be combined in any suitable manner in any one or more embodiments or examples. Although the embodiments of the present application have been shown and described, those of ordinary skill in the art will understand that various changes, modifications, substitutions and modifications can be made to these embodiments without departing from the principles and purposes of the present application. The scope of the application is defined by the claims and their equivalents. | 1. A battery tray assembly (10), It is characterized by: include: Tray (11), the tray (11) forms an installation space suitable for accommodating the battery pack (20), and the tray (11) is provided with a detection port (111), the tray (11) is suitable for connecting to the battery pack (20). Insulation between battery packs (20); Conductive member (12), at least part of the conductive member (12) is disposed inside the tray (11), the conductive member (12) is electrically connected to a preset potential point, at least part of the conductive member (12) Part of it is exposed to the detection port (111) to detect whether there is a conductive medium in the detection port (111). 2. The battery tray assembly (10) of claim 1, It is characterized by: The tray (11) includes: Bottom plate (112), the detection port (111) is provided on the bottom plate (112); Side plate (113), the side plate (113) is disposed on the outer periphery of the bottom plate (112) and together with the bottom plate (112) defines the installation space for accommodating the battery pack (20). 3. Battery tray assembly (10) according to claim 1 or 2, It is characterized by: Also includes: Frame (13). The frame (13) is provided on at least part of the periphery of the tray (11). At least part of the conductive member (12) extends to the frame (13) and is electrically connected to the frame (13). connection, the frame (13) is configured as a grounding piece. 4. The battery tray assembly (10) according to any one of claims 1-3, It is characterized by: The conductive member (12) includes: Extension part (121), the extension part (121) is formed in the bottom plate (112), at least part of the extension part (121) is directly opposite to the detection port (111) so as to be exposed to the detection port (111); A connecting portion (122). One end of the connecting portion (122) is connected to the extension portion (121), and the other end extends to the side plate (113) and is electrically connected to the frame (13). 5. The battery tray assembly (10) according to any one of claims 1-4, It is characterized by: The detection ports (111) are constructed in plurality, and the extension portion (121) extends along the first direction. The plurality of detection ports (111) are arranged sequentially in the first direction. The extension portion (121) Correspond to a plurality of detection ports (111) respectively. 6. Battery tray assembly (10) according to any one of claims 1-5, It is characterized by: The bottom plate (112) is formed with support ribs (114) protruding toward the installation space. The support ribs (114) are suitable for supporting the battery pack (20) and connecting the battery pack (20) with the battery pack (20). The bottom wall of the installation space is spaced. 7. The battery tray assembly (10) according to any one of claims 1-6, It is characterized by: At least part of the conductive member (12) is provided in the tray (11) by integral molding. 8. A battery pack (1), It is characterized by: include: A battery tray assembly (10) configured as the battery tray assembly (10) of any one of claims 1-7; Battery pack (20), the battery pack (20) is arranged in the installation space. 9. The battery pack (1) according to claim 8, It is characterized by: The battery pack (20) is composed of a plurality of battery cells (21), and one of the detection ports (111) faces an end of one of the battery cores (21) in the extending direction. 10. The battery pack (1) according to claim 8 or 9, It is characterized by: The thickness of the battery core (21) is a, and the size of the detection port (111) in the thickness direction of the battery core (21) is b, and a>b is satisfied. 11. The battery pack (1) according to any one of claims 8-10, It is characterized by: The thickness a of the battery core (21) and the size b of the detection port (111) in the thickness direction of the battery core (21) satisfy: 0.3a<b≤0.7a. 12. A vehicle, It is characterized by: It includes the battery pack (1) according to any one of claims 8-11. | BYD COMPANY LIMITED
47 | WO2024067290A1 | Non-Entry PCT-NP (In time limit)） | BYD CO LTD | Negative electrodes¦Secondary cells | 2023-09-20 | 2024-04-04 | Lithium battery and electric device | A lithium battery and an electric device. The lithium battery comprises a positive electrode plate, a negative electrode plate, a separator and an electrolyte solution, wherein the negative electrode plate comprises a current collector and a negative electrode active material layer provided on a surface of the current collector; and the electrolyte solution comprises a lithium salt, an organic solvent and an additive, the additive comprising a fluorocarbonate and a nitrile substance. The negative electrode active material layer has a thickness of D1 μm. The corresponding particle size is Dv50 μm when the negative electrode active material contained in the negative electrode active material layer has a volume cumulative distribution percentage reaching 50%, and the corresponding particle size is Dv90 μm when the negative electrode active material contained in the negative electrode active material layer has a volume cumulative distribution percentage reaching 90%. On the basis of the total mass of the electrolyte solution, the mass content of the fluorocarbonate is W0%, and the mass content of the nitrile substance is W1%. The lithium battery has a performance factor k = (2D1/Dv90+Dv50) / (W0+W1), and k is in the range of 0.5-3. | Lithium batteries and electrical equipment This application claims priority to the Chinese patent application filed with the China Patent Office on September 26, 2022, with application number 202211169554.5 and application name "Lithium Batteries and Electrical Equipment", the entire content of which is incorporated into this application by reference. Technical field This application relates to the field of battery technology, specifically to a lithium battery and electrical equipment. Background technique Lithium-ion batteries (also known as "lithium batteries") are widely used in mobile electronic devices, electric vehicles, drones and other fields because of their high voltage, long life, and no memory effect. With the continuous development of products powered by lithium-ion batteries, people have put forward higher requirements for the energy density, cycle performance, and safety performance of lithium-ion batteries. During the charging and discharging process of lithium-ion batteries, the negative active material continuously inserts and removes lithium, which causes the solid electrolyte interface (SEI) on the surface of the negative active material to continuously rupture and create new interfaces. This causes the negative active material to directly contact the electrolyte, causing side reactions and causing the loss of active lithium, thereby reducing the energy density and cycle life of the battery. In addition, the stability of the SEI film formed on the surface of the negative electrode will also directly affect the furnace temperature test stability of the lithium-ion battery, which is directly related to the safety performance of the lithium-ion battery. At present, there is no effective technical solution that can effectively balance the good long-term cycle capability and safety performance of the battery. Contents of the invention In view of this, this application provides a lithium-ion battery and electrical equipment. By defining the relative relationship between the thickness of the negative active material layer, the particle size of the negative active material, and the electrolyte, it is possible to ensure that the lithium-ion battery has a long cycle life and good 130℃ furnace temperature performance. In a first aspect, this application provides a lithium battery. The lithium battery includes a positive electrode sheet, a negative electrode sheet, a separator, and an electrolyte. The negative electrode sheet includes a current collector and a negative active material layer disposed on at least one side surface of the current collector. The electrolyte includes Lithium salt, organic solvent, and additives, the additives include fluorocarbonate and nitrile substances, wherein the thickness of the negative active material layer is D 1 μm, the corresponding particle size when the cumulative volume distribution percentage of the negative active material contained in the negative active material layer reaches 50% is D v 50 μm, and the corresponding particle size when the cumulative volume distribution percentage of the negative active material contained in the negative active material layer reaches 90% is D v 90 μm; based on the total mass of the electrolyte, the mass content of the fluorocarbonate is W 0 %, the mass content of the nitriles is W 1 %, the performance factor k of the lithium battery satisfies the following relationship: k = (2D 1 /D v 90+D v 50)/(W 0 +W 1 ), and 0.5≤k≤3.0. By adding fluorocarbonate and nitriles as additives to the electrolyte at the same time, it helps to form a stable and dense SEI film on the negative electrode, and an oxidation-resistant protective film on the positive electrode to prevent the electrolyte from decomposing and producing gas at the positive electrode. Relying on the synergistic effect of these two additives, and at the same time relying on the quantitative relationship between their content, the thickness of the negative electrode, and the particle size of the negative active material, the battery performance factor k is defined, and by controlling k in the range of 0.5-3 , which can achieve the purpose of jointly improving the cycle performance and furnace temperature performance of lithium batteries. In some embodiments, the value range of k is: 1.0≤k≤2.0. In some embodiments, the W 0 The value range is: 2≤W 0 ≤16. In some embodiments, the W 0 The value range is: 5≤W 0 ≤10. In some embodiments, the W 1 The value range is: 2≤W 1 ≤10. In some embodiments, the W 0 with the W 1 The ratio satisfies: 0.5≤W 0 /W 1 ≤4. In some embodiments, the W 0 with the W 1 The ratio satisfies: 1.5≤W 0 /W 1 ≤3.0. In some embodiments, the D 1 The value range is: 30≤D 1 ≤90. In some embodiments, the D 1 The value range is: 40≤D 1 ≤80. In some embodiments, the particle size of the negative active material satisfies: 8≤D v 50<D v 90≤40. In some embodiments, the D 1 with the D v The ratio of 90 is greater than or equal to 1. In some embodiments, the fluorocarbonate includes fluoroethylene carbonate, 4,5-difluoroethylene carbonate, 4,4,5,5-tetrafluoroethylene carbonate, 4-trifluoromethyl At least one of ethylene carbonate; and the nitriles include succinonitrile, adiponitrile, glutaronitrile, butenedonitrile, 1,4-dicyano-2-butene, 3,3 '-Oxydipropionitrile, ethylene glycol diethyl cyanide, 1,2,3-tris(2-cyanooxy)propane, 1,3,5-pentanetricarbonitrile, 1,2,3-propanetricarbonitrile and at least one of 1,3,6-hexanetrinitrile. In some embodiments, the organic solvent includes carboxylic acid esters, wherein the carboxylic acid esters include ethyl acetate, propyl acetate, ethyl propionate, propyl propionate, butyl propionate, At least one of amyl propionate, ethyl haloacetate, ethyl halopropionate, propyl halopropionate, butyl halopropionate and amyl halopropionate. In some embodiments, the organic solvent further includes cyclic carbonate. In some embodiments, the organic solvent further includes linear carbonates. In some embodiments, based on the total mass of the electrolyte, the total mass content of the carboxylic acid ester substances is W 2 %, and W 2 /W 0 ≥2. In some embodiments, the W 2 with the W 0 The ratio satisfies: 2.5≤W 2 /W 0 ≤8. In some embodiments, the additive further includes at least one of 1,3-propane sultone, vinylene carbonate, and vinyl ethylene carbonate. In a second aspect, this application provides electrical equipment. The electrical equipment includes the lithium battery as described in the first aspect of this application. Due to the use of the above-mentioned lithium battery, the battery of this electrical equipment has strong endurance, good cycle performance and high safety. Description of drawings Figure 1 is a schematic structural diagram of a lithium battery according to an embodiment of the present application. Figure 2 is a schematic structural diagram of electrical equipment according to an embodiment of the present application. Explanation of reference symbols: 1-Electrical equipment, 10-Lithium battery, 110-Cathode plate, 111-Cathode current collector, 112-Cathode active material layer, 120- Negative electrode plate, 121-negative electrode current collector, 122-negative electrode active material layer, 130-separator, 140-electrolyte. Detailed ways The technical solutions of the embodiments of the present application will be described in detail below. The embodiment of the present application provides a lithium battery. As shown in FIG. 1 , the lithium battery 10 includes a positive electrode piece 110 , a negative electrode piece 120 , a separator 130 , and an electrolyte 140 . The negative electrode piece 120 includes a negative electrode current collector 121 and a negative electrode current collector 121 disposed on at least one side surface of the negative electrode current collector 121 . Negative active material layer 122, the electrolyte includes lithium salt, organic solvent, and additives, the additives include fluorocarbonate and nitrile substances, wherein the thickness of negative active material layer 122 is D 1 μm, when the cumulative volume distribution percentage of the negative active material contained in the negative active material layer 122 reaches 50%, the corresponding particle diameter is D v 50 μm, and the corresponding particle diameter is D when the cumulative volume distribution percentage of the negative active material contained in the negative active material layer 122 reaches 90%. v 90μm; based on the total mass of electrolyte 140, the mass content of fluorocarbonate is W 0 %, the mass content of nitriles is W 1 %, the performance factor k of lithium battery 10 satisfies the following relationship: And k is in the range of 0.5-3.0. In some embodiments of the present application, as shown in FIG. 1 , the positive electrode sheet 110 includes a positive electrode current collector 111 and a positive electrode disposed on the positive electrode. The cathode active material layer 112 is on at least one side surface of the current collector 111 . In this application, by simultaneously adding fluorocarbonate and nitrile substances as additives to the electrolyte of the lithium battery, a stable and dense SEI film can be formed on the surface of the negative electrode by virtue of the high affinity between fluorocarbonate and the negative active material. Avoid the continuous rupture and reconstruction of the SEI membrane, thereby reducing the decomposition of the electrolyte and the consumption of active lithium, and improving the cycle performance of the battery; however, fluorocarbonate is easily oxidized and generates gas at the positive electrode interface of the lithium battery. After the introduction of nitrile substances , nitrile substances can complex at the cathode interface to form a protective film, which isolates the electrolyte and cathode active material, reduces the dissolution of cathode metal ions, reduces the oxidative decomposition of the cathode active material to the electrolyte, and improves the furnace temperature performance of the battery. Therefore, in this application, when two types of additives, fluorocarbonate and nitrile substances, are used together to make the functions of the two complement each other, the contents of the two are also related to the particle size of the negative active material and the thickness of the negative active material layer. Establish a relationship with the thickness, define the battery performance factor k, and control k in the range of 0.5-3, which can ensure that the lithium battery can better balance long cycle life and good furnace temperature performance. After analysis, the applicant speculates that the reason may be: D above 1 /D v 90 can, to a certain extent, reflect the degree of fragmentation of the negative electrode active particles during the rolling process of the negative electrode sheet. D above v 50 reflects the overall size of the negative active material particles. For example, it can specifically reflect the number of surface active sites on the negative active material particles and the degree of particle fragmentation during the rolling process. The rupture of the negative electrode active particles will produce more active interfaces, which will lead to greater consumption of electrolyte during the formation and circulation processes, cause the negative electrode active material to lose capacity, and lithium will easily precipitate on the negative electrode surface during the charging process. The above-mentioned fluorocarbonate can form a stable SEI film on the negative electrode, which is conducive to circulation, but it is easily oxidized at the positive electrode interface to produce gas. Nitriles can form a protective film on the positive electrode interface, isolating the electrolyte and positive electrode active materials, but its negative electrode active materials The compatibility is not very good and has a certain impact on cycle performance. The impact of the above parameters on battery performance is multifaceted, intertwined, and difficult to quantify. However, through a series of studies, the applicant found that (2D 1 /D v 90+D v 50)/(W 0 +W 1) can reflect the comprehensive impact of the negative electrode plate and electrolyte on the battery's cycle performance, furnace temperature performance, lithium evolution, etc., control (2D 1 /D v 90+D v 50)/(W 0 +W 1 ) in the range of 0.5-3, it can better balance the cycle performance of the battery, as well as the safety performance such as furnace temperature and lithium precipitation, so as to improve the overall performance of the battery. In this application, the above-mentioned D of the negative active material v 90.D v 50 can be tested by the following method: soak the negative electrode piece disassembled from the battery in dimethyl carbonate (DMC) for 1 hour, take it out, rinse it twice with DMC, remove the remaining electrolyte on the surface of the electrode piece, and let it air dry naturally. . Immerse the air-dried electrode piece in deionized water until the negative electrode material is separated from the current collector, and then place it in an oven to dry at a temperature of 100°C to remove moisture. The dried negative electrode material was then heat-treated at 800°C for 6 hours in a tube furnace under helium protection to remove the binder and thickener in the negative electrode material to obtain the negative electrode active material. Finally, the obtained negative active material was subjected to a particle size distribution test based on the laser diffraction method. From the obtained particle size distribution diagram, the above D v 90.D v 50. For the test method, please refer to GB/T 19077-2016/ISO 13320:2009 Particle Size Distribution Laser Diffraction Method. Test D v 90.D v 50 The instrument used is generally a laser particle size analyzer (such as the Malvern 3000 model laser particle size analyzer). Among them, the corresponding particle size D when the volume cumulative distribution percentage of the negative active material reaches 50% v 50 can also be called the "median particle size" of the material. In addition, the above W 0 ,W 1 It can be known through component analysis of the components of the electrolyte that the above D 1 It can be known by directly measuring or indirectly measuring the thickness of the negative active material layer, which refers to the thickness of the negative active material layer on one side. In some embodiments of the present application, the above parameter k is in the range of 1.0-2.0. At this time, the above-mentioned lithium battery can better balance cycle performance, furnace temperature performance, etc., so as to have better overall performance. In the embodiment of the present application, the fluorinated carbonate includes fluorinated cyclic carbonate. Among them, the fluorinated cyclic carbonate can specifically include fluorinated ethylene carbonate, 4,5-difluoroethylene carbonate, 4,4,5,5-tetrafluoroethylene carbonate, and 4-trifluoromethyl carbonate. One or more vinyl esters. In some embodiments of this application, W 0 The value range is: 2≤W 0 ≤16. In other words, the mass content of fluorocarbonate is 2%-16% based on the total mass of the electrolyte. Specifically, the mass content may be 2.1%, 2.5%, 3%, 3.5%, 4%, 4.5%, 5.5%, 6%, 8%, 9%, 11%, 12%, 14%, 15% or 15.5% etc., i.e., W 0 Specifically, it can be 2.1, 2.5, 3, 3.5, 4, 4.5, 5.5, 6, 8, 9, 11, 12, 14, 15 or 15.5, etc. In some embodiments, 6≤W 0 ≤12. this When , it is beneficial for the above parameter k to be within the preferred range of 1-2, while ensuring that the battery has a higher cycle capacity retention rate, which is more beneficial for the battery to have a lower cell expansion rate and better furnace temperature test results. In other embodiments, 8≤W 0 ≤10, the battery can take into account lower cell expansion rate and better furnace temperature test results. Among them, the content of fluorocarbonate in the electrolyte is W 0 Controlling it within an appropriate range will not only help form a stable SEI film on the surface of the negative electrode, ensure the long cycle capability of the battery, and avoid the unstable SEI film that makes the battery's furnace temperature performance prone to failure; it can also reduce the concentration of fluorocarbonate on the positive electrode. It is oxidized and decomposed to produce gas, which prevents the cell thickness from expanding significantly and ensures good furnace temperature performance of the battery. In some embodiments, W 0 The value range is 5≤W 0 ≤10. When W 0 Within this range, lithium batteries can minimize battery bloating while taking into account long cycle performance. In the embodiment of the present application, nitrile substances include succinonitrile, adiponitrile, glutaronitrile, butenedonitrile, 1,4-dicyano-2-butene, 3,3'-oxydipropionitrile, Ethylene glycol diethyl cyanide, 1,2,3-tris(2-cyanooxy)propane, 1,3,5-pentanetricarbonitrile, 1,2,3-propanetricarbonitrile and 1,3,6- One or more of hexanetrinitrile and 1,2,3-tris(2-cyanooxy)propane. In some embodiments of this application, W 1 The value range is: 2≤W 1 ≤10. That is, based on the total mass of the electrolyte, the mass content of nitrile substances is 2%-10%. Specifically, the mass content may be 2%, 2.5%, 3%, 3.3%, 4%, 4.6%, 5%, 5.5%, 6%, 7%, 8%, 9%, 10%, etc. Among them, the content of nitriles in the electrolyte is W 1 Controlling it within an appropriate range can not only fully protect the positive electrode interface, prevent the electrolyte from oxidizing and decomposing to produce gas, and make the battery have better furnace temperature performance and cycle performance; it can also ensure that the viscosity of the electrolyte is appropriate and the lithium ion transmission rate is appropriate. Moreover, the battery impedance will not increase significantly, the negative electrode is not prone to lithium precipitation during long cycles, the battery capacity retention rate is high, and the cell thickness does not increase significantly, etc. In some embodiments of this application, W 0 with W 1 The ratio satisfies: 0.5≤W 0 /W 1 ≤4. That is, the mass ratio of fluorocarbonate to nitrile substances is in the range of 0.5-4. This not only ensures that a stable and uniform SEI film can be formed on the surface of the negative electrode during the cycle, but also ensures that the positive electrode interface is effectively protected, so that the battery can take into account good cycle performance, furnace temperature performance, and low cell expansion. Specifically, W 0 /W 1 It can be 0.8, 1.0, 1.2, 1.5, 1.6, 1.7, 1.8, 2.0, 2.2, 2.3, 2.5, 2.6, 2.8, 3.0, 3.5, etc. In some embodiments, W 0 /W 1 In the range of 1.5-3.0, at this time, lithium batteries can better balance long cycle performance and good furnace temperature performance. Further, W 0 /W 1 In the range of 1.5-2.5. The electrolyte of the lithium battery in this application includes lithium salt, organic solvent and additives. Among them, the additives at least include the above-mentioned fluorocarbonate and nitrile substances. In some embodiments of the present application, the organic solvent includes carboxylic acid esters. Among them, carboxylate esters are generally linear esters, which are beneficial to reducing the viscosity of the electrolyte, ensuring its good fluidity, and ensuring the wettability of the electrolyte to the electrode plates and separators and the low-temperature discharge performance of the battery. Among them, carboxylic acid esters include ethyl acetate, propyl acetate, ethyl propionate, propyl propionate (PP), butyl propionate, amyl propionate, haloethyl acetate, and haloethyl propionate. One or more of ester, propyl halopropionate, butyl halopropionate and amyl halopropionate. In some embodiments of the present application, the organic solvent further includes cyclic carbonate. That is, the organic solvent in this case includes carboxylic acid esters and cyclic carbonates. Cyclic carbonates help increase the dissociation of lithium salts in the electrolyte and ensure good ionic conductivity of the electrolyte; the presence of carboxylic acid esters is conducive to reducing the viscosity of the electrolyte, improving the wetting performance of the electrolyte, and is conducive to the formation of A uniform and stable SEI film can also help improve the ionic conductivity, which can improve the rate performance and cycle performance of the battery. The combination of the two is more conducive to maintaining a lower viscosity of the electrolyte and the solubility of the lithium salt in it. Among them, the cyclic carbonate may include at least one of ethylene carbonate (EC), propylene carbonate (PC), butylene carbonate, halogenated ethylene carbonate, halogenated propylene carbonate, and the like. In some embodiments, the organic solvent further includes linear carbonates. That is, the organic solvent in this case includes carboxylic acid esters and cyclic carbonates and linear carbonates. The presence of linear carbonate substances can further reduce the viscosity of the electrolyte and ensure its wettability to the electrode plates and separators. Among them, linear carbonate substances may include dimethyl carbonate (DMC), ethyl methyl carbonate (EMC), diethyl carbonate (DEC), dipropyl carbonate (DPC), methylpropyl carbonate (MPC), carbonic acid At least one of ethyl propyl ester, halogenated dimethyl carbonate, halogenated ethyl methyl carbonate, halogenated diethyl carbonate, etc. In the embodiment of the present application, based on the total mass of the electrolyte, the total mass content of carboxylic acid esters is W 2 %, then W 2 /W 0 ≥2. This helps reduce the expansion rate of the battery during cycling. In some embodiments, 2.5≤W 2 /W 0 ≤8. At this time, the lithium battery can have both good electrolyte wettability and dynamic performance, which is more conducive to the formation of a uniform SEI film on the surface of the negative active material by fluorocarbonate, which is conducive to the battery having a lower cell expansion rate and better Capacity retention rate, etc. Specifically, W 2 /W 0 It can be 2.6, 2.7, 2.8, 2.9, 3.0, 3.1, 3.2, 3.5, 4.0, 5.0, 6.0, 6.5, 7.0, 7.5 or 7.9 etc. Further, in some embodiments, W 2 /W 0 In the range of 3.0-7.0. In some embodiments of the present application, in addition to the above-mentioned fluorocarbonates and nitriles, additives in the electrolyte may also include 1,3-propane sultone (PS), vinylene carbonate (VC), vinyl One or more of ethylene carbonate (VEC), etc. These additives also help stabilize the formation of the SEI film during battery cycling. In particular, 1,3-propane sultone is particularly helpful in improving the high temperature resistance of lithium batteries, such as oven temperature performance. The above-mentioned lithium salts include lithium hexafluorophosphate (LiPF 6 ), lithium tetrafluoroborate (LiBF 4 ), lithium hexafluoroarsenate (LiAsF 6 ), lithium hexafluorosilicate (Li 2 siF 6 ), lithium hexafluoroantimonate (LiSbF 6 ), lithium perchlorate (LiClO 4 ), lithium dioxaloborate (abbreviated as LiBOB), lithium difluorooxaloborate (abbreviated as LiDFOB), lithium bisfluorosulfonyl imide (abbreviated as LiFSI, the molecular formula is LiN(SO 2 F) 2 ), lithium bis(trifluoromethanesulfonyl)imide (abbreviated as LiTFSI, molecular formula is LiN(SO 2 CF 3 ) 2 ), lithium bis(perfluoroethylsulfonyl)imide (LiN(C 2 F 5 SO 2 ) 2 ), lithium trifluoromethanesulfonate (LiCF 3 SO 3 ), lithium perfluorobutane sulfonate (LiC 4 F 9 SO 3 ), etc., one or more. Alternatively, the mass percentage of lithium salt in the electrolyte may be 12%-18%. At this time, it can be ensured that the transmission resistance of lithium ions in the electrolyte will not be too large, resulting in poor rate performance of the battery, and that the viscosity of the electrolyte will not be too high to effectively infiltrate the positive/negative electrodes, affecting battery performance. . In some embodiments of the present application, the above D 1 The value range is: 30≤D 1≤90. That is, the thickness of the negative active material layer is in the range of 30 μm to 90 μm. It should be noted that no matter whether the negative electrode sheet is provided with negative active material layers on one side or both sides, D here 1 Refers to the thickness of the negative active material layer on one side. At this time, the thickness of the negative active material layer is appropriate, which is conducive to the battery having good room temperature cycle performance and furnace temperature performance. Specifically, an appropriate thickness of the negative active material layer can facilitate the infiltration of the electrolyte and the formation of a uniform and stable SEI film on the surface of the negative active material, thus reducing the impedance of lithium ion transfer in the negative electrode and making it easier for the battery to pass the furnace temperature test. ; An appropriate thickness of the negative active material layer can also prevent the incomplete SEI film from causing the electrolyte to be continuously reduced during the battery cycle, causing the negative SEI film to thicken and consume active lithium, which is beneficial to the battery maintaining a high capacity retention rate. In addition, an appropriate thickness of the negative active material layer can also ensure that the loading of the negative active material in the battery is appropriate and ensure a high energy density of the battery. In some embodiments, D above 1 The value range is 40-80. In some embodiments of the present application, the particle size of the negative active material satisfies: 8≤D v 50<D v 90≤40. Among them, the particle size D of the negative active material v 50 can reflect the overall particle distribution, the appropriate particle size D v 50 can ensure that the specific surface area of ​​the negative active material is appropriate, so that the consumption of electrolyte during the battery cycle, especially the consumption of fluorocarbonate, will not be too fast, and the negative electrode side reaction will not be too violent, so that the battery can last for a long time. The capacity retention rate is high during cycling. In addition, the appropriate particle size D of the negative active material v 50 also helps the negative active material layer to have appropriate porosity, reducing the resistance to ionic liquid phase diffusion and migration, which ultimately benefits the rate performance and cycle performance of the battery. In some embodiments, 8≤D v 50<36, for example, specifically 8, 10, 12, 14, 16, 18, 20, 21, 23, 25, 27, 30, 32, 34, 35, etc. In some embodiments, D v 50 is in the range of 8-30, preferably in the range of 8-20. Among them, the particle size D of the negative active material v 90 can reflect the situation of large particle size particles, control D v 90 does not exceed 40 μm, which can make the processing of the negative electrode piece less difficult, the flatness of the negative active material layer is good, the negative active material is not easily crushed and generates more active fracture surfaces, and the electrolyte is damaged during the formation and circulation process. consumption, less consumption of fluorocarbonate, etc., ensuring good cycle performance of the battery. In some embodiments, D v 90 is in the range of 10-40, further can be in Within the range of 12-40, preferably within the range of 15-35. Generally, the above D 1 Greater than or equal to D v 1 times 90. This can help ensure that the negative active material is not crushed during the rolling process of the negative electrode piece, which will reduce the stability of the negative electrode piece, deteriorate the cycle performance of the battery, increase cell expansion, etc. In the embodiment of the present application, the negative active material may include, but is not limited to, one or more of carbon materials, silicon-based materials, tin-based materials, and lithium titanate. The carbon material includes one or more of soft carbon, hard carbon, carbon fiber, graphitized carbon microspheres, artificial graphite, and natural graphite. The silicon-based material may include one or more of elemental silicon, silicon alloy, silicon oxide, silicon-carbon composite material, silicon carbide, etc. The tin-based material may include one or more of elemental tin, tin oxide, tin-based alloy, tin carbon compound, etc. Wherein, when the negative active material includes multiple materials (for example, graphite and elemental silicon are included simultaneously), the above-mentioned D v 90.D v 50 refers to the relevant particle size value of the mixed negative active material. In the embodiment of the present application, the negative active material layer further includes a binder. In some cases, the negative active material layer may further include a conductive agent. Among them, the binder can include polyvinylidene fluoride (PVDF), polytetrafluoroethylene (PTFE), polyvinyl alcohol (PVA), polyacrylonitrile (PAN), polyimide (PI), polyacrylic acid (PAA) , polyacrylonitrile (PAN), polyacrylates (such as polymethyl methacrylate, polymethyl acrylate, polyethyl acrylate, etc.), polyolefins (such as polypropylene, polyethylene, etc.), styrene-butadiene rubber (SBR) , carboxymethyl cellulose (CMC), sodium carboxymethyl cellulose (CMC-Na), sodium alginate, etc., but are not limited to one or more thereof. The first conductive agent and the second conductive agent can each be independently selected from conductive carbon black (such as acetylene black, Ketjen black, Supper P, 350G carbon black, etc.), furnace black, carbon fiber, carbon nanotube, graphene, etc. One or more, but not limited to these. The current collector carrying the negative active material (specifically, the negative current collector) may include, but is not limited to, copper foil, stainless steel foil, copper alloy foil, carbon-coated copper foil or copper-plated film. The above-mentioned negative electrode sheet can be obtained by coating the negative electrode slurry containing the negative electrode active material, the binder and the optional conductive agent on the current collector, drying and rolling. Among them, the current collector can be coated on one side or double-sided. In other words, one side surface of the current collector may have a negative electrode active material layer, or both opposite sides of the negative electrode current collector may have negative electrode active material layers. When the negative electrode current collector is double-sided coated, the thickness D of the above-mentioned negative electrode active material layer 1 μm refers to the thickness of the negative active material layer on one side. At this time, the thickness of the negative active material layer on both sides of the negative current collector can be the same or different. The negative active material layer on each side of the negative current collector satisfies the parameter k as mentioned above. scope. In this application, the above-mentioned lithium battery specifically includes a positive electrode sheet, a negative electrode sheet, an electrolyte, and a separator located between the positive electrode sheet and the negative electrode sheet. Among them, the positive active material in the positive electrode sheet is a material that can reversibly extract and insert lithium ions. For lithium batteries, the positive active materials may include, but are not limited to, monolithic oxides of lithium (such as lithium cobalt oxide, lithium nickel oxide, lithium manganese oxide, etc.), binary oxides of lithium (such as lithium nickel oxide, etc.) Manganese oxide, lithium nickel cobalt oxide, lithium cobalt manganese oxide, etc.), lithium ternary oxide (such as lithium nickel cobalt manganate ternary material, nickel cobalt lithium aluminate ternary material, etc.) or lithium multi-component oxide Materials, one or more of lithium- | 1. A lithium battery (10), It is characterized by, It includes a positive electrode piece (110), a negative electrode piece (120), a separator (130), and an electrolyte (140). The negative electrode piece includes a current collector and a negative active electrode disposed on at least one side surface of the current collector. Material layer (122), the electrolyte includes lithium salt, organic solvent, and additives, the additives include fluorocarbonate and nitrile substances, wherein the thickness of the negative active material layer is D 1 μm, the corresponding particle size when the cumulative volume distribution percentage of the negative active material contained in the negative active material layer reaches 50% is D v 50 μm, and the corresponding particle size when the cumulative volume distribution percentage of the negative active material contained in the negative active material layer reaches 90% is D v 90 μm; based on the total mass of the electrolyte, the mass content of the fluorocarbonate is W 0 %, the mass content of the nitriles is W 1 %, the performance factor k of the lithium battery satisfies the following relationship: k = (2D 1 /D v 90+D v 50)/(W 0 +W 1 ), and 0.5≤k≤3.0. 2. The lithium battery according to claim 1, It is characterized by, The value range of k is: 1.0≤k≤2.0. 3. The lithium battery according to claim 1 or 2, It is characterized by, The W 0 The value range is: 2≤W 0 ≤16. 4. The lithium battery according to claim 1 or 2, It is characterized by, The W 0 The value range is: 5≤W 0 ≤10. 5. The lithium battery according to any one of claims 1-4, It is characterized by, The W 1 The value range is: 2≤W 1 ≤10. 6. The lithium battery according to claim 1 or 2, It is characterized by, The W 0 with the W 1 The ratio satisfies: 0.5≤W 0 /W 1 ≤4. 7. The lithium battery according to claim 1 or 2, It is characterized by, The W 0 with the W 1 The ratio satisfies: 1.5≤W 0 /W 1 ≤3.0. 8. The lithium battery according to any one of claims 1-7, It is characterized by, The D 1 The value range is: 30≤D 1 ≤90. 9. The lithium battery according to any one of claims 1-7, It is characterized by, The D 1 The value range is: 40≤D 1 ≤80. 10. The lithium battery according to any one of claims 1-9, It is characterized by, The particle size of the negative active material satisfies: 8≤D v 50<D v 90≤40. 11. The lithium battery according to any one of claims 1-7, It is characterized by, The D 1 with the D v The ratio of 90 is greater than or equal to 1. 12. The lithium battery according to any one of claims 1-11, It is characterized by, The fluorocarbonate includes fluoroethylene carbonate, 4,5-difluoroethylene carbonate, 4,4,5,5-tetrafluoroethylene carbonate, and 4-trifluoromethylethylene carbonate. At least one; and the nitrile substances include succinonitrile, adiponitrile, glutaronitrile, butenedonitrile, 1,4-dicyano-2-butene, 3,3'-oxydipropionitrile , ethylene glycol diethyl cyanide, 1,2,3-tris(2-cyanooxy)propane, 1,3,5-pentanetricarbonitrile, 1,2,3-propanetricarbonitrile and 1,3,6 -At least one type of hexanetrinitrile. 13. The lithium battery according to any one of claims 1-12, It is characterized by, The organic solvent includes carboxylic acid esters, wherein the carboxylic acid esters include ethyl acetate, propyl acetate, ethyl propionate, propyl propionate, butyl propionate, amyl propionate, halogenated At least one of ethyl acetate, ethyl halopropionate, propyl halopropionate, butyl halopropionate and amyl halopropionate. 14. The lithium battery according to claim 13, It is characterized by, The organic solvent also includes cyclic carbonate. 15. The lithium battery according to claim 14, It is characterized by, The organic solvent also includes linear carbonate substances. 16. The lithium battery according to any one of claims 13-15, It is characterized by, Based on the total mass of the electrolyte, the total mass content of the carboxylic acid ester substances is W 2 %, and W 2 /W 0 ≥2. 17. The lithium battery according to claim 16, It is characterized by, The W 2 with the W 0 The ratio satisfies: 2.5≤W 2 /W 0 ≤8. 18. The lithium battery according to any one of claims 1-17, It is characterized by, The additive further includes at least one of 1,3-propane sultone, vinylene carbonate, and vinyl ethylene carbonate. 19. An electrical equipment (1), It is characterized by, The electrical equipment includes the lithium battery (10) according to any one of claims 1-18. | BYD COMPANY LIMITED
48 | WO2024067287A1 | Non-Entry PCT-NP (In time limit)） | BYD CO LTD | Non-aqueous electrolyte accumulator electrodes¦Li-accumulators¦Electrolyte accumulators manufacture | 2023-09-20 | 2024-04-04 | Lithium battery and electrical device | A lithium battery and an electrical device. The lithium battery comprises a positive pole piece, a negative pole piece and an electrolyte. The negative pole piece comprises a negative current collector and a negative active material layer arranged on the surface of the negative current collector. The negative active material layer comprises a negative active material. The single-sided surface density of the negative electrode active material layer is A mg/cm 2, the thickness of the negative electrode active material layer is Dμm, the specific surface area of the negative electrode active material is S m 2/g, and the viscosity of the electrolyte at 25±2°C is δmPa·s.The negative pole piece and the electrolyte satisfy the following relational expression: 1≤(δ×A 2)/(D×S)≤15. | Lithium batteries and electrical equipment This application claims priority to the Chinese patent application filed with the China Patent Office on September 26, 2022, with application number 202211169618.1 and application name "Lithium Batteries and Electrical Equipment", the entire content of which is incorporated into this application by reference. Technical field This application relates to the technical field of lithium batteries, and specifically relates to a lithium battery and electrical equipment. Background technique With the development of lithium batteries, the market has put forward higher requirements for the performance of lithium batteries, especially the requirements for the energy density of batteries. The industry usually improves the energy density of batteries by increasing the compaction density of negative electrode sheets, but this often leads to the problem that it is difficult for the electrolyte to completely infiltrate the negative active material, resulting in a uniform solid electrolyte interface (SEI) film. Poor performance will eventually lead to an increase in the impedance of the negative electrode, a decrease in dynamic performance, and may even lead to severe lithium precipitation in the negative electrode piece or the occurrence of abnormal phenomena such as black spots/black areas, resulting in accelerated decay of the battery's cycle retention rate, seriously affecting the normal performance of the battery. In addition, under low temperature conditions, the migration rate of lithium ions slows down and the viscosity of the electrolyte increases. If the electrolyte cannot completely infiltrate the negative active material at this time, the polarization phenomenon of the battery will significantly increase during low temperature discharge. , resulting in significant degradation of the low-temperature performance of the battery. Although the industry has made many optimizations on the compaction density of negative electrode plates, particle size selection of electrode active materials, and electrolyte formula, a balance between the above factors has not yet been found, and the improvement of battery performance is limited. Contents of the invention In view of this, this application provides a lithium battery and electrical equipment. The proportion factor between the negative electrode plate parameters and the electrolyte parameters of the lithium battery is controlled within a certain range, which can effectively ensure that the battery has relatively high performance at the same time. Good normal temperature cycle performance and good low temperature performance. In a first aspect, this application provides a lithium battery. The lithium battery includes a positive electrode piece, a negative electrode piece, and an electrolyte. The negative electrode piece includes a negative electrode current collector and a negative electrode active material layer disposed on the surface of the negative electrode current collector. The negative electrode active material layer includes negative electrode active material. Material; wherein, the single-surface density of the negative active material layer is A mg/cm 2 , the thickness of the negative active material layer is Dμm, and the specific surface area of ​​the negative active material is S m 2 /g, the viscosity of the electrolyte at 25±2°C is δmPa·s; the negative electrode piece and the electrolyte satisfy the following relationship: 1≤(δ×A 2 )/(D×S)≤15. By controlling the value of the proportional factor between the single-surface density of the negative active material layer, the thickness of the negative active material layer, the specific surface area of ​​the negative active material, and the viscosity of the electrolyte within a certain range, the formation of the relationship between each parameter is The balanced relationship can enable the electrolyte to fully infiltrate the negative electrode active material, thereby promoting the SEI film to grow more uniformly on the surface of the negative electrode sheet, promoting the uniform distribution of active lithium ions in the negative electrode sheet, and thus making the battery more efficient. High normal temperature cycle retention rate, low normal temperature cycle expansion rate, and make the battery have better low-temperature performance. In some embodiments, the following relationship is satisfied between A and D: 1.6≤(10A)/D≤1.9. In some embodiments, the value range of A is: 6≤A≤15. In some embodiments, the value range of D is: 40≤D≤90. In some embodiments, the value range of S is: 0.5≤S≤5. In some embodiments, the value range of δ is: 3≤δ≤5. In some embodiments, the electrolyte includes an organic solvent, a lithium salt, and additives. In some embodiments, the organic solvent includes at least one of linear carbonate, carboxylic acid ester, and cyclic carbonate. In some embodiments, the lithium salt includes lithium hexafluorophosphate, lithium tetrafluoroborate, lithium bisfluorosulfonyl imide, lithium bis(trifluoromethanesulfonyl)imide, lithium perchlorate, lithium difluorooxalatoborate, and At least one kind of lithium dioxalatoborate. In some embodiments, the additives include fluoroethylene carbonate, vinylene carbonate, 1,3-propane sultone, 1,3,6-ethane trinitrile, glyceryl trinitrile, 1,2-bis At least one of (cyanoethoxy)ethane, 1,4-dicyano-2-butene, fumaronitrile, succinonitrile, adiponitrile, lithium boron bisoxalate, and lithium boron bisfluoroxalate. In a second aspect, this application provides electrical equipment. The electrical equipment includes the lithium battery as described in the first aspect. Due to the use of the above-mentioned lithium battery, the battery of this electrical equipment has strong endurance, good cycle performance and high safety. Description of drawings Figure 1 is a schematic structural diagram of a lithium battery according to an embodiment of the present application. Figure 2 is a schematic structural diagram of electrical equipment according to an embodiment of the present application. Explanation of reference symbols: 1-Electrical equipment, 10-lithium battery, 110-positive electrode sheet, 111-positive current collector, 112-positive active material layer, 120- Negative electrode piece, 121-negative electrode current collector, 122-negative electrode active material layer, 130-electrolyte, 140-separator. Detailed ways The embodiment of the present application provides a lithium battery. As shown in FIG. 1 , the lithium battery 10 includes a positive electrode piece 110 , a negative electrode piece 120 , and an electrolyte 130 . The negative electrode piece 120 includes a negative electrode current collector 121 and a negative electrode active material layer 122 disposed on the surface of the negative electrode current collector 121 . The negative electrode The active material layer contains a negative active material; wherein the single-surface density of the negative active material layer is A mg/cm 2 , the thickness of the negative active material layer is Dμm, and the specific surface area of ​​the negative active material is S m 2 /g, the viscosity of the electrolyte at 25±2°C is δmPa·s; the negative electrode piece and the electrolyte satisfy the following relationship: For convenience of expression, the above (i.e. (δ×A 2 )/(D×S)) is denoted as M, where M is the proportional factor between the viscosity of the electrolyte and the thickness of the negative active material layer, the single-surface density of the negative active material layer, and the specific surface area of ​​the negative active material. The area density A of the negative active material layer, the thickness D of the negative active material layer, the specific surface area S of the negative active material, and the viscosity δ of the electrolyte will all affect the electrochemical performance of the lithium-ion battery. For example, the single-surface density A of the negative active material layer and the thickness D of the negative active material layer reflect the compacted density of the negative active material layer. An increase in compacted density is not conducive to the infiltration of the electrolyte; the specific surface area S of the negative active material When changing, it will also affect the battery's capacity fading rate, impedance and other properties; the viscosity of the electrolyte will significantly affect the wetting performance of the electrolyte on the negative electrode plate. The regulation of any of the above parameters will have an impact on battery performance, and the impact of each parameter on battery performance is intertwined and difficult to quantify. The impact of each factor needs to be balanced; for example, the S change of negative active material particles It will also affect the compaction density of the negative active material. It may be necessary to adjust the parameters A and D to cooperate. It is also necessary to adjust the viscosity δ of the electrolyte to regulate the overall performance of the battery. It can be seen that the impact of the above parameters on battery performance is multifaceted and difficult to quantify. However, the applicant found through a series of studies that the above parameters A, D, S, δ, etc. were quantitatively connected and the proportion factor M was defined. ((δ×A 2 )/(D×S)), M can reflect the comprehensive impact of various factors in the negative active material layer and the viscosity of the electrolyte on the battery's cycle performance, lithium evolution, etc. Controlling the value of M within the range of 1-15 can This allows the negative electrode piece to be fully wetted by the electrolyte even when it has a high compaction density, so that a stable and uniform SEI film can be formed at the interface of the negative electrode piece during the first charge and discharge process of the battery. It can also promote the uniform distribution of active lithium ions in the negative electrode sheet and have a faster transmission rate in the electrolyte, thereby improving the battery's normal temperature cycle retention rate, reducing the battery's normal temperature cycle expansion rate, and improving the low-temperature performance of the battery. , inhibit lithium precipitation in the negative electrode. Generally, most negative electrode sheets in batteries are provided with negative active material layers on opposite sides of the negative electrode current collector. In this application, the thickness of the above-mentioned negative electrode active material layer is Dμm, which means that the thickness of the negative electrode active material layer on one side of the negative electrode current collector is Dμm. When opposite surfaces of the negative electrode piece have negative active material layers, the value of the proportionality factor M between the negative active material layers on both sides and the viscosity of the electrolyte suffices to be within 1-15 respectively. In some embodiments of the present application, as shown in FIG. 1 , the positive electrode sheet 110 includes a positive current collector 111 and a positive active material layer 112 disposed on the surface of the positive current collector 111 . The positive active material layer 112 contains a positive active material. In some embodiments of the present application, the following relationship is satisfied between A and D: (That is, 1.6≤(10A)/D≤1.9). For example, the value of (10A)/D may be 1.6, 1.625, 1.65, 1.7, 1.725, 1.75, 1.8, 1.85, 1.875, 1.9, etc. At this time, the compaction density of the negative active material layer can be controlled to be higher, so that the lithium battery can achieve higher energy density. Substituting the above value into the aforementioned M can also ensure the viscosity of the electrolyte and the specific table of the negative active material. The area is within a better range, thus ensuring better overall performance of the battery. The "10" in formula (10A)/D is the coefficient that should be multiplied after unit conversion. In some embodiments of the present application, the thickness Dμm of the negative active material layer satisfies: 40≤D≤90. That is, the thickness of the negative active material layer is in the range of 40 μm to 90 μm. Controlling the thickness of the negative active material layer within the above range, combined with its single surface density A, can control the compaction density of the negative active material layer within an appropriate range, so that the electrolyte can fully wet the negative active material And it is conducive to the transmission of active lithium ions in the negative electrode plate. M is in a suitable range. At this time, the overall performance of the battery can be ensured to be good. Exemplarily, the thickness of the negative active material layer may be 40 μm, 41.5 μm, 42.5 μm, 45 μm, 47.5 μm, 50 μm, 52.5 μm, 55 μm, 56 μm, 57.5 μm, 60 μm, 62.5 μm, 65 μm, 67.5 μm, 70 μm, 72.5 μm, 75μm, 77.5μm, 80μm, 82.5μm, 85μm, 87.5μm, 90μm, etc. In some embodiments of the present application, the single-surface density of the negative active material layer is A mg/cm 2 Satisfies: 6≤A≤15. That is, the single surface density of the negative electrode active material layer is 6 mg/cm 2 -15mg/cm 2 In the range. For example, the single-surface density of the negative active material layer may be 6.1 mg/cm 2 ,6.5mg/cm 2 ,7mg/cm 2 ,7.3mg/cm 2 ,7.5mg/cm 2 ,8mg/cm 2 ,8.1mg/cm 2 ,8.5mg/cm 2 ,9mg/cm 2 ,9.5mg/cm 2 ,9.6mg/cm 2 ,10mg/cm 2 ,10.5mg/cm 2 ,11mg/cm 2 ,11.5mg/cm 2 ,12mg/cm 2 ,12.5mg/cm 2 ,13mg/cm 2,13.5mg/cm 2 ,14mg/cm 2 ,14.5mg/cm 2 ,15mg/cm 2 wait. Similarly, combined with the thickness D of the negative active material layer, controlling the single-surface density A of the negative active material within the above range can control the compaction density of the negative active material layer to be higher, thereby making the overall performance of the battery better. good. In some embodiments of the present application, the specific surface area S m of the negative active material 2 /g satisfies: 0.5≤S≤5. That is, the specific surface area of ​​the negative active material is 0.5m 2 /g-5m 2 /g range. For example, the specific surface area of ​​the negative active material may be 0.5 m 2 /g、0.6m 2 /g、0.7m 2 /g、0.8m 2 /g、0.9m 2 /g、1.0m 2 /g、1.1m 2 /g、1.2m 2 /g、1.3m 2 /g、1.4m 2 /g、1.5m 2 /g、1.6m 2 /g、1.7m 2 /g、1.8m 2 /g、1.9m 2 /g、2.0m 2 /g、2.1m 2 /g、2.2m 2 /g、2.3m 2 /g、2.4m 2 /g、2.5m 2 /g、3m 2 /g、3.1m 2 /g、3.2m 2 /g、3.3m 2 /g、3.4m 2 /g、3.5m 2 /g、3.6m 2 /g、3.7m 2 /g、3.8m 2 /g、3.9m 2 /g、4.0m 2 /g、4.1m 2 /g、4.2m 2 /g、4.3m 2 /g、4.4m 2 /g、4.5m 2 /g、4.6m 2 /g、4.7m 2 /g、4.8m 2 /g、4.9m 2 /g、5.0m 2 /g etc. In some embodiments of the present application, the specific surface area of ​​the negative active material can be measured by the BET method. For example, the sample tube is weighed on a ten thousandth scale and the mass of the empty sample tube is recorded. Then, put about 1g of sample into the sample tube, weigh it on a ten thousandth scale, and record the mass to calculate the sample mass. Place the sample tube containing the sample on a specific surface adsorption instrument (such as BSD-PS), degas at 200°C for 120 minutes, remove the sample tube, and weigh it to calculate the mass of the degassed sample. The sample tube containing the sample is then installed on the specific surface adsorption instrument, and the adsorption and desorption test is performed under a liquid nitrogen cold bath (the adsorbent is nitrogen). The test data is used to calculate the BET specific surface area of ​​the sample using the BET multi-point method. It should be noted that the above examples are only to assist in explaining the technical solution of the present application and should not constitute a limitation of the present application. The relevant details of the measurement method can be adjusted according to actual needs. In addition, the method for measuring specific surface area is not required and is not limited. In practice, other feasible methods can be used for measurement. The negative active material has a relatively appropriate specific surface area, which can not only control the diffusion path of active lithium ions inside the negative active material particles to be shorter, making the negative electrode resistance smaller, but also control the number of active sites on the surface of the negative active material. Within a suitable range, the consumption rate of the electrolyte can be controlled within a more suitable range, reducing the loss of active lithium ions during the battery cycle, thereby controlling the battery to have a higher capacity retention rate and better cycle performance. In addition, controlling the specific surface area of ​​the negative active material within an appropriate range means controlling the particle size of the granular negative active material within an appropriate range. From the perspective of the preparation process of the negative electrode sheet, the appropriate particle size can be reduced During the rolling process of the negative electrode pieces, there is a risk of excessive pressure and fragmentation of the negative electrode active particles. At the same time, it is also beneficial to obtain negative electrode pieces with a higher compaction density. In some embodiments of the present application, the electrolyte solution includes lithium salt, organic solvent, and additives. In some embodiments, the organic solvent includes, but is not limited to, at least one of linear carbonate, carboxylate, and cyclic carbonate. Cyclic carbonates include, but are not limited to, at least one of cyclic ethylene carbonate, cyclic propylene carbonate, halogenated cyclic ethylene carbonate, and halogenated cyclic propylene carbonate. Linear carbonates include, but are not limited to, at least one of dimethyl carbonate, ethyl methyl carbonate, diethyl carbonate, halogenated dimethyl carbonate, halogenated ethyl methyl carbonate, and halogenated diethyl carbonate. Carboxylic acid esters include, but are not limited to, ethyl formate, methyl acetate, ethyl acetate, propyl acetate, ethyl propionate, propyl propionate, butyl propionate, amyl propionate, haloethyl acetate, haloethyl acetate, At least one of ethyl halopropionate, propyl halopropionate, butyl halopropionate and amyl halopropionate. Among them, cyclic carbonate has a higher viscosity, but it is beneficial to promote the dissociation of lithium salt in the electrolyte and ensure the stability of the electrolyte. Good electrical conductivity. Linear carbonates and carboxylic acid esters are low-viscosity organic solvents. Their presence is beneficial to reducing the overall viscosity of the electrolyte, ensuring good fluidity of the electrolyte, and improving the wetting performance of the electrolyte. However, the oxidation resistance of low-viscosity organic solvents commonly used in the field is relatively insufficient. In order to avoid excessive low-viscosity organic solvents decomposing at high temperatures and causing gas swelling, the amount of low-viscosity organic solvents needs to be controlled, which can effectively reduce the battery life. There is a risk of bloating during high-temperature storage or charging and discharging. More importantly, the viscosity of the electrolyte can be controlled within an appropriate range so that it has better wetting performance. In some specific embodiments, the organic solvent includes at least one of linear carbonate, carboxylic acid ester, and cyclic carbonate. At this time, the overall performance of the electrolyte is better. In some embodiments of the present application, the lithium salt in the electrolyte includes but is not limited to lithium hexafluorophosphate (LiPF 6 ), lithium tetrafluoroborate (LiBF 4 ), lithium bisfluorosulfonyl imide (LiFSI), lithium bis(trifluoromethylsulfonyl)imide (abbreviated as LiTFSI, molecular formula is LiN(SO 2 CF 3 ) 2 ), lithium perchlorate (LiClO 4 ), at least one of lithium difluoroxalatoborate (abbreviated as LiODFB) and lithium dioxalatoborate (abbreviated as LiBOB). In some embodiments of the present application, additives in the electrolyte include but are not limited to fluorinated ethylene carbonate, vinylene carbonate, 1,3-propane sultone, 1,3,6-ethane trinitrile, and glyceryl trinitrile. , 1,2-bis(cyanoethoxy)ethane, 1,4-dicyano-2-butene, fumaronitrile, succinonitrile, adiponitrile, lithium bis(cyanoethoxy)ethane and lithium bisfluoroborate at least one of them. Among the above-mentioned additives, fluoroethylene carbonate, vinylene carbonate, 1,3-propane sultone, etc. can be used as negative electrode film-forming additives, which are conducive to the rapid formation of SEI film on the surface of the negative electrode piece. Nitrile substances can react with trace amounts of moisture to form amide substances after the battery is filled, reducing the risk of flatulence caused by the decomposition of the organic solvent of the electrolyte at high temperatures. They can also react with metal ions (for example, cobalt ions) that may be eluted from the positive electrode sheet. A complexing reaction occurs to reduce the deposition of metal ions on the surface of the negative electrode. This application does not limit the types and amounts of the above-mentioned additives, and those of ordinary skill in the art can make selections based on actual needs. In some embodiments of the present application, the viscosity δmPa·s of the electrolyte at 25±2°C satisfies: 3≤δ≤5. That is, the viscosity of the electrolyte at 25±2°C is in the range of 3 mPa·s to 5 mPa·s. For example, the viscosity of the above electrolyte at 25±2°C can be 3mPa·s, 3.1mPa·s, 3.2mPa·s, 3.3mPa·s, 3.4mPa·s, 3.5mPa·s, 3.6mPa·s , 3.7mPa·s, 3.8mPa·s, 3.9mPa·s, 4.0mPa·s, 4.1mPa·s, 4.2mPa·s, 4.3mPa·s, 4.4mPa·s, 4.5mPa·s, 4.6mPa·s , 4.7mPa·s, 4.8mPa·s, 4.9mPa·s, 5.0mPa·s, etc. From a fluid point of view, the overall electrolyte has a more appropriate viscosity, which is conducive to the flow of the electrolyte in the negative active material layer, which in turn is conducive to fully infiltrating the negative active material, thereby reducing the risk of lithium precipitation in the battery and reducing the risk of lithium precipitation in the battery. Small battery impedance, improve battery low temperature performance. In the embodiment of the present application, the negative active material may include but is not limited to one or more of carbon materials, silicon-based materials, tin-based materials, and lithium titanate. The carbon material includes one or more of soft carbon, hard carbon, carbon fiber, graphitized carbon microspheres, artificial graphite, and natural graphite. The silicon-based material may include one or more of elemental silicon, silicon alloy, silicon oxide, silicon-carbon composite material, silicon carbide, etc. The tin-based material may include one or more of elemental tin, tin oxide, tin-based alloy, tin carbon compound, etc. In the embodiment of the present application, the negative active material layer further includes a binder. In some cases, the negative active material layer may further include a conductive agent. Among them, the binder can include polyvinylidene fluoride (PVDF), polytetrafluoroethylene (PTFE), polyvinyl alcohol (PVA), polyacrylonitrile (PAN), polyimide (PI), polyacrylic acid (PAA) , polyacrylonitrile (PAN), polyacrylates (such as polymethyl methacrylate, polymethyl acrylate, polyethyl acrylate, etc.), polyolefins (such as polypropylene, polyethylene, etc.), styrene-butadiene rubber (SBR) , carboxymethyl cellulose (CMC), sodium carboxymethyl cellulose (CMC-Na), sodium alginate, etc., but are not limited to one or more thereof. The first conductive agent and the second conductive agent can each be independently selected from conductive carbon black (such as acetylene black, Ketjen black, Super P, 350G carbon black, etc.), furnace black, carbon fiber, carbon nanotube, graphene, etc. One or more, but not limited to these. The current collector carrying the negative active material (specifically, the negative current collector) may include, but is not limited to, copper foil, stainless steel foil, copper alloy foil, carbon-coated copper foil or copper-plated film. The above-mentioned negative electrode sheet can be obtained by coating the negative electrode slurry containing the negative electrode active material, the binder and the optional conductive agent on the current collector, drying and rolling. Among them, the current collector can be coated on one side or double-sided. In other words, one side surface of the current collector may have a negative electrode active material layer, or both opposite sides of the negative electrode current collector may have negative electrode active material layers. When the negative electrode current collector is double-sided coated, the values ​​of the proportionality factor M between the negative electrode active material layers on both sides and the viscosity of the electrolyte are respectively within the aforementioned range. In some embodiments of the present application, as shown in FIG. 1 , the lithium battery 10 further includes a separator 140 located between the positive electrode piece 110 and the negative electrode piece 120 . Among them, the positive active material in the positive electrode sheet is a material that can reversibly extract and insert lithium ions. For lithium batteries, the positive active materials may include, but are not limited to, monolithic oxides of lithium (such as lithium cobalt oxide, lithium nickel oxide, lithium manganese oxide, etc.), binary oxides of lithium (such as lithium nickel oxide, etc.) Manganese oxide, lithium nickel cobalt oxide, lithium cobalt manganese oxide, etc.), lithium ternary oxide (such as lithium nickel cobalt manganate ternary material, nickel cobalt lithium aluminate ternary material, etc.) or lithium multi-component oxide Materials, one or more of lithium-containing phosphates (such as lithium iron phosphate, lithium iron manganese phosphate), etc. The separator can use any separator material in existing batteries. For example, the separator can include but is not limited to single-layer polypropylene (PP) film, single-layer polyethylene (PE) film, double-layer film PP/PE, double-layer film. Polymer separators such as one-layer PP/PP and three-layer PP/PE/PP, or non-woven fabrics, etc. An embodiment of the present application also provides an electrical device. As shown in FIG. 2 , the electrical equipment 1 includes the lithium battery 10 described in the embodiment of the present application. In this application, there are no special restrictions on electrical equipment using the above-mentioned lithium batteries. Illustratively, the electrical equipment includes, but is not limited to, mobile phones, notebook computers, tablet computers, pen-type computers, portable fax machines, portable copiers, portable printers, transceivers, video recorders, cameras, televisions, radios, and portable recorders. , portable CD players, mini CDs, e-book players, electronic notepads, wearable devices (such as smart watches, smart bracelets, headphones, Bluetooth headsets), portable cleaners, calculators, memory cards, Backup power supplies, cars, motorcycles, bicycles (such as power-assisted bicycles), lighting equipment (such as flashlights), toys, game consoles, clocks, power tools, large household batteries, lithium-ion capacitors, etc. Due to the use of the above-mentioned lithium battery, the battery of this electrical equipment has strong endurance, good cycle performance and high safety. The technical solution of the present application will be further described in detail below using multiple embodiments. The lithium batteries in the examples and comparative examples of this application were prepared according to the following operations. (1) Preparation of electrolyte Prepare LiPF in an argon atmosphere glove box with water content <1ppm and oxygen content <1ppm. 6 organic solution as electrolyte. Among them, the organic solvent is a mixture of ethylene carbonate (EC), propylene carbonate (PC), and ethylene carbonate (DEC). The viscosity of the electrolyte is adjusted by adjusting the contents of PC and DEC. Finally, each embodiment and its comparison are obtained. Proportion of electrolyte required. Among them, the negative electrode film-forming additive-fluoroethylene carbonate (FEC) is also added to the electrolyte. A rheometer (Anton Paar MCR92) was used to measure the viscosity of each electrolyte at 25°C: at a constant temperature of 25°C, the shear rate of the instrument was set to 0.1s. -1 -300s -1 Shear the electrolyte to obtain viscosity curves at different shear rates. The read shear rate is 100±3s. -1 The viscosity data of the electrolyte is taken as the viscosity value of the electrolyte below. (2) Preparation of positive electrode pieces The positive active material-lithium cobalt oxide (LiCoO 2 ), conductive agent - carbon nanotubes (CNT), and binder - polyvinylidene fluoride are mixed at a mass ratio of 95:2:3, and transferred to the solvent N-methylpyrrolidone (NMP), in a vacuum mixer Stir thoroughly to obtain the positive electrode slurry; apply the positive electrode slurry evenly on the positive electrode current collector-aluminum foil; dry it at 85°C, then roll and die-cut, and then place it under vacuum conditions at 85°C Dry for 4 hours to obtain the positive electrode piece. (3) Preparation of negative electrode pieces Add an appropriate amount of negative active material - graphite, binder - styrene-butadiene rubber (SBR), binder - sodium carboxymethyl cellulose (CMC) with a specific surface area within a certain range according to a mass ratio of 95:2:3. Mix in deionized water, and stir thoroughly to obtain the negative electrode slurry; apply the negative electrode slurry evenly on the negative electrode current collector-copper foil, and obtain the negative electrode sheet after drying, rolling, and die-cutting. Among them, some negative electrode current collectors have negative electrode active material layers on the opposite sides of the surface. In the same negative electrode piece, the single-surface density of the negative electrode active material layer on the opposite sides of the surface is A mg/cm 2 , the thickness Dμm of the negative active material layer on each side is the same. (4) Preparation of lithium batteries In the glove box, the positive electrode sheet, separator (polyethylene film), and negative electrode sheet prepared above are stacked and rolled into shape, placed in the outer packaging foil and dried to obtain a wound battery core, in which the separator is placed It plays an isolation role between the positive electrode piece and the negative electrode piece; among them, the negative electrode piece located at the head end or the tail end of a plurality of alternately wound positive and negative electrode pieces is a negative electrode with a negative active material layer on one side. The other negative electrode pieces are negative electrode pieces with negative active material layers on opposite sides. The electrolyte prepared in the above step (1) is injected into the dried battery precursor, and then undergoes vacuum packaging, standing, formation, shaping and other processes to finally prepare each lithium battery. Among them, the batteries of each example are marked as S1-S28 respectively; the batteries of each comparative example are marked as DS1-DS4 respectively. It should be noted that in this application, the execution order of the lithium battery preparation operations is not limited. For example, operation (1), (2), and (3) may be executed simultaneously, or may be executed in an order inconsistent with the order described. The parameters of the lithium batteries in each embodiment and comparative example are summarized in Table 1. The followin | 1. A lithium battery (10), It is characterized by, The lithium battery includes a positive electrode piece (110), a negative electrode piece (120), and an electrolyte (130). The negative electrode piece includes a negative electrode current collector (121) and a negative electrode active material disposed on the surface of the negative electrode current collector. Material layer (122), the negative active material layer contains a negative active material; wherein the single surface density of the negative active material layer is A mg/cm 2 , the thickness of the negative active material layer is Dμm, and the specific surface area of ​​the negative active material is S m 2 /g, the viscosity of the electrolyte at 25±2°C is δmPa·s; the negative electrode piece and the electrolyte satisfy the following relationship: 1≤(δ×A 2 )/(D×S)≤15. 2. The lithium battery according to claim 1, It is characterized by, The following relationship is satisfied between A and D: 1.6≤(10A)/D≤1.9. 3. The lithium battery according to claim 1, It is characterized by, The value range of A is: 6≤A≤15. 4. The lithium battery according to claim 1, It is characterized by, The value range of D is: 40≤D≤90. 5. The lithium battery according to any one of claims 1-4, It is characterized by, The value range of S is: 0.5≤S≤5. 6. The lithium battery according to any one of claims 1-5, It is characterized by, The value range of δ is: 3≤δ≤5. 7. The lithium battery according to any one of claims 1-6, It is characterized by, The electrolyte includes organic solvent, lithium salt, and additives. 8. The lithium battery according to claim 7, It is characterized by, The organic solvent includes at least one of linear carbonate, carboxylic acid ester, and cyclic carbonate. 9. The lithium battery according to claim 7, It is characterized by, The lithium salt includes lithium hexafluorophosphate, lithium tetrafluoroborate, lithium bisfluorosulfonyl imide, lithium bis(trifluoromethylsulfonyl)imide, lithium perchlorate, lithium difluoroxalate borate and lithium dioxalate borate. At least one. 10. The lithium battery according to claim 7, It is characterized by, The additives include fluoroethylene carbonate, vinylene carbonate, 1,3-propane sultone, 1,3,6-ethane trinitrile, glyceryl trinitrile, 1,2-bis(cyanoethoxy) At least one of ethane, 1,4-dicyano-2-butene, fumaronitrile, succinonitrile, adiponitrile, lithium boron bisoxalate, and lithium boron bisfluoroxalate. 11. An electrical equipment (1), It is characterized by, The electrical equipment includes the lithium battery (10) according to any one of claims 1-10. | BYD COMPANY LIMITED
49 | WO2024067231A1 | Non-Entry PCT-NP (In time limit)） | BYD CO LTD | Secondary cells¦Positive electrodes | 2023-09-19 | 2024-04-04 | Positive electrode plate and lithium-ion battery | A positive electrode plate, comprising a positive electrode material layer. The positive electrode material layer comprises a positive electrode active material and a conductive agent, wherein the positive electrode active material is selected from lithium iron phosphate materials, and the conductive agent comprises carbon black. The positive electrode material layer satisfies the following condition: 3.2%≤100*x*a/(τ/ε)≤30.0%. In addition, further disclosed is a lithium-ion battery comprising the positive electrode plate. | A kind of positive electrode sheet and lithium-ion battery This application claims priority to the Chinese patent application filed with the China Patent Office on September 29, 2022, with the application number 202211195629.7 and the application name "A positive electrode sheet and lithium-ion battery", the entire content of which is incorporated into this application by reference. middle. Technical field This application belongs to the technical field of secondary batteries, and specifically relates to a positive electrode sheet and a lithium-ion battery. Background technique Due to structural limitations, the electronic conductivity of lithium iron phosphate material itself is very low, which limits its use in lithium-ion batteries. At present, conductive agents are added to lithium iron phosphate electrodes. The primary function of conductive agents is to increase electronic conductivity. Conductive agents play a role in collecting microcurrent between active materials and between active materials and current collectors to reduce the size of the electrode. The contact resistance increases the migration rate of electrons in lithium batteries and reduces battery polarization. In addition, the conductive agent can also improve the processability of the electrode piece, promote the infiltration of the electrolyte into the electrode piece, and correspond to changes in the liquid phase diffusion impedance of the electrode. However, there are no universal rules for what kind of conductive agent needs to be added and the amount of conductive agent to be added. In traditional electrodes, the use of conductive agents is too single, and it is difficult to form a relatively efficient conductive network with the combination of conductive agents. The same conductive agent formula is often used in different electrodes. For different electrode materials, the same conductive agent formula often produces different effects. Therefore, the existing conductive agent addition ratio cannot give full play to the electrode performance. Contents of the invention In order to solve the problem of insufficient performance of the conductive network constructed by the conductive agent in existing lithium iron phosphate batteries, this application provides a positive electrode sheet and a lithium-ion battery. The technical solutions adopted by this application to solve the above technical problems are as follows: On the one hand, this application provides a positive electrode sheet, including: Positive electrode material layer, the positive electrode material layer includes: The positive active material is selected from lithium iron phosphate materials; and Conductive agent, the conductive agent includes carbon black; The positive electrode material layer meets the following conditions: 3.2%≤100*x*a/(τ/ε)≤30.0% Wherein, x is the weight percentage of the carbon black in the conductive agent; a is the weight percentage of the conductive agent based on 100% of the positive active material; τ is the electrode tortuosity of the positive electrode material layer; ε is the porosity of the cathode material layer. Optionally, the cathode material layer meets the following conditions: 3.5%≤100*x*a/(τ/ε)≤15%. Optionally, the weight percentage x of the carbon black in the conductive agent is 30% to 100%. Optionally, the weight percentage x of the carbon black in the conductive agent is 40% to 70%. Optionally, the weight percentage a of the conductive agent is 0.5% to 2.5% based on 100% of the cathode active material. Optionally, the weight percentage a of the conductive agent is 0.75% to 1.5% based on 100% of the cathode active material. Optionally, the electrode tortuosity τ of the positive electrode material layer is 1.5 to 3.5. Optionally, the electrode tortuosity τ of the positive electrode material layer is 2.5 to 3.2. Optionally, the porosity ε of the cathode material layer is 10% to 40%. Optionally, the porosity ε of the cathode material layer is 15% to 30%. Optionally, the average particle size of the carbon black is 20-100 nm. Optionally, the conductive agent also includes one or more of carbon nanotubes and graphene. Optionally, the average diameter of the carbon nanotubes is 2-60 nm, and the average length is 1-15 μm; the average thickness of the graphene is 1-100 nm, the average length is 0.2-20 μm, and the average width is 0.2-20 μm. Optionally, the cathode material layer has a single-layer structure. Optionally, the cathode material layer includes a multi-layer cathode coating, and the weight percentage x of the carbon black in the conductive agent is the percentage of the sum of the mass of carbon black and the sum of the mass of the conductive agent in the multi-layer cathode coating. Optionally, the positive electrode sheet further includes a current collector, the positive electrode material layer is disposed on the current collector, and the carbon black content of the multiple layers of the positive electrode coating increases layer by layer in a direction away from the current collector. The content of other additives in the multi-layer positive electrode coating is reduced layer by layer. On the other hand, the present application provides a lithium ion battery, including the positive electrode sheet as described above. According to the positive electrode sheet provided in this application, based on the positive electrode system of lithium iron phosphate battery, the inventor conducted a large number of experiments on the usage rules of the conductive agent, that is, on the interactive relationship between the addition ratio of the conductive agent and the electrode structure, and found that: Control the weight percentage x of the carbon black in the conductive agent, with the positive The extremely active material is 100% of the weight percentage a of the conductive agent, the electrode tortuosity τ of the cathode material layer, and the porosity ε of the cathode material layer satisfying the relationship 3.2% ≤ 100*x*a/(τ /ε) ≤ 30.0% can correlate the physical properties of the cathode material layer itself with the construction of the conductive network, effectively optimize the liquid phase diffusion resistance and electronic conductivity of the cathode material layer, and improve the dynamic performance of the cathode sheet. Description of drawings Figure 1 is an equivalent circuit diagram provided by this application. Detailed ways In order to make the technical problems, technical solutions and beneficial effects solved by the present application clearer, the present application will be further described in detail below in conjunction with the accompanying drawings and embodiments. It should be understood that the specific embodiments described here are only used to explain the present application and are not used to limit the present application. In the description of this application, "lithium iron phosphate material" refers to a cathode active material containing lithium iron phosphate. In some cases, the surface of the lithium iron phosphate also includes a carbon coating layer to form the cathode active material. Material. In the description of this application, "the average particle size of the carbon black" is obtained by measuring 300 carbon blacks from the scanning electron microscope image and averaging the particle sizes of the 300 carbon blacks. In the description of this application, "the average length of the carbon nanotubes" and "the average diameter of the carbon nanotubes" are both calculated by averaging 300 carbon nanotubes measured from scanning electron microscopy images. "The average thickness of graphene", "the average length of graphene" and "the average thickness of graphene" are measured from SEM pictures of 300 graphenes, and "the average thickness of graphene" is measured from graphene The thickness of the graphene is averaged, and the "average length of the graphene" is obtained by averaging the longest diameter of the graphene. The longest diameter of the graphene is the two furthest points on the surface of the graphene. The "average width of the graphene" is calculated by taking the average of the maximum widths of the graphene in the direction perpendicular to the longest diameter. The maximum width of the graphene in the direction perpendicular to the longest diameter refers to the The maximum value of the width of graphene in the direction perpendicular to the longest diameter. Embodiments of the present application provide a positive electrode sheet, including a positive electrode material layer. The positive electrode material layer includes a positive electrode active material and a conductive agent. The positive electrode active material is selected from lithium iron phosphate materials, and the conductive agent includes carbon black. , the positive electrode material layer meets the following conditions: 3.2%≤100*x*a/(τ/ε)≤30.0% Wherein, x is the weight percentage of the carbon black in the conductive agent; a is the weight percentage of the conductive agent based on 100% of the positive active material; τ is the electrode tortuosity of the positive electrode material layer; ε is the porosity of the cathode material layer. Based on the positive electrode system of lithium iron phosphate battery, the inventor conducted a large number of experiments on the usage rules of the mixed conductive agent, that is, the interactive relationship between the addition ratio of the conductive agent and the electrode structure, and found that: controlling the carbon black in the The weight percentage x in the conductive agent, the weight percentage a of the conductive agent based on 100% of the cathode active material, the electrode tortuosity τ of the cathode material layer and the porosity ε of the cathode material layer satisfy the relationship The limitation of formula 3.2%≤100*x*a/(τ/ε)≤30.0% can correlate the physical properties of the cathode material layer itself with the construction of the conductive network, effectively optimizing the liquid phase diffusion resistance and electronic properties of the cathode material layer. conductive performance and improve the dynamic performance of the cathode sheet. In some embodiments, the cathode material layer satisfies the following conditions: 3.5%≤100*x*a/(τ/ε)≤15%. By further limiting the scope of the above relationship, the conductive network construction rules in the lithium iron phosphate cathode are defined, and this rule interacts with the selection of material electrode structure. The addition ratio of carbon black in the multi-element conductive agent and the cathode are The structural parameters of the materials are matched, and the optimal value of liquid phase diffusion resistance can be achieved within a certain range, that is, the optimal improvement of kinetics can be achieved, ensuring that the proportion of conductive agent can be passed under different structural parameters of the lithium iron phosphate cathode. It is preferred to construct an efficient conductive network. In some embodiments, the weight percentage x of the carbon black in the conductive agent is 30% to 100%. Specifically, the weight percentage x of the carbon black in the conductive agent can be 30%, 33%, 36%, 39%, 40%, 43%, 46%, 49%, 50%, 53%, 56 %, 59%, 60%, 63%, 66%, 69%, 70%, 73%, 76%, 79%, 80%, 83%, 86%, 89%, 90%, 93%, 96%, 99% or 100%. In some embodiments, the weight percentage x of the carbon black in the conductive agent is 40% to 70%. Carbon black has high liquid retention capacity, which is conducive to the diffusion process of lithium ions in the electrode. By adjusting the weight percentage x of the carbon black in the conductive agent to be within the above range, it is conducive to ensuring that the positive electrode material layer The liquid holding capacity can thereby improve the diffusion efficiency of lithium ions between the cathode material layer and the electrolyte. Furthermore, in order to improve the electronic conductivity of the cathode material layer, other conductive agents other than carbon black can be added to the conductive agent. , through the use of composite conductive agents, an efficient conductive network is constructed from multiple dimensions of points, lines, and surfaces to improve its electronic conduction efficiency. In some embodiments, the weight percentage a of the conductive agent is 0.5% to 2.5% based on 100% of the cathode active material. Specifically, the weight percentage a of the conductive agent based on 100% of the positive active material can be 0.5%, 0.6%, 0.8%, 0.9%, 1.0%, 1.2%, 1.4%, 1.7%, 1.9%, 2%, 2.1%, 2.3%, 2.4% or 2.5%. In some embodiments, the weight percentage a of the conductive agent is 0.75% to 1.5% based on 100% of the cathode active material. As the content of the conductive agent increases, it is beneficial to improve the electron conduction capability of the cathode sheet, but the addition of too high a conductive agent has a small impact on the improvement of the electron conduction capability of the cathode sheet, and will also lead to a decrease in energy density. Regarding the limit on the amount of conductive agent added, based on the limitations of the above relationship, it is possible to increase the contact area between conductive agents, reduce the impedance of the positive electrode sheet, and avoid adding too much conductive agent while ensuring a low amount of conductive agent added. This leads to the problem of reduced battery energy density. In some embodiments, the electrode tortuosity τ of the positive electrode material layer ranges from 1.5 to 3.5. In specific embodiments, the electrode tortuosity τ of the positive electrode material layer may be 1.5, 1.7, 1.9, 2, 2.1, 2.3, 2.4, 2.5, 2.7, 2.9, 3.0, 3.1, 3.2, 3.3, 3.4 or 3.5 . In some embodiments, the electrode tortuosity τ of the positive electrode material layer is 2.5˜3.2. The electrode tortuosity τ represents the degree of curvature of the porous electrode transmission path. Specifically, the electrode tortuosity τ can be obtained through the three-dimensional reconstruction simulation fitting test of the pole piece FIB-SEM. When the electrode tortuosity τ of the cathode material layer is in the above range, it is beneficial to increase the concentration of lithium ions in the cathode material layer. The embedding and extraction efficiency, as well as the infiltration and diffusion of the electrolyte in the positive electrode material layer, while ensuring a suitable distance between the positive electrode active materials, improving the diffusion efficiency of the electrolyte while reducing the impact on electron conduction. In some embodiments, the porosity ε of the cathode material layer is 10% to 40%. In specific embodiments, the porosity ε of the cathode material layer may be 10%, 12%, 13%, 16%, 19%, 20%, 23%, 26%, 29%, 30%, 33% , 36%, 39% or 40%. In some embodiments, the porosity ε of the cathode material layer is 15% to 30%. When the porosity ε of the positive electrode material layer is within the above range, the positive electrode material layer can have a higher liquid retention capacity, ensuring full penetration of the electrolyte into the positive electrode material layer and reducing ion conduction resistance. At the same time, it can be seen from experiments that the porosity ε of the cathode material layer and the electrode tortuosity τ of the cathode material layer jointly affect the diffusion resistance of the electrolyte in the cathode material layer, and τ/ε is the main influencing factor for the diffusion of the electrolyte. , the larger the τ/ε value means the greater the liquid phase diffusion resistance, and more conductive agent carbon black needs to be added to increase the liquid retention capacity in the cathode material layer to offset the influence of the liquid phase diffusion resistance; the higher the τ/ε value Small, the proportion of carbon black added can be reduced accordingly. Therefore, the carbon black conductive agent can be modified according to the structure of the electrode material. The addition ratio is adjusted to optimize the liquid phase diffusion resistance of the cathode material layer and improve the dynamic performance of the electrode. In some embodiments, the carbon black has an average particle size of 20-100 nm. In specific embodiments, the average particle size of the carbon black may be 20 nm, 30 nm, 40 nm, 50 nm, 60 nm, 70 nm, 80 nm, 90 nm or 100 nm. In some embodiments, the conductive agent further includes one or more of carbon nanotubes and graphene. In some embodiments, the average diameter of the carbon nanotubes is 2-60 nm, and the average length is 1-15 μm; the average thickness of the graphene is 1-100 nm, the average length is 0.2-20 μm, and the average width is 0.2- 20μm. Specifically, the average diameter of the carbon nanotubes may be 2 nm, 5 nm, 9 nm, 10 nm, 15 nm, 20 nm, 25 nm, 30 nm, 35 nm, 40 nm, 45 nm, 50 nm, 55 nm or 60 nm. The average length of the carbon nanotubes may be 1 μm, 2 μm, 2.5 μm, 3.5 μm, 4.5 μm, 5.0 μm, 6.5 μm, 7.0 μm, 8.5 μm, 9.0 μm, 10.5 μm, 12 μm, 14.5 μm or 15 μm. The average thickness of the graphene can be 1nm, 2nm, 5nm, 9nm, 10nm, 15nm, 20nm, 25nm, 30nm, 35nm, 40nm, 45nm, 50nm, 55nm, 60nm, 70nm, 75nm, 80nm, 85nm, 90nm or 100nm , the average length of the graphene can be 0.2μm, 1μm, 2μm, 2.5μm, 3.5μm, 4.5μm, 5.0μm, 6.5μm, 7.0μm, 8.5μm, 9.0μm, 10.5μm, 12μm, 14.5μm, 15μm Or 20 μm, the average width of the graphene can be 0.2 μm, 1 μm, 2 μm, 2.5 μm, 3.5 μm, 4.5 μm, 5.0 μm, 6.5 μm, 7.0 μm, 8.5 μm, 9.0 μm, 10.5 μm, 12 μm, 14.5 μm, 15μm or 20μm. The shape of the conductive agent is related to the overlapping area between the cathode material layers and the contact area between the conductive agent and the cathode active material. By limiting the distance between the carbon nanotubes, the carbon black and the conductive graphite The morphological parameters are conducive to building a reasonable conductive network between the conductive agents and between the conductive agents and the cathode active material, thereby reducing the internal contact resistance of the cathode sheet. In some embodiments, the cathode material layer is a single-layer structure. In other embodiments, the cathode material layer includes a multi-layer cathode coating, and the weight percentage x of the carbon black in the conductive agent is the sum of the mass of carbon black and the sum of the mass of the conductive agent in the multi-layer cathode coating. percentage. In some embodiments, the positive electrode sheet further includes a current collector, the positive electrode material layer is disposed on the current collector, and the carbon black content of the multiple layers of the positive electrode coating is gradually increased in a direction away from the current collector. As the layers increase, the content of other additives in the multi-layer positive electrode coating decreases layer by layer. For the structure of multiple cathode coatings, the conductive agent in each layer is a conductive agent system composed of carbon black and other conductive agents. Carbon black has high liquid retention capacity, which is conducive to the diffusion process of lithium ions in the electrode. Increasing the content of carbon black layer by layer in the direction away from the current collector can improve the infiltration effect of the electrolyte on the cathode material layer. As other conductive agents, carbon nanotubes and graphene have high electronic conductivity and need to be More of them are arranged on the side of the positive electrode material layer close to the current collector to enhance the combination with the current collector. The layered arrangement of carbon black and other conductive agents is conducive to building a better conductive network in a multi-layer coating system. In some embodiments, the current collector is selected from metal materials that can conduct electrons. In some embodiments, the current collector includes one or more of Al, Ni, tin, copper, and stainless steel; in some embodiments, , the current collector is selected from aluminum foil, carbon-coated aluminum foil or perforated aluminum foil. In some embodiments, the cathode material layer further includes a cathode binder, and the cathode active material, the cathode binder and the conductive agent are blended to obtain the cathode material layer. In some embodiments, the positive electrode binder includes polyvinylidene fluoride, a copolymer of vinylidene fluoride, polytetrafluoroethylene, a copolymer of vinylidene fluoride-hexafluoropropylene, and a copolymer of tetrafluoroethylene-hexafluoropropylene. material, tetrafluoroethylene-perfluoroalkyl vinyl ether copolymer, ethylene-tetrafluoroethylene copolymer, vinylidene fluoride-tetrafluoroethylene copolymer, vinylidene fluoride-trifluoroethylene copolymer, fluoride Thermoplastic resins such as ethylene-trichlorethylene copolymer, vinylidene fluoride-vinyl fluoride copolymer, vinylidene fluoride-hexafluoropropylene-tetrafluoroethylene copolymer, thermoplastic polyimide, polyethylene and polypropylene; Acrylic resin; and one or more of styrene butadiene rubber. In some embodiments, based on the total mass of the cathode material layer being 100%, the content of the cathode active material is 90% to 99%, and the content of the cathode binder is 0.5% to 5%. Another embodiment of the present application provides a lithium ion battery, including the positive electrode sheet as described above. In some embodiments, the lithium-ion battery further includes a negative electrode sheet, a separator, and a non-aqueous electrolyte. In some embodiments, the membranes include single-layer PP (polypropylene), single-layer PE (polyethylene), double-layer PP/PE, double-layer PP/PP, and triple-layer PP/PE/PP membranes. In some embodiments, the non-aqueous electrolyte includes a solvent and a lithium salt. The solvent includes one or more of ether solvents, nitrile solvents, carbonate solvents and carboxylate solvents. The lithium salt includes LiPF 6 , LiPO 2 F 2 ,LiBF 4 , LiSbF 6 ,LiAsF 6 ,LiN(SO 2 CF 3 ) 2 ,LiN(SO 2 C 2 F 5 ) 2 , LiC(SO 2 CF 3 ) 3 ,LiN(SO 2 F) 2 one or more of them. The present application will be further described below through examples. Table 1 Example 1 This example is used to illustrate the positive electrode sheet, lithium-ion battery and preparation method disclosed in this application, including The following steps: Mix lithium iron phosphate, a binder, nitrogen methyl pyrrolidone and a conductive agent to prepare a slurry. The above slurry is coated on the aluminum foil. The coating method is single-layer coating, in which the added amount of lithium iron phosphate is 100 parts. , the total added amount of conductive agent is 1.5 parts, of which the added amount of carbon black is 0.65 parts, in addition to carbon black, carbon nanotubes are also added, the added amount is 0.85 parts, of which the thick tube CNT5% content is 0.65 parts, and the thin tube CNT4 .3% content is 0.2 parts, the weight percentage x of carbon black in the conductive agent is 43%, and the weight percentage a of the conductive agent is 1.5% based on the positive active material being 100%. After baking, The positive electrode sheet is prepared by rolling, and the positive electrode sheet and the corresponding negative electrode sheet are assembled into a battery. The battery design capacity is 1.8Ah. The measured porosity by mercury porosimetry is 22.1%, and the measured electrode tortuosity fitted by FIB-SEM simulation is 2.8. The test conditions of mercury porosimetry are: pressure range: 0.10~61000psia; contact angle: 130°; test temperature: 14~15℃; The test process of FIB-SEM simulation fitting includes original image optimization, material segmentation, reconstruction (input segmentation parameters: pores 0-100; other solid materials: 100-140; lithium iron phosphate: 140-254), and software simulation results. Cutting range: 10μm×10μm×10μm; cutting thickness: 10nm. Example 2 Example 2 is used to illustrate the positive electrode sheet, lithium-ion battery and preparation method disclosed in the present application, including most of the operating steps in Example 1, and the difference is: The positive electrode coating method is double-layer coating, the upper layer is a small particle lithium iron phosphate layer, of which the added amount of lithium iron phosphate is 100 parts, the added amount of the conductive agent in the upper layer is 0.8 parts, of which the added amount of carbon black is 0.5 parts, and the carbon removal In addition to black, carbon nanotubes are also added, and the added amount is 0.3 parts. The carbon nanotubes are thin tube CNT4.3%; the lower layer is a mixed electrode layer of lithium iron phosphate with large and small particles, in which the added amount of lithium iron phosphate It is 100 parts. The added amount of the lower conductive agent is 0.8 parts. The added amount of carbon black is 0.5 parts. In addition to carbon black, carbon nanotubes are also added in an added amount of 0.3 parts. The carbon nanotubes are thin tubes CNT4.3. %, the weight percentage x of carbon black in the conductive agent is 62%, the weight percentage a of the conductive agent is 0.8% based on the positive active material being 100%, and the porosity measured by mercury intrusion method is 19.6% , FIB-SEM simulation fitting measured electrode tortuosity is 2.86. Example 3 Example 3 is used to illustrate the positive electrode sheet, lithium-ion battery and preparation method disclosed in this application, including most of the operating steps in Example 1, and the difference is: The positive electrode coating method is double-layer coating. The upper layer is a large particle lithium iron phosphate layer. The added amount of lithium iron phosphate is 100 parts. The added amount of conductive agent in the upper layer is 0.95 parts. The added amount of carbon black is 0.7 parts. In addition to carbon black In addition, carbon nanotubes are added, and the added amount is 0.25 parts. The carbon nanotubes are thin tube CNT4.3%; the lower layer is a mixed electrode layer of lithium iron phosphate with large and small particles, in which the added amount of lithium iron phosphate is 100 parts, the added amount of the lower conductive agent is 0.87 parts, the added amount of carbon black is 0.57 parts, in addition to carbon black, carbon nanotubes are also added, the added amount is 0.3 parts, the carbon nanotubes are thin tube CNT4.3% , the weight percentage x of carbon black in the conductive agent is 70%, the weight percentage a of the conductive agent based on the positive active material being 100% is 0.91%, and the porosity measured by mercury intrusion method is 23.1%, The measured electrode tortuosity fitted by FIB-SEM simulation is 2.75. Example 4 Example 4 is used to illustrate the positive electrode sheet, lithium-ion battery and preparation method disclosed in this application, including most of the operating steps in Example 1, and the difference is: The positive electrode coating method is double-layer coating. The upper layer is a mixed electrode layer of lithium iron phosphate with large and small particles. The added amount of lithium iron phosphate is 100 parts, the added amount of conductive agent in the upper layer is 0.77 parts, and the added amount of carbon black is 0.5 parts. In addition to carbon black, carbon nanotubes are added in an amount of 0.27 parts. The carbon nanotubes are a mixture of 5% thick tube CNT and 4.3% thin tube CNT. The added amount of thick tube CNT5% is 0.1 part and the fine tube CNT 4.3%. The added amount of CNT4.3% is 0.17 parts; the lower layer is a mixed electrode layer of lithium iron phosphate with large and small particles, in which the added amount of lithium iron phosphate is 100 parts, the added amount of conductive agent in the lower layer is 0.81 parts, and the carbon black is added The amount is 0.5 parts. In addition to carbon black, carbon nanotubes are also added. The added amount is 6.98 parts. The carbon nanotubes are a mixture of 5% thick tube CNT and 4.3% thin tube CNT. The added amount of 5% thick tube CNT is 0.1 parts, the addition amount of 4.3% of thin tube CNT is 0.21 parts, the weight percentage x of carbon black in the conductive agent is 63%, and the weight percentage a of the conductive agent is 0.79 based on the positive active material being 100%. %, the porosity measured by mercury porosimetry is 20.4%, and the measured electrode tortuosity fitted by FIB-SEM simulation is 2.88. Examples 5 to 30 Examples 5 to 30 are used to illustrate the positive electrode sheet, lithium-ion battery and preparation method disclosed in this application, including most of the operating steps in Example 1, and the differences are: The weight percentage x of carbon black in the conductive agent, the weight percentage a of the conductive agent based on lithium iron phosphate as 100%, the electrode tortuosity τ of the positive electrode material layer, and the porosity ε of the positive electrode material layer are as shown in Examples 5 to 30 in Table 1 shown. Comparative example 1 Comparative Example 1 is used to compare and illustrate the positive electrode sheet, lithium-ion battery and preparation method disclosed in the present application, including most of the operating steps in Example 1, and the differences are: The positive electrode coating method is single-layer coating, the added amount of lithium iron phosphate is 100 parts, the total added amount of conductive agent is 1.7 parts, in addition to carbon black, carbon nanotubes are also added, the added amount is 1.275 parts, of which the thick tube CNT5 The % content is 0.2 parts, the thin tube CNT 4.3% content is 1.075 parts, the carbon black addition amount is 0.425 parts, the weight percentage x of carbon black in the conductive agent is 25%, and the cathode active material is 100% The weight percentage a of the conductive agent is 1.7%, the porosity measured by mercury porosimetry is 19.81%, and the tortuosity of the electrode measured through FIB-SEM simulation fitting is 3.1. Comparative example 2 Comparative Example 2 is used to compare and illustrate the positive electrode sheet, lithium-ion battery and preparation method disclosed in this application, including most of the operating steps in Example 1. The difference is: The positive electrode coating method is double-layer coating. The upper layer is a small particle lithium iron phosphate layer. The added amount of lithium iron phosphate is 100 parts. The added amount of conductive agent is 1.6 parts. In addition to carbon black, carbon nanotubes are also added. The amount is 1.3 parts. The carbon nanotubes are thin tube CNT4.3%, and the added amount of carbon black is 0.3 parts; the lower layer is a mixed electrode layer of lithium iron phosphate with large and small particles, in which the added amount of lithium iron phosphate is 100 parts. The added amount of conductive agent is 1.6 parts. In addition to carbon black, carbon nanotubes are also added. The added amount of carbon nanotubes is 1.3 parts. The carbon tubes are thin tube CNT4.3%. The added amount of carbon black is 0.3 parts. The carbon black is in The weight percentage x in the conductive agent is 19%, the weight percentage a of the conductive agent is 1.6% based on the positive active material being 100%, the porosity measured by mercury intrusion method is 21.0%, FIB-SEM simulation The fitted measured electrode tortuosity is 2.98. Comparative example 3 Comparative Example 3 is used to compare and illustrate the positive electrode sheet, lithium-ion battery and preparation method disclosed in the present application, including most of the operating steps in Example 1, and the difference is: The positive electrode coating method is double-layer coating. The upper layer is a large particle lithium i | 1. A positive electrode sheet, It is characterized by: include: Positive electrode material layer, the positive electrode material layer includes: The positive active material is selected from lithium iron phosphate materials; and Conductive agent, the conductive agent includes carbon black; The positive electrode material layer meets the following conditions: 3.2%≤100*x*a/(τ/ε)≤30.0% Wherein, x is the weight percentage of the carbon black in the conductive agent; a is the weight percentage of the conductive agent based on 100% of the positive active material; τ is the electrode tortuosity of the positive electrode material layer; ε is the porosity of the cathode material layer. 2. The positive electrode sheet according to claim 1, It is characterized by: The positive electrode material layer satisfies the following conditions: 3.5%≤100*x*a/(τ/ε)≤15%. 3. The positive electrode sheet according to claim 1 or 2, It is characterized by: The weight percentage x of the carbon black in the conductive agent is 30% to 100%. 4. The positive electrode sheet according to claim 3, It is characterized by: The weight percentage x of the carbon black in the conductive agent is 40% to 70%. 5. The positive electrode sheet according to any one of claims 1 to 4, It is characterized by: The weight percentage a of the conductive agent is 0.5% to 2.5% based on 100% of the positive active material. 6. The positive electrode sheet according to claim 5, It is characterized by: The weight percentage a of the conductive agent is 0.75% to 1.5% based on 100% of the positive electrode active material. 7. The positive electrode sheet according to any one of claims 1 to 6, It is characterized by: The electrode tortuosity τ of the positive electrode material layer is 1.5 to 3.5. 8. The positive electrode sheet according to claim 7, It is characterized by: The electrode tortuosity τ of the positive electrode material layer is 2.5 to 3.2. 9. The positive electrode sheet according to any one of claims 1 to 8, It is characterized by: The porosity ε of the positive electrode material layer is 10% to 40%. 10. The positive electrode sheet according to any one of claims 1 to 9, It is characterized by: The porosity ε of the positive electrode material layer is 15% to 30%. 11. The positive electrode sheet according to any one of claims 1 to 10, It is characterized by: The average particle size of the carbon black is 20-100nm. 12. The positive electrode sheet according to any one of claims 1 to 11, It is characterized by: The conductive agent also includes one or more of carbon nanotubes and graphene. 13. The positive electrode sheet according to claim 12, It is characterized by: The average diameter of the carbon nanotubes is 2-60 nm, and the average length is 1-15 μm; the average thickness of the graphene is 1-100 nm, the average length is 0.2-20 μm, and the average width is 0.2-20 μm. 14. The positive electrode sheet according to any one of claims 1 to 13, It is characterized by: The positive electrode material layer has a single-layer structure. 15. The positive electrode sheet according to any one of claims 1 to 13, It is characterized by: The cathode material layer includes a multi-layer cathode coating, and the weight percentage x of the carbon black in the conductive agent is the percentage of the sum of the mass of carbon black and the sum of the mass of the conductive agent in the multi-layer cathode coating. 16. The positive electrode sheet according to claim 15, It is characterized by: The positive electrode sheet also includes a current collector, and the positive electrode material layer is disposed on the current collector. Along the direction away from the current collector, the carbon black content of the multiple layers of the positive electrode coating increases layer by layer. The content of other additives in the positive electrode coating is reduced layer by layer. 17. A lithium-ion battery, It is characterized by: It includes the positive electrode sheet according to any one of claims 1 to 16. | BYD COMPANY LIMITED
50 | WO2024056084A1 | Non-Entry PCT-NP (In time limit)） | BYD CO LTD | Secondary cells¦Cell component details | 2023-09-15 | 2024-03-21 | Battery cell, battery module, and battery pack | A battery cell (2000), a battery module, and a battery pack (1000). The battery cell (2000) comprises a battery cell body (200) and an optical fiber (10), wherein a plurality of grating temperature measuring points (11) are formed on the optical fiber (10), and the optical fiber (10) is arranged on the battery cell body (200). | Cells, battery modules and battery packs Cross-references to related applications This application claims priority to the Chinese patent application with application number 2022224517749 and titled "Battery Cells, Battery Modules and Battery Packs" submitted on September 15, 2022, the entire content of which is incorporated into this application by reference. Technical field The present application relates to the field of battery cell technology, and in particular, to a battery cell, a battery module and a battery pack. Background technique In the existing technology, the temperature of the battery is mainly detected through several thermistors. There are few data points for temperature collection and the layout is single. It can only be set at the end of the battery core. The collected data is single and difficult to collect. The maximum temperature and minimum temperature of the battery core are also susceptible to electromagnetic interference, resulting in data drift, low test accuracy and difficult layout. Contents of the invention This application aims to solve at least one of the technical problems existing in the prior art. To this end, one purpose of this application is to propose a battery core in which grating temperature measurement points are arranged on the battery core body to measure the temperature of the battery core. The temperature measurement accuracy is high, the impact on the environment is small, and the space occupation is reasonable. High convenience. This application further proposes a battery module having the above-mentioned battery core. This application further proposes a battery pack having the above-mentioned battery module. The battery core according to the present application includes: a battery core body and an optical fiber. A plurality of grating temperature measurement points are formed on the optical fiber, and the optical fiber is arranged on the battery core body. According to the battery core of this application, the temperature of the battery core is measured by arranging grating temperature measurement points on the battery core body. On the one hand, the number and arrangement of the grating temperature measurement points are more reasonable, the data samples are richer, and the battery core temperature measurement is more accurate. Accurate, and also prepares for subsequent temperature control of the battery core; on the other hand, the optical fiber has a small geometric size, is less restricted by the physical structure, and has low layout difficulty. It can be arranged without changing the battery core structure, and will not be affected by electromagnetic interference. The impact is high, the collection accuracy is high, and the data is accurate. The battery module according to the present application includes a plurality of the above-mentioned battery cells. The battery pack according to the present application includes the above-mentioned battery module. Additional aspects and advantages of the application will be set forth in part in the description which follows, and in part will be obvious from the description, or may be learned by practice of the application. Description of the drawings Figure 1 is a schematic diagram of a battery pack according to an embodiment of the present application; Figure 2 is a schematic diagram of the cooperation between the temperature measurement component and the battery core according to the first embodiment of the present application; Figure 3 is a schematic diagram of the cooperation between the temperature measurement component and the battery core according to the second embodiment of the present application. Reference signs: Battery pack 1000; battery core 2000; Temperature measuring component 100, battery core body 200, Fiber 10, fiber temperature measurement point 11, first section 12, second section 13, Host 20, Shell 210, bare battery core 220. Detailed ways The embodiments of the present application are described in detail below. Examples of the embodiments are shown in the accompanying drawings, wherein the same or similar reference numerals throughout represent the same or similar elements or elements with the same or similar functions. The embodiments described below with reference to the drawings are exemplary and are only used to explain the present application and cannot be understood as limiting the present application. The following describes the battery cell 2000, battery module, and battery pack 1000 according to the embodiment of the present application with reference to FIGS. 1-3. As shown in Figures 1, 2 and 3, a battery core 2000 according to the first embodiment of the present application includes: a battery core body 200 and an optical fiber 10. A plurality of grating temperature measurement points 11 are formed on the optical fiber 10 . In this application, an optical fiber 10 is provided on the battery core body 200, and a grating is carved on the optical fiber 10 in advance as the grating temperature measurement point 11, and the optical fiber 10 can be connected to a signal of the host 20 set outside the battery core 2000 to form a temperature measurement. The component 100, that is, the temperature measurement component 100 includes: an optical fiber 10 and a host 20, and the optical fiber 10 is arranged on the battery core body 200; the host 20 is connected to the input end and the output end of the optical fiber 10, and the host 20 at least includes: a signal emission source and a solution. A regulator is used to convert the optical signal into a temperature signal to achieve temperature measurement of the battery core body 200 . It can be understood that the battery pack 1000 has multiple cells 2000, and the battery pack 1000 also has a thermal management system for thermally managing the cells 2000, and the host 20 is external to the cells 2000 and is configured as a thermal management system. a part of. It should be pointed out that a grating is an optical device composed of a large number of parallel slits with regularly changing spacing, for example: an equally spaced grating with the same spacing width of parallel slits. The above large number of parallel slits with regularly changing spacing are made of optical fiber 10 material. The photosensitivity is engraved on the core of the optical fiber 10 to form a grating. The flexible use of the grating is that it can realize multi-point sensing. In theory, countless gratings of different wavelengths can be written in one optical fiber 10 to achieve For distributed monitoring of the same or multiple physical parameters, the optical fiber 10 inscribed with multiple gratings is formed into a fiber grating string. Pass By accurately matching the distance between the two reflection points, the light wave signal that meets the conditions is reflected by the grating, while other wavelength signals are basically not reflected. By connecting the demodulator to the grating, the wavelength of the light wave emitted by the signal source can be measured independently. Once the grating is affected by temperature or stress field changes, the grating pitch will change, the wavelength of the reflected wave will also change accordingly, and different wavelengths will be emitted to realize the temperature measurement function of the grating temperature measurement point 11 based on different wavelengths. Based on this, according to the size of the battery core body 200 and the thermal field distribution, the grating temperature measurement points 11 can be arranged in areas with severe temperature changes and areas where temperature needs to be collected (for example: in the battery core as shown in Figures 2 and 3 A plurality of grating temperature measurement points 11) are arranged at equal intervals in the height and length directions of the body 200, and the optical fiber 10 has a small geometric size, with a diameter of only one hundred or several hundred microns, which can not only overcome the problems of the busbar and the cell body 200 The physical limitations caused by the stacked structure can be reduced, and the layout can be arranged in various forms to achieve a reasonable setting of the grating temperature measurement points 11. The number is larger and the collection data is richer. The maximum and minimum temperatures of the cell body 200 can be collected and determined. The location of the highest temperature point and the lowest temperature point has more abundant samples, and the temperature measurement of the battery core 2000 is more accurate, and it also facilitates the subsequent control of the temperature of the battery core body 200; and the temperature measurement of the fiber optic 10 will not be affected by electromagnetic interference, and the data More accurate and higher collection accuracy. According to the battery core 2000 in the embodiment of the present application, the temperature of the battery core body 200 is measured by arranging grating temperature measurement points 11 on the battery core body 200. On the one hand, the number and arrangement position of the grating temperature measurement points 11 can be more reasonable, and the data The samples can be enriched to facilitate the temperature control of the battery core body 200; on the other hand, the optical fiber 10 has a small geometric size, is less restricted by the physical structure, and is less difficult to arrange. The arrangement can be realized without changing the structure of the battery core body 200, and does not require any changes. It will be affected by electromagnetic interference, and the collection accuracy is high and the data is accurate. As shown in Figures 2 and 3, according to some embodiments of the present application, the battery core body 200 includes: a shell 210 and a bare battery core 220 disposed in the shell 210, and the optical fiber 10 is disposed in the shell 210 or the bare battery core 220. The battery core body 200 and the optical fiber 10 can be fixed in a variety of ways, for example, using thermally conductive structural glue to achieve fixation, or providing fixing brackets, fixing grooves, etc. to fix the optical fiber 10 on the bare battery core 220 or the outer casing 210 . For example, as shown in FIG. 3 , the optical fiber 10 is disposed on a side surface of the housing 210 facing the bare battery core 220 ; and/or the optical fiber 10 is disposed on a side surface of the housing 210 facing away from the bare battery core 220 . Specifically, it can be jointly defined by the height direction and the length direction in Figure 1 . In some embodiments, the housing 210 has a large surface of the battery core facing or away from the bare battery core 220, and the optical fiber 10 is disposed on the large surface of the battery core. Alternatively, the outer surface of the bare battery core 220 has a large surface of the battery core, and the optical fiber 10 can It is arranged on the large surface of the battery core of the bare battery core 220 . It can be understood that the bare battery core 220, the casing 210 or the battery core body 200 has multiple surfaces. The large surface of the battery core refers to the surface with the largest area among all the surfaces of the bare battery core 220, the casing 210 or the battery core body 200. . Thus, the temperature on the bare battery core 220 or the housing 210 can be measured through the optical fiber 10 to directly or indirectly achieve The temperature measurement of the battery core body 200 improves the data accuracy, and the optical fiber 10 is set relative to the large surface of the battery core. The number and position of the grating temperature measurement points 11 can be reasonably set according to the thermal field distribution, and the large surface of the battery core generates a larger amount of heat. , the measurement is more accurate. In some embodiments, a groove or a fixed bracket can be provided on the housing 210, and the optical fiber 10 is embedded in the groove or provided on the fixed bracket. Here, the groove or the fixed bracket can be provided inside or outside the housing 210, respectively. , the optical fiber 10 can be disposed at a groove or a fixed bracket located inside the housing 210 , the optical fiber 10 can also be disposed at a groove or a fixed bracket located on the surface of the housing 210 facing the bare electric core 220 , the optical fiber 10 can also be provided at the housing 210 The optical fiber 10 is arranged at the groove or fixed bracket on the surface away from the bare battery core 220 , that is, the optical fiber 10 is arranged outside the housing 210 . The specific location of the optical fiber 10 is not limited here. In other embodiments, the optical fiber 10 can be disposed on the side surface of the outer casing 210 facing the bare electric core 220 or arranged on the bare electric core 220 . In this case, the optical fiber 10 and the outer casing 210 or the bare electric core 220 can use thermally conductive structural adhesive. To fix. It should be pointed out that the optical fiber 10 also has high tolerance to electrolyte, so it can be arranged in the housing 210 and can detect the temperature field more accurately. At the same time, the optical fiber 10 has small geometric size and high scalability, and can be arranged according to the arrangement. requirements, set the location appropriately. As shown in FIGS. 2 and 3 , according to some embodiments of the present application, the input end and the output end of the optical fiber 10 are at the same end of the cell body 200 and extend out of the cell body 200 to be connected to the host 20 . Therefore, the input end and the output end can be routed from the same side, thereby reducing the total length of the optical fiber 10 and further reducing the cost. In some embodiments, the optical fiber 10 is disposed on at least one end surface of the cell body 200 in the length direction or the width direction and extends along the width direction or the length direction, and the optical fiber 10 is bent and disposed, and the optical fiber 10 is arranged along the length direction or the width direction as shown in FIG. 1 At least partial overlap of the projections in the height direction. Specifically, the optical fiber 10 is disposed on at least one end surface of the battery core body 200 in the length direction, the optical fiber 10 extends along the length direction, and the optical fiber 10 is bent; and/or the optical fiber 10 is disposed on at least one end surface of the battery core body 200 in the width direction. , the optical fiber 10 extends along the width direction, and the optical fiber 10 is bent. Such wiring can satisfy the requirement that the optical fiber 10 covers a large area of ​​the bare battery core 220 while reducing the number of bends of the optical fiber 10, thereby reducing the conductivity loss of the optical fiber 10 and reducing the probability of the outlet of the optical fiber 10 being broken to improve light The temperature measurement component 100 composed of 10 components has the measurement accuracy, service life and working stability. Here, as shown in FIGS. 2 and 3 , for example, the surface of the optical fiber 10 defined in the length direction and height direction of the battery core body 200 is arranged in an arcuate shape. The optical fiber 10 can be arranged along the length shown in FIG. 1 direction in the direction of wiring at one end of the battery core body 200 and extending to the other end of the battery core body 200. Then the optical fiber 10 is bent once along the height direction shown in Figure 1. After bending, the optical fiber 10 continues along the height direction shown in Figure 1. Extend from the other end of the battery core body 200 to one end of the battery core body 200 in the length direction and bend again in the height direction as shown in Figure 1. The above process can be repeated multiple times, so that the optical fiber 10 is extended in the length direction multiple times and Bending in the height direction, so that the projection of the optical fiber 10 in the height direction at least partially overlap, and are arranged in a "bow" shape at the end of the cell body 200, so that more grating temperature measurement points 11 can be arranged in the width direction or length direction of the cell body 200, thereby improving the accuracy of temperature measurement. Accuracy and effect, and the grating temperature measurement point 11 can be reasonably set according to the thermal field distribution, there are no restrictions here. In some embodiments, the grating temperature measurement points 11 are arranged in an array, which can be arranged in rows in the length direction as shown in Figure 1 and in columns in the height direction, so that multiple temperature measurement areas are spaced apart. There are multiple grating temperature measurement points 11, which improves the temperature measurement accuracy of each temperature measurement area and makes it easy to obtain the values ​​and locations of the highest and lowest temperature points. In some embodiments, the optical fiber 10 includes a first section 12 and a second section 13. The first section 12 is configured as a plurality of sections extending in the first direction and spaced apart in the second direction. Each first section 12 has A plurality of grating temperature measurement points 11 with the same number are provided; the second section 13 is arranged at one end of the same side of two adjacent first sections 12 and connects the two first sections 12, and the first direction is the length or width direction, The second direction is the height direction. It can be that the first segments 12 extend in the length direction shown in FIG. 1 , multiple first segments 12 are spread over the large surface of the bare battery core 220 , and the multiple first segments 12 are along the height of the battery core body 200 The projections in the direction are overlapped, and multiple grating temperature measurement points 11 are provided on each first section 12, and the number of grating temperature measurement points 11 on each first section 12 is the same, so as to realize the measurement of the bare battery core 220. Temperature detection at multiple heights on the large surface of the battery core. At the same time, the second section 13 extends in the height direction shown in Figure 1 and is connected to one end of the same side of the two adjacent first sections 12, so that the first sections 12 are connected in sequence and orderly, which facilitates the routing of the optical fiber 10, so that the optical fiber 10 The whole wiring is along the length direction shown in Figure 1 at one end of the battery core body 200 and extends to the other end of the battery core body 200. Then the optical fiber 10 is bent once along the height direction shown in Figure 1. After bending, the optical fiber 10 is 10 continues to extend from the other end of the battery body 200 to one end of the battery body 200 along the length direction shown in FIG. 1 and is bent again in the height direction shown in FIG. More grating temperature measurement points 11 are arranged in the width direction or length direction of the core body 200, thereby improving the accuracy and effect of temperature measurement. In some embodiments, the distance between two adjacent grating temperature measurement points 11 on the same first section 12 is the same, so that the grating temperature measurement points 11 are evenly distributed in the first section 12 and the temperature measurement is more accurate and precise. high. In some embodiments, the distance between two grating temperature measurement points 11 located in two adjacent first sections 12 and facing each other in the second direction is the same. It can be that the distance between every two adjacent first sections 12 is equal, and at the same time, the number of grating temperature measurement points 11 on the same first section 12 and the distance between two adjacent grating temperature measurement points 11 are the same. , therefore, the grating temperature measurement points 11 located in two adjacent first sections 12 can be arranged facing each other in the second direction. At this time, there is a gap between the multiple grating temperature measurement points 11 on the two adjacent first sections 12 . The distances are all the same, so that the grating temperature measurement points 11 can be evenly distributed throughout the optical fiber 10, thereby improving the accuracy and effect of temperature measurement. As shown in FIG. 1 , a battery module according to the second embodiment of the present application includes: a plurality of battery cells 2000 in the above embodiments. The above-mentioned optical fiber 10 can be provided on the battery core body 200 of each battery core 2000, and multiple shorter optical fibers 10 are respectively connected to the host 20. Alternatively, a longer optical fiber 10 can be used and laid on multiple battery cores in sequence. 2000, in order to realize the arrangement of multiple battery cells 2000 sharing one optical fiber 10, even all the battery core bodies 200 in the entire battery module are laid out through one optical fiber 10, so as to facilitate later demodulation to the entire battery module. The temperature field is used to trigger different thermal management strategies, and can also be used to confirm the position and value of the highest and lowest temperature points of a single cell body 200 and the entire battery pack 1000. According to the battery module according to the embodiment of the present application, using the above-mentioned battery core 2000, it is possible to realize data detection of a large number of temperature measurement locations, and the measurement data will not produce data drift caused by electromagnetic interference, with higher accuracy, and can realize the entire The temperature field measurement of the battery module monitors the entire battery module in real time, which facilitates the triggering of supporting thermal management strategies and improves the working stability and use safety of the battery module. In some embodiments, the battery module further includes a bus bar, in which the output end and the input end of the optical fiber 10 are integrated. For example, one optical fiber 10 can be arranged corresponding to each battery core 2000, and then be led out from the side as a whole, or integrated into the busbar, and the cable can be outleted through the gap of the existing structure or the existing structure itself, which will affect the overall structure of the battery module. Smaller changes can effectively reduce costs. The battery pack 1000 according to the third embodiment of the present application uses the battery module in the above embodiment, and has the same technical effects as the above battery module, which will not be described again here. In the description of this specification, reference to the terms "one embodiment," "some embodiments," "illustrative embodiments," "examples," "specific examples," or "some examples" or the like is intended to be incorporated into the description of the implementation. An example or example describes a specific feature, structure, material, or characteristic that is included in at least one embodiment or example of the present application. In this specification, schematic representations of the above terms do not necessarily refer to the same embodiment or example. Furthermore, the specific features, structures, materials or characteristics described may be combined in any suitable manner in any one or more embodiments or examples. Although the embodiments of the present application have been shown and described, those of ordinary skill in the art will understand that various changes, modifications, substitutions and modifications can be made to these embodiments without departing from the principles and purposes of the present application. The scope of the application is defined by the claims and their equivalents. | 1. A battery cell (2000), It is characterized by: include: The battery core body (200) and the optical fiber (10). A plurality of grating temperature measurement points (11) are formed on the optical fiber (10), and the optical fiber (10) is arranged on the battery core body (200). 2. The battery cell (2000) according to claim 1, It is characterized by: The battery core body (200) includes: a casing (210) and a bare battery core (220) disposed in the casing (210), and the optical fiber (10) is disposed in the casing (210) or the bare battery core (220). Cell(220). 3. The battery cell (2000) according to claim 1 or 2, It is characterized by: The optical fiber (10) is arranged on a side surface of the housing (210) facing the bare battery core (220), and the surface is the large surface of the battery core of the housing; And/or, the optical fiber (10) is provided on a side surface of the housing (210) facing away from the bare battery core (220), and the surface is the large surface of the battery core of the housing. 4. The battery core (2000) according to any one of claims 2-3, It is characterized by: The outer surface of the bare battery core (220) has a large surface of the battery core, and the optical fiber (10) is arranged on the large surface of the battery core. 5. The battery core (2000) according to any one of claims 2-4, It is characterized by: A groove is provided on the housing (210), and the optical fiber (10) is embedded in the groove. 6. The battery core (2000) according to any one of claims 1-5, It is characterized by: The input end and output end of the optical fiber (10) are at the same end of the battery core body (200) and extend out of the battery core body (200). 7. The battery cell (2000) according to any one of claims 1-6, It is characterized by: The optical fiber (10) is arranged on at least one end surface of the battery core body (200) in the length direction, the optical fiber (10) extends along the length direction, and the optical fiber (10) is bent and arranged; and/or The optical fiber (10) is arranged on at least one end surface of the battery core body (200) in the width direction, the optical fiber (10) extends along the width direction, and the optical fiber (10) is bent. 8. The battery cell (2000) according to any one of claims 1-7, It is characterized by: The optical fiber (10) is arranged in an arcuate shape on the surface defined in the length direction and height direction of the battery core body (200). 9. The battery cell (2000) according to any one of claims 1-8, It is characterized by: The grating temperature measurement points (11) are arranged in an array. 10. The battery cell (2000) according to claim 9, It is characterized by: The optical fiber (10) includes: First sections (12). The first sections (12) are configured as a plurality of sections extending in the first direction and spaced apart in the second direction. The same number of sections (12) are provided on each of the first sections (12). A plurality of said grating temperature measurement points (11); A second section (13). The second section (13) is arranged at one end of the same side of two adjacent first sections (12) and connects the two first sections (12). The second section (13) is One direction is the length direction or the width direction, and the second direction is the height direction. 11. The battery cell (2000) according to claim 10, It is characterized by: The distance between two adjacent grating temperature measurement points (11) on the same first section is the same. 12. The battery cell (2000) according to claim 10, It is characterized by: The distance between the two grating temperature measurement points (11) located in two adjacent first sections and facing each other in the second direction is the same. 13. A battery module, It is characterized by: include: A plurality of cells (2000) according to any one of claims 1-12. 14. The battery module according to claim 13, It is characterized by: Also includes: Bus bar, the output end and input end of the optical fiber (10) are integrated into the bus bar. 15. A battery pack (1000), It is characterized by: include: The battery module according to claim 13 or 14. 16. The battery pack (1000) according to claim 15, It is characterized by: Also includes: Host (20), the host (20) is adapted to be connected to the output end and the input end of the optical fiber (10). | BYD COMPANY LIMITED
51 | WO2024046410A1 | Non-Entry PCT-NP (In time limit)） | BYD CO LTD | Material nanotechnology¦Negative electrodes¦Secondary cells¦Vapour deposition manufacturing | 2023-08-31 | 2024-03-07 | Silicon-carbon electrode material and preparation method therefor, negative electrode, battery, and device | A silicon-carbon electrode material, a preparation method for the silicon-carbon electrode material, a negative electrode, a battery comprising the negative electrode, and a device comprising the battery. The silicon-carbon electrode material comprises porous carbon and silicon-carbon composite nanoparticles distributed in pore channels of the porous carbon. Silicon-carbon bonds are formed between at least some silicon atoms and at least some carbon atoms in the silicon-carbon composite nanoparticles. | Silicon carbon electrode material, preparation method thereof, negative electrode, battery and device This application claims priority to the Chinese patent application filed with the China Patent Office on August 31, 2022, with the application number 202211062239.2 and the application name "Silicon Carbon Electrode Materials and Preparation Methods and Applications", the entire content of which is incorporated by reference. in this application. Technical field This application relates to the field of batteries, specifically silicon-carbon electrode materials, preparation methods, negative electrodes, batteries and devices. Background technique As an anode material, silicon has the characteristics of high specific capacity, environmental friendliness, and abundant reserves. However, silicon will undergo volume expansion during the charge and discharge process, leading to material powdering, SEI film rupture, rapid battery specific capacity attenuation, and shortened cycle life. In addition to In addition, silicon has poor electrical conductivity and cannot meet the needs of high-rate charging and discharging of batteries. The above problems severely limit the application of silicon-based materials in secondary batteries. Therefore, it is necessary to develop a new electrode material to suppress the volume expansion of silicon and enable the battery to have good cycle performance. Contents of the invention In view of this, the present application provides a silicon carbon electrode material, which not only has good conductivity but also has good structural stability, and can effectively alleviate the performance attenuation problem caused by the volume expansion of silicon particles. The application of silicon-carbon electrode materials in secondary batteries can improve the cycle performance of the battery and is beneficial to the preparation of high-energy-density secondary batteries. The first aspect of this application provides a silicon-carbon electrode material. The silicon-carbon electrode material includes porous carbon and silicon-carbon composite nanoparticles distributed in the porous carbon pores; at least part of the silicon-carbon composite nanoparticles is silicon. Silicon-carbon bonds are formed between atoms and at least some of the carbon atoms. In the silicon-carbon electrode material of the present application, the carbon in the silicon-carbon composite nanoparticles can effectively enhance the electrochemical activity of silicon, allowing the electrode material to have good specific capacity. The silicon-carbon bonds formed between carbon atoms and silicon atoms can Inhibit the expansion effect of silicon; silicon nanoparticles are distributed in the pores of porous carbon. The pore structure of porous carbon can effectively disperse silicon nanoparticles, inhibit the agglomeration of silicon nanoparticles, and alleviate the problem of material disintegration caused by the concentration of expansion stress of silicon particles. , and provide buffer space for the volume expansion of silicon particles, reduce the impact of silicon particle expansion on the overall material, inhibit the powdering of the material, and help improve the cycle performance of the battery. Optionally, the silicon-carbon composite nanoparticles include silicon particles, carbon and silicon carbide. Optionally, the average depth of the pore channels is 50 nm to 150 nm. Optionally, the average pore diameter of the pore channels is 10 nm to 30 nm. Optionally, the porous carbon has a porosity of 5% to 30%. Optionally, the average particle size of the silicon particles is less than or equal to 4 nm. Optionally, the silicon particles include amorphous silicon. Optionally, the carbon includes amorphous carbon. Optionally, the mass percentage of amorphous carbon in the silicon-carbon electrode material is 50% to 80%. Optionally, in the silicon-carbon composite nanoparticles, the silicon atoms and the carbon atoms are stacked to form a tetrahedral structure. Optionally, in the silicon-carbon composite nanoparticles, the mass ratio of the silicon atoms to the carbon atoms is (1.5-4):1. Optionally, the porous carbon includes one or more of artificial graphite, natural graphite and hard carbon. Optionally, the silicon-carbon electrode material further includes carbon coated on the surface of the porous carbon and the silicon-carbon composite nanoparticles. Cladding. Optionally, the carbon coating layer includes at least one of amorphous carbon and graphitized carbon. Optionally, the carbon coating layer is an amorphous carbon coating layer. Optionally, the thickness of the carbon coating layer is 10 nm to 200 nm, and the mass percentage of the carbon coating layer in the silicon carbon electrode material is 5% to 10%. Optionally, in the silicon-carbon electrode material, the mass percentage of silicon element is 20% to 50%, and the mass percentage of carbon element is 50% to 80%. Optionally, the silicon carbon electrode material D v 50 is 12μm~18μm. Optionally, the mass ratio of silicon atoms to carbon atoms in the silicon-carbon composite nanoparticles is (1.5-4):1. Optionally, the ratio of the total volume of the silicon-carbon composite nanoparticles to the pore volume of the carbon pores is 1: (1.01-1.05). In a second aspect, this application provides a method for preparing silicon carbon electrode materials, including: The porous carbon is subjected to vapor deposition through a gaseous silicon source and a gaseous carbon source to obtain a silicon carbon electrode material; wherein, the flow ratio of the gaseous silicon source and the gaseous carbon source is (0.5-2):1; the vapor deposition The temperature is 300℃~630℃. Optionally, the gaseous silicon source includes SiH 4 , Si 2 H 6 , Si 3 H 8 ,SiCl 4 ,SiHCl 3 , Si 2 Cl 6 ,SiH 2 Cl 2 ,SiH 3 One or more of Cl; the gaseous carbon source includes C 2 H 2 ,CH 4 ,C 2 H 6 ,C 2 H 4 , CO and CO 2 One or more of the above; the flow rate of the gaseous silicon source and the gaseous carbon source is 5 sccm to 60 sccm, and the ventilation time of the mixed gas is 60 min to 480 min. Optionally, after the vapor deposition is completed, a silicon-carbon composite material is obtained, and the silicon-carbon composite material is mixed with a solid carbon source and then sintered at 400°C-1000°C to obtain the silicon-carbon electrode material; the solid carbon Sources include asphalt and high molecular weight organic matter. Optionally, the silicon carbon electrode material is the silicon carbon electrode material provided in the first aspect of this application. In a third aspect, the present application provides a negative electrode, including the silicon carbon electrode material as described in the first aspect or the silicon carbon electrode material prepared by the preparation method as described in the second aspect. In a fourth aspect, the present application provides a battery, including the negative electrode as described in the third aspect. In a fifth aspect, the present application provides a device including the battery as described in the fourth aspect, where the device is an electrical device or an energy storage system. Description of drawings Figure 1 is a schematic structural diagram of porous carbon provided by an embodiment of the present application. Figure 2 is a flow chart of a method for preparing a silicon carbon electrode material according to an embodiment of the present application. Figure 3 is an XRD characterization chart of the silicon carbon electrode material in Example 1 of the present application. Figure 4 is a comparison chart of expansion rates of batteries according to various embodiments and comparative examples of the present application. Detailed ways The technical solutions in the embodiments of the present application will be clearly and completely described below with reference to the accompanying drawings in the embodiments of the present application. Obviously, the described embodiments are only some of the embodiments of the present application, rather than all of the embodiments. Based on the embodiments in this application, all other embodiments obtained by those of ordinary skill in the art without creative efforts fall within the scope of protection of this application. Silicon is considered to be the most potential anode material for high-energy-density batteries due to its high theoretical specific capacity. However, silicon expands significantly during the deintercalation process of metal ions, and the electrode material is prone to powdering and falling off, which reduces the cycle performance of the battery. . to reduce The expansion effect of silicon improves the structural stability of the electrode material. This application provides a silicon-carbon electrode material. The silicon-carbon electrode material includes porous carbon and silicon-carbon composite nanoparticles distributed in the porous carbon pores. The porous carbon has Porous structure, silicon-carbon composite nanoparticles are distributed in the pores. The porous carbon can provide strong support to the silicon-carbon composite nanoparticles, mitigating the performance attenuation caused by silicon volume expansion, and this structure can also effectively improve the conductivity of the electrode material. , promote the transmission of electrons. In some embodiments of the present application, silicon-carbon composite nanoparticles include silicon particles formed by bonds between silicon atoms and silicon atoms, carbon formed by bonds between carbon atoms and carbon atoms, and carbon formed by bonds between silicon atoms and carbon atoms. silicon carbide. The carbon in silicon-carbon composite nanoparticles can improve the electrochemical activity of silicon, fully utilize the capacity of silicon, and improve the rate performance of electrode materials. In some embodiments, the silicon-carbon electrode material includes amorphous carbon; optionally, the mass percentage of amorphous carbon in the silicon-carbon electrode material is 50% to 80%. In some embodiments, the carbon in the silicon-carbon composite nanoparticles is amorphous carbon (such as hard carbon, etc.). In some embodiments of the present application, silicon atoms and carbon atoms in silicon-carbon composite nanoparticles stack to form a tetrahedral structure. There are four carbon atoms around the silicon atom, four silicon atoms around the carbon atom, and the carbon atoms and silicon atoms are spaced apart. , forming a conductive network inside the silicon-carbon composite nanoparticles, thereby greatly improving the conductivity of the silicon particles. In some embodiments of the present application, in the silicon-carbon composite nanoparticles, the mass ratio of silicon atoms to carbon atoms is (1.5~4):1. The mass ratio of silicon atoms to carbon atoms can be, but is not limited to, 1.5:1 or 2. :1, 3:1 or 4:1. Controlling the mass ratio of silicon atoms to carbon atoms within the above range can ensure that silicon-carbon electrode materials have high specific capacity and rate performance. In some embodiments of the present application, the average depth of the porous carbon channels is 50 nm to 150 nm. Among them, the depth of the porous carbon channel refers to the length of the porous carbon channel in its extension direction, and the pore diameter of the porous carbon channel refers to the diameter of the channel on the outer surface. The average depth of the porous carbon channel can be, but is not limited to, 50nm, 80nm, 100nm, 120nm, 150nm. In some embodiments of the present application, the average pore diameter of the pore channels is 10 nm to 30 nm. The average pore diameter of the porous carbon channels may be, but is not limited to, 10 nm, 15 nm, 20 nm or 30 nm. The porous carbon of this structure is not only conducive to fully dispersing silicon-carbon composite nanoparticles, thereby avoiding excessive concentration of silicon expansion stress and improving the structural stability of the material, but is also conducive to mitigating the problem of nano-silicon oxidation. In some embodiments of the present application, the porous carbon has a hollow structure, and the internal pores are a uniformly distributed columnar structure, that is, the cross-section of the pores is circular. In some embodiments of the present application, the porous carbon includes one or more of artificial graphite, natural graphite or hard carbon. The silicon-carbon composite nanoparticles can interact with the porous carbon through covalent bonds to form a structurally stable silicon-carbon electrode material. . In some embodiments of the present application, the average particle size of the silicon particles in the silicon-carbon composite nanoparticles is less than or equal to 4 nm. In some embodiments, the average particle size of the silicon particles is less than or equal to 4 nm and greater than or equal to 0.5 nm. The average particle size of the silicon particles may be, but is not limited to, 0.5 nm, 1 nm, 2 nm, 3 nm or 4 nm. Smaller silicon particles not only facilitate the rapid extraction or insertion of lithium ions, thereby improving the rate performance of the material, but also have a weak volume expansion and powdering effect, which is beneficial to improving the structural stability of the electrode material. In some embodiments of the present application, the silicon particles include amorphous silicon; in some embodiments of the present application, the silicon particles are amorphous silicon. Compared with crystalline silicon, amorphous silicon has a low expansion rate and stable structure after being embedded with lithium. In some embodiments of the present application, the ratio of the total volume of the silicon-carbon composite nanoparticles in the porous carbon channels to the pore volume of the carbon channels is 1: (1.01-1.05), where the unit of the total volume of the silicon-carbon composite nanoparticles is nm. 2 , the pore volume unit of the carbon channel is nm 2. Controlling the ratio of the size of silicon-carbon composite nanoparticles to the pore volume of carbon channels is beneficial to providing buffer space for the volume expansion of silicon particles, reducing the impact of silicon particle expansion on the overall material, inhibiting the powdering of the material, and ensuring that the overall material has a high capacity. In some embodiments of the present application, the silicon-carbon electrode material also includes a carbon coating layer coating the surface of porous carbon and silicon-carbon composite nanoparticles; in some embodiments of the present application, the carbon coating layer includes amorphous carbon and graphitized carbon. one or more of them. carbon The coating layer can further improve the structural stability and conductivity of silicon-carbon electrode materials. In some embodiments, the carbon coating layer is an amorphous carbon coating layer, and the amorphous carbon structure is stable and has good rate performance. In some embodiments of the present application, the thickness of the carbon coating layer is 10 nm to 200 nm, and the mass percentage of the carbon coating layer in the silicon carbon electrode material is 5% to 10%. In some embodiments of the present application, in the silicon-carbon electrode material, the mass percentage of silicon element is 20% to 50%, and the mass percentage of carbon element is 50% to 80%. The content of carbon element can be determined by thermogravimetry. As measured by the analyzer, the content of silicon element can be measured by the following method: after dissolving the silicon carbon electrode material with hydrofluoric acid, ICP elemental analysis is used to measure the content of silicon element in the electrode material. The mass percentage of silicon element in the silicon-carbon electrode material may be, but is not limited to, 20%, 30%, 33%, 35%, 37%, 40%, 45% or 50%. In some embodiments, the mass percentage of amorphous carbon in the silicon-carbon electrode material is 10% to 20%. Controlling the carbon content can ensure that the silicon-carbon electrode material has good ionic conductivity, which is beneficial to improving the conductivity of the silicon-carbon electrode material to ions, reducing material polarization, promoting the migration of ions, and giving the battery good rate performance. In some embodiments of the present application, the D of the silicon carbon electrode material v 50 is 12μm~18μm, D of silicon carbon electrode material v 50 may specifically be, but is not limited to, 12 μm, 14 μm, 15 μm, 16 μm or 18 μm. In the silicon-carbon electrode material provided by the present invention, the pore structure of the porous carbon can disperse small-sized silicon-carbon composite nanoparticles and provide buffer space for the volume change of silicon during the charge and discharge process, thereby improving the structural stability of the material. The carbon atoms in carbon composite nanoparticles can effectively improve the electrochemical activity of electrode materials, allowing silicon materials to have good rate performance and specific capacity. Its application in secondary batteries can improve the rate performance and cycle performance of the secondary battery, which is beneficial to the long-term use of the battery. As shown in Figure 2, this application also provides a preparation method for the above-mentioned silicon carbon electrode material, including: 201. Perform vapor deposition of porous carbon through gaseous silicon source and gaseous carbon source to obtain silicon-carbon electrode material. Among them, the flow ratio of the gaseous silicon source and the gaseous carbon source is (0.5~2):1, and the temperature of vapor deposition is 300°C~630°C. Please refer to Figure 1. Figure 1 is a schematic structural diagram of porous carbon provided by an embodiment of the present application. The surface of the porous carbon has a porous structure. In some embodiments, the D of porous carbon v 50 is 12 μm to 18 μm, the average depth of the pore channels in the porous carbon is 50 nm to 150 nm, the average pore diameter of the pore channels is 10 nm to 30 nm, and the porosity of the porous carbon is 5% to 30%. Controlling the size structure of porous carbon is beneficial to the uniform deposition of silicon-carbon composite nanoparticles in the pores of porous carbon, thereby promoting the formation of small-sized silicon-carbon composite nanoparticles. In some embodiments of the present application, the porous carbon includes one or more of artificial graphite, natural graphite or hard carbon. In some embodiments of the present application, the preparation method of porous carbon includes: providing a carbon material, which includes one or more of artificial graphite, natural graphite or hard carbon; placing the carbon material in a heat treatment equipment, and passing the carbon material into the heat treatment equipment. Carbon dioxide is used to etch carbon materials. The etching temperature is 200°C to 800°C, and the flow rate of carbon dioxide gas is 10 sccm to 50 sccm. The heat treatment equipment can be a rotary furnace, and the rotation speed of the rotary furnace is 3°/min to 12 °/min. In this application, when a gaseous silicon source and a gaseous carbon source are used for vapor deposition, the gaseous silicon source is cracked to form silicon atoms, and the gaseous carbon source is cracked to form carbon atoms. Since the bonding energy of the Si-C bond is lower than that of the Si-Si bond Bond energy, so the carbon atoms generated by the cracking of the gaseous carbon source can pre-form Si-C bonds with silicon atoms, inhibiting the formation of Si-Si bonds and preventing the growth of deposited silicon after nucleation, thereby forming small-sized silicon-carbon composite nanoparticles. . In the embodiment of the present application, the flow ratio of the gaseous silicon source and the gaseous carbon source is (0.5~2):1. The flow ratio of the gaseous silicon source and the gaseous carbon source can be, but is not limited to, 0.5:1, 0.8:1, or 1. :1, 1.5:1 or 2:1. Controlling the flow ratio of the gaseous silicon source and the gaseous carbon source can ensure the orderly deposition of carbon atoms and silicon atoms to form silicon-carbon composite nanoparticles, thus promoting the capacity of the silicon particles. In some embodiments of the present application, the flow rate of the gaseous silicon source is 5 sccm to 60 sccm. The flow rate of the gaseous silicon source can be, but is not limited to, 5 sccm, 10 sccm, 20 sccm, 30 sccm, 40 sccm or 60 sccm. In some embodiments of the present application, the flow rate of the gaseous carbon source is 5 sccm to 60 sccm. The flow rate of the gaseous carbon source can be, but is not limited to, 5 sccm, 10 sccm, 20sccm, 30sccm, 40sccm or 60sccm. In some embodiments of the present application, the ventilation time of the mixed gas is 60 minutes to 480 minutes. Controlling the flow of gas can promote the uniform deposition of silicon nanoparticles in the pores of porous carbon. In the embodiment of the present application, the temperature of vapor deposition is 300°C to 630°C. The temperature of vapor deposition can be, but is not limited to, 300°C, 400°C, 450°C, 500°C, 600°C or 630°C. Vapor deposition at this temperature can form silicon with an amorphous structure, and carbon atoms can effectively combine with silicon to form silicon-carbon composite nanoparticles. In some embodiments of the present application, the temperature of vapor deposition is 300°C to 500°C. Considering that the carbon source cracking reaction rate decreases at low temperatures and affects the carbon source utilization, a small amount of catalyst is added to the porous carbon. The catalyst includes copper oxide, Nickel oxide or platinum metal catalyst promotes the cracking of the carbon source. In some embodiments of the present application, the gaseous silicon source includes SiH 4 , Si 2 H 6 , Si 3 H 8 ,SiCl 4 ,SiHCl 3 , Si 2 Cl 6 ,SiH 2 Cl 2 ,SiH 3 One or more of Cl; the gaseous carbon source includes C 2 H 2 ,CH 4 ,C 2 H 6 ,C 2 H 4 , CO and CO 2 one or more of them. In some embodiments, the gaseous silicon source is SiH 4 , the gaseous carbon source is C 2 H 4 . Using SiH 4 and C 2 H 4 When a mixed gas is used for vapor deposition, on the one hand, the gas cracking efficiency is high and can be evenly filled in the pores of the porous carbon to form a dense structural material; on the other hand, the hydrogen generated by cracking can be recycled and used to save energy. In some embodiments of the present application, the silicon-carbon electrode material further includes a carbon coating layer coating the surface of the porous carbon and the silicon-carbon composite nanoparticles. At this time, the porous carbon can be subjected to vapor deposition to obtain silicon. A silicon-carbon composite material in which carbon composite nanoparticles are distributed in porous carbon channels is further carbon-coated on the silicon-carbon composite material. In some embodiments, the carbon coating method includes: combining the silicon-carbon composite material with a solid carbon source. Stir and mix evenly in a stirring tank to obtain a mixture, and then vacuum sinter the mixture in a vacuum tube furnace at a temperature of 400°C to 1000°C for 3h to 8h to form a carbon coating layer, where the mass of the silicon-carbon composite material and the solid carbon source The ratio is (9-19): 1, the stirring speed is 300r/min~800r/min, the stirring time is 30min~180min, the solid carbon source includes one or more of asphalt and polymer organic matter, and the asphalt includes petroleum asphalt, One or more of coal tar pitch or natural asphalt, high molecular organic matter includes one or more of alcohol, resin and sugar, alcohol includes one or more of polyfurfuryl alcohol or polyvinyl alcohol, resin includes cyclic One or more of oxygen resin, phenolic resin and melamine resin, and the sugar includes one or more of glucose and sucrose. In some embodiments, after the carbon coating layer is formed on the surface of the silicon-carbon composite material, a second carbon coating layer is further prepared on the surface of the carbon coating layer. The preparation method of the second carbon coating layer includes: placing the silicon-carbon composite material with the carbon coating layer in a heat treatment device to perform vapor phase carbon deposition. The carbon source of the vapor phase carbon deposition includes methane, ethylene, acetylene, propane or propylene. One or more, the temperature of vapor phase carbon deposition is 300-900°C. In some embodiments, vapor deposition is performed at 300-600°C to form an amorphous carbon coating layer, and the amorphous carbon coating layer has good rate performance. In some embodiments of the present application, the preparation method of silicon carbon electrode material includes: placing porous carbon in a vacuum stainless steel tubular furnace. The vacuum stainless steel tubular furnace has two vents, which can carry out ventilation reactions at the same time. The gaseous silicon source and the gaseous carbon source are introduced into the tube furnace. The flow ratio of the gaseous silicon source and the gaseous carbon source is (0.5~2):1. The gaseous silicon source and the gaseous carbon source undergo thermal decomposition and coexist in the vacuum tube furnace. The deposition generates silicon-carbon composite nanoparticles, and the silicon-carbon composite nanoparticles are deposited in the pores of the porous carbon to form a silicon-carbon composite material; the silicon-carbon composite material and the solid carbon source are evenly mixed in a stirring tank and then placed in a vacuum tube furnace Medium vacuum sintering forms a carbon coating layer and obtains silicon carbon electrode material. The preparation method of silicon carbon electrode material provided by this application can obtain electrode materials with new structures. The method has a simple process and is conducive to large-scale production. The present application also provides a negative electrode, which includes the silicon carbon electrode material of the present application. For example, the negative electrode includes a current collector and a negative electrode material layer disposed on the current collector, wherein the negative electrode material layer includes the silicon carbon electrode material of the present application. In this application, the negative electrode material layer can be prepared by mixing silicon carbon electrode material, conductive agent, binder and solvent to form negative electrode slurry, The negative electrode slurry is then coated and dried to obtain the negative electrode material layer. When preparing the negative electrode slurry, you can first mix the binder and the solvent, stir thoroughly, then add the conductive agent, add the silicon carbon electrode material after stirring, and sieve after stirring to obtain the negative electrode slurry. Among them, conductive agents, binders and solvents are common choices in the battery field. For example, the binder may be selected from polyvinylidene fluoride (PVDF), polytetrafluoroethylene (PTFE), polyvinyl alcohol (PVA), styrene-butadiene rubber (SBR), polyacrylonitrile (PAN), polyimide ( One or more of PI), polyacrylic acid (PAA), polyacrylate, polyolefin, sodium carboxymethylcellulose (CMC) and sodium alginate. The conductive agent may be selected from one or more types of carbon nanotubes, carbon black, and graphene. This application also provides a battery. In some embodiments of the present application, the battery includes a positive electrode, a negative electrode, an electrolyte, and a separator located between the positive electrode and the negative electrode, wherein the negative electrode includes the negative electrode provided by the present application. In some embodiments of the present application, the battery includes a positive electrode, a negative electrode, and a solid electrolyte or semi-solid electrolyte located between the positive electrode and the negative electrode. In some embodiments of the present application, the battery is a secondary battery, and the secondary battery can be any one of a lithium-ion battery, a sodium-ion battery, a potassium-ion battery, an aluminum-ion battery, a zinc-ion battery, or a magnesium-ion battery. In this application, the positive electrode of the secondary battery may be any positive electrode known in the art. In some embodiments, the active material of the positive electrode is a material capable of reversibly extracting and inserting lithium ions; in some embodiments, the active material of the positive electrode is a material capable of reversibly extracting and inserting sodium ions; in some embodiments, the active material of the positive electrode is a material capable of reversibly extracting and inserting sodium ions. The active material is a material capable of reversibly desorbing and inserting potassium ions; in some embodiments, the active material of the positive electrode is a material capable of reversibly desorbing and inserting magnesium ions. In this application, the separator of the secondary battery can be any separator known to those skilled in the art. For example, the separator can be a polyolefin microporous membrane, polyethylene terephthalate, polyethylene felt, glass fiber mat or ultrafine One or more types of fiberglass paper. In this application, the electrolyte of the secondary battery includes a solution of electrolyte lithium salt in a non-aqueous solvent. In the embodiment of the present application, the electrolyte lithium salt includes lithium hexafluorophosphate (LiPF 6 ), lithium perchlorate (LiClO 4 ), lithium tetrafluoroborate (LiBF 4 ), lithium hexafluoroarsenate (LiAsF 6 ), lithium hexafluorosilicate (Li 2 siF 6 ), lithium tetraphenylborate (LiB(C 6 H5) 4 ), lithium chloride (LiCl), lithium bromide (LiBr), lithium chloroaluminate (LiAlCl 4 ), lithium fluoroalkyl sulfonate (LiC(SO 2 CF 3 ) 3 ), LiCH 3 SO 3 ,LiN(SO 2 CF 3 ) 2 and LiN(SO 2 C 2 F 5 ) 2 one or more of them. In some embodiments of the present application, the non-aqueous solvent includes one or more of chain acid esters and cyclic acid esters. In some embodiments of the present application, chain acid esters include dimethyl carbonate (DMC), diethyl carbonate (DEC), ethyl methyl carbonate (EMC), methyl propyl carbonate (MPC) and dipropyl carbonate (DPC). ) one or more. In some embodiments of the present application, chain acid esters include chain organic esters containing fluorine, sulfur, or unsaturated bonds. In some embodiments of the present application, the cyclic acid ester includes ethylene carbonate (EC), propylene carbonate (PC), vinylene carbonate (VC), γ-butyrolactone (γ-BL) and sultone. one or more. In some embodiments of the present application, the cyclic acid ester includes fluorine-containing, sulfur-containing or unsaturated bond-containing cyclic organic ester. In some embodiments of the present application, the non-aqueous solvent includes one or more of chain ether and cyclic ether solutions. In some embodiments of the present application, the cyclic ethers include tetrahydrofuran (THF), 2-methyltetrahydrofuran (2-MeTHF), 1,3-dioxopentane (DOL) and 4-methyl-1,3-dioxo One or more types of cyclopentane (4-MeDOL). In some embodiments of the present application, cyclic ethers include fluorine-containing, sulfur-containing or unsaturated bond-containing cyclic organic ethers. In some embodiments of the present application, chain ethers include dimethoxymethane (DMM), 1,2-dimethoxyethane (DME), 1,2-dimethoxypropane (DMP) and diethylene glycol One or more of dimethyl ether (DG). In some embodiments of the present application, chain ethers include fluorine-containing, sulfur-containing or unsaturated bond-containing chain organic ethers. In the embodiment of the present application, the concentration of the electrolyte lithium salt in the electrolyt | 1. A silicon carbon electrode material, It is characterized by, The silicon-carbon electrode material includes porous carbon and silicon-carbon composite nanoparticles distributed in the pores of the porous carbon; silicon-carbon bonds are formed between at least part of the silicon atoms and at least part of the carbon atoms in the silicon-carbon composite nanoparticles. 2. The silicon carbon electrode material according to claim 1, It is characterized by, The silicon-carbon composite nanoparticles include silicon particles, carbon and silicon carbide. 3. The silicon carbon electrode material according to claim 1 or 2, It is characterized by, The average depth of the pore channel is 50nm~150nm; the average pore diameter of the pore channel is 10nm~30nm. 4. The silicon carbon electrode material according to any one of claims 1-3, It is characterized by, The porous carbon has a porosity of 5% to 30%. 5. The silicon carbon electrode material according to any one of claims 1 to 4, It is characterized by, The porous carbon includes one or more of artificial graphite, natural graphite and hard carbon. 6. The silicon carbon electrode material according to any one of claims 1 to 5, It is characterized by, The average particle size of the silicon particles is less than or equal to 4 nm. 7. The silicon carbon electrode material according to any one of claims 1-3, It is characterized by, The silicon particles include amorphous silicon. 8. The silicon carbon electrode material according to any one of claims 1-7, It is characterized by, The silicon-carbon electrode material further includes a carbon coating layer coating the surface of the porous carbon and the silicon-carbon composite nanoparticles. 9. The silicon carbon electrode material as claimed in claim 8, It is characterized by, The carbon coating layer includes at least one of amorphous carbon and graphitized carbon. 10. The silicon carbon electrode material as claimed in claim 8 or 9, It is characterized by, The thickness of the carbon coating layer is 10 nm to 200 nm, and the mass percentage of the carbon coating layer in the silicon carbon electrode material is 5% to 10%. 11. The silicon carbon electrode material as claimed in claim 8, It is characterized by, The silicon carbon electrode material further includes a second carbon coating layer covering the surface of the carbon coating layer. 12. The silicon carbon electrode material according to any one of claims 1-11, It is characterized by, In the silicon-carbon electrode material, the mass percentage of silicon element is 20% to 50%, and the mass percentage of carbon element is 50% to 80%. 13. The silicon carbon electrode material according to any one of claims 1-12, It is characterized by, The silicon-carbon electrode material includes amorphous carbon; optionally, the mass percentage of amorphous carbon in the silicon-carbon electrode material is 50% to 80%. 14. The silicon carbon electrode material according to any one of claims 1-13, It is characterized by, D of the silicon carbon electrode material v 50 is 12μm~18μm. 15. The silicon carbon electrode material according to any one of claims 1-14, It is characterized by, Silicon atoms and carbon atoms in the silicon-carbon composite nanoparticles are stacked into a tetrahedral structure. 16. The silicon carbon electrode material according to any one of claims 1-15, It is characterized by, The mass ratio of silicon atoms to carbon atoms in the silicon-carbon composite nanoparticles is (1.5-4):1. 17. The silicon carbon electrode material according to any one of claims 1-16, It is characterized by, The ratio of the total volume of the silicon-carbon composite nanoparticles to the pore volume of the carbon channels is 1: (1.01-1.05). 18. A preparation method of silicon carbon electrode material, It is characterized by, include: The porous carbon is subjected to vapor deposition through a gaseous silicon source and a gaseous carbon source to obtain a silicon carbon electrode material (201), wherein the flow ratio of the gaseous silicon source and the gaseous carbon source is (0.5-2):1; The temperature of the vapor deposition is 300°C to 630°C. 19. The preparation method as claimed in claim 18, It is characterized by, The gaseous silicon source includes SiH 4 , Si 2 H 6 , Si 3 H 8 ,SiCl 4 , SiHCl 3 , Si 2 Cl 6 ,SiH 2 Cl 2 and SiH 3 One or more of Cl; the gaseous carbon source includes C 2 H 2 ,CH 4 ,C 2 H 6 ,C 2 H 4 , CO and CO 2 One or more of the above; the flow rate of the gaseous silicon source and the gaseous carbon source is 5 sccm to 60 sccm, and the ventilation time of the gaseous silicon source and the gaseous carbon source is 60 min to 480 min. 20. The preparation method as claimed in claim 18 or 19, It is characterized by, After the vapor deposition is completed, a silicon-carbon composite material is obtained. The silicon-carbon composite material is mixed with a solid carbon source and then sintered at 400°C-1000°C to obtain the silicon-carbon electrode material; the solid carbon source includes pitch and One or more types of polymer organic compounds. 21. The preparation method according to any one of claims 18-20, It is characterized by, The preparation method of porous carbon includes: placing the carbon material in a heat treatment equipment, passing carbon dioxide into the heat treatment equipment to etch the carbon material, wherein the etching temperature is 200°C to 800°C, and the flow rate of carbon dioxide gas It is 10 sccm to 50 sccm; the carbon material includes one or more of artificial graphite, natural graphite and hard carbon. 22. The preparation method according to any one of claims 18-21, It is characterized by, The silicon carbon electrode material is the silicon carbon electrode material according to any one of claims 1 to 15. 23. A negative electrode, comprising the silicon carbon electrode material according to any one of claims 1 to 17 or the silicon carbon electrode material prepared by the preparation method according to any one of claims 18 to 22. 24. A battery, It is characterized by, Includes the negative electrode as claimed in claim 23. 25. A device including the battery according to claim 24, which device is an electrical device or an energy storage system. | BYD COMPANY LIMITED
52 | WO2024046274A1 | Non-Entry PCT-NP (In time limit)） | BYD CO LTD | Secondary cells¦Positive electrodes¦Non-aqueous electrolyte accumulator electrodes | 2023-08-28 | 2024-03-07 | Positive electrode sheet, secondary battery and electric device | A positive electrode sheet (10), a secondary battery (100), and an electric device (1000). The positive electrode sheet (10) comprises a positive electrode current collector (11), and a first positive electrode coating (12) and a second positive electrode coating (13) sequentially stacked on the positive electrode current collector (11). The first positive electrode coating (12) comprises a first positive electrode active material and an inorganic filler. The number of particle accumulation layers in the first positive electrode coating (12) is defined to satisfy the following relation: n = T × (M + 1)/(M × D1 v50 + D2 v50), and n is in a range of from 4 to 7, wherein T is the thickness of the first positive electrode coating (12), the unit is μm, M is the mass ratio of the first positive electrode active material to the inorganic filler contained in the first positive electrode coating (12), D1 v50 is the median particle size of the first positive electrode active material, D2 v50 is the median particle size of the inorganic filler, D1 v50 is 0.6 μm to 1.2 μm, and D2 v50 is 0.6 μm to 1.5 μm. | Positive electrode plates, secondary batteries and electrical devices This application claims priority to the Chinese patent application filed with the China Patent Office on August 29, 2022, with application number 202211047596.1 and the application name "Cathode Plate and Secondary Battery", the entire content of which is incorporated into this application by reference. . Technical field The present application relates to the field of battery technology, specifically to a positive electrode plate, a secondary battery and an electrical device. Background technique Secondary batteries have been widely used in consumer electronics (such as mobile phones, tablets) and electric vehicles. However, secondary batteries can easily cause short circuits inside the battery when acupuncture, extrusion, collision and other abuse occur, releasing A large amount of Joule heat, causing thermal runaway. Among the several common short-circuit modes inside the battery, the short circuit caused by the contact between the positive electrode current collector (such as aluminum foil) and the negative electrode active material layer releases the largest amount of heat and is the most dangerous short-circuit mode in the battery. Therefore, it is necessary to provide effective safety measures against this short-circuit mode. Contents of the invention In view of this, embodiments of the present application provide a positive electrode plate, a secondary battery and a power consumption device, which can not only effectively solve the problem of thermal runaway caused by the positive electrode current collector of the battery contacting the negative electrode, but also control the increase in the internal resistance of the battery. In a smaller range, so as not to affect the electrochemical performance of the battery under normal operation. In a first aspect, this application provides a positive electrode plate, which includes: positive current collector; A first positive electrode coating layered on at least one side surface of the positive electrode current collector, the first positive electrode coating including a first positive electrode active material and an electrochemically inactive inorganic filler; A second positive electrode coating layered on a side surface of the first positive electrode coating facing away from the positive electrode current collector, the second positive electrode coating including a second positive electrode active material; The number n of particle accumulation layers in the first cathode coating is defined to satisfy the following relationship: n=T×(M+1)/(M×D 1 v 50+D 2 v 50), and n is in the range of 4-7; Wherein, T is the thickness of the first cathode coating, in μm; M is the mass ratio of the first cathode active material to the inorganic filler; D 1 v 50 is the median particle size of the first cathode active material, D 2 v 50 is the median particle size of the inorganic filler, and the units are μm; where, the D 1 v 50 in the range of 0.6μm-1.2μm, the D 2 v 50 is in the range of 0.6μm-1.5μm. In the positive electrode sheet provided in the first aspect of the application, by comparing the thickness of the first positive electrode coating with the mass ratio of the first positive electrode active material and the inorganic filler, the median particle size of the first positive electrode active material and the median diameter of the inorganic filler A relationship is established between the particle sizes, and the relationship between the number n of particle accumulation layers in the first cathode coating is defined, and n is controlled within the range of 4-7, while making the median particle size of the first cathode active material and inorganic filler The diameters are 0.6μm-1.2μm and 0.6μm-1.5μm respectively. This can ensure that the number of accumulation layers and density of particles in the first positive electrode coating are appropriate, and can effectively prevent the battery from being punctured, extruded and other abnormal situations. It protects the positive electrode current collector and prevents the positive electrode current collector from contacting the negative electrode, causing thermal runaway, and does not cause the internal resistance of the battery to be too large under normal operation and affect the electrochemical performance. In an embodiment of the present application, the D 1 v 50 is in the range of 0.6μm-0.9μm. In an embodiment of the present application, the T is in the range of 2 μm-10 μm. In an embodiment of the present application, the T is in the range of 4 μm-7 μm. In an embodiment of the present application, M is in the range of 1-5. In an embodiment of the present application, the thermal decomposition temperature of the inorganic filler is greater than or equal to 300°C. In one embodiment of the present application, the inorganic filler includes one or more of boehmite, alumina, zirconia, silica, and magnesium hydroxide. In one embodiment of the present application, the first cathode active material includes one or more of lithium iron phosphate, lithium iron manganese phosphate, lithium vanadium phosphate, lithium vanadium oxyphosphate, and lithium vanadium fluorophosphate; the second positive electrode active material includes: Active materials include lithium cobalt oxide, lithium manganate, lithium nickelate, lithium vanadate, lithium titanate, lithium nickel manganate, lithium nickel cobalt oxide, lithium nickel cobalt manganate, lithium nickel cobalt aluminate, lithium-rich manganese-based materials one or more of them. In an embodiment of the present application, the median particle size of the second cathode active material is in the range of 6 μm-18 μm. In an embodiment of the present application, the first positive electrode coating further includes a first binder and a first conductive agent, and the second positive electrode coating further includes a second binder and a second conductive agent. In an embodiment of the present application, the mass proportion of the first binder in the first cathode coating is greater than the mass proportion of the second binder in the second cathode coating. In an embodiment of the present application, the mass proportion of the first binder in the first cathode coating is 5%-10%; the first conductive agent in the first cathode coating The mass proportion is 1%-3%. In one embodiment of the present application, the first adhesive and the second adhesive independently include polyvinylidene fluoride, a copolymer of vinylidene fluoride-hexafluoropropylene, and a vinylidene fluoride-acrylic acid Copolymer, polytetrafluoroethylene, polyacrylic acid, polyacrylate, polyvinyl alcohol, polyimide, polyurethane, epoxy resin, styrene-butadiene rubber, fluorinated rubber, sodium carboxymethylcellulose, or Various. In an embodiment of the present application, the first conductive agent and the second conductive agent respectively include one or more of conductive carbon black, graphite, carbon fiber, carbon nanotube, and graphene. In one embodiment of the present application, the first cathode coating includes the following mass percentages of each component: 50%-85% of the first cathode active material, 10%-40% of the inorganic filler , 5%-10% of the first binder, 1%-3% of the first conductive agent. In one embodiment of the present application, the second cathode coating includes the following mass percentages of each component: 90%-99% of the second cathode active material, 0.5%-1.5% of the second cathode active material Binder, 0.5%-1.5% of the second conductive agent. In a second aspect, the present application provides a secondary battery, which includes the positive electrode plate as described in the first aspect of the present application. The secondary battery provided by the second aspect of this application has low internal resistance and good safety performance. In a third aspect, the present application provides an electrical device, which includes the secondary battery described in the second aspect of the present application. Description of drawings FIG. 1A is a schematic structural diagram of a negative electrode piece provided by an embodiment of the present application. FIG. 1B is another schematic structural diagram of a negative electrode piece provided by an embodiment of the present application. Figure 2 is a schematic diagram of a secondary battery provided by an embodiment of the present application. Figure 3 is a schematic diagram of an electrical device provided by an embodiment of the present application. Detailed ways The embodiments of the present application will be described below with reference to the drawings in the embodiments of the present application. Please refer to FIGS. 1A and 1B together. The embodiment of the present application provides a positive electrode piece 10 . The positive electrode piece 10 includes a positive electrode current collector 11 and a first electrode that is sequentially laminated on at least one side surface of the positive electrode current collector 11 . Positive electrode coating 12 and second positive electrode coating 13; the first positive electrode coating 12 includes a first positive electrode active material and an electrochemically inactive inorganic filler, and the second positive electrode coating 13 includes a second positive electrode active material; defining the first positive electrode The number n of particle accumulation layers in coating 12 satisfies the following relationship: n=T×(M+1)/(M×D 1 v 50+D 2 v 50), and n is in the range of 4-7; Wherein, T is the thickness of the first positive electrode coating 12, in μm; M is the mass ratio of the first positive electrode active material to the inorganic filler, D 1 v 50.D 2 v 50 is the corresponding particle size value (i.e., D 1 v 50 is the median particle size of the first positive electrode activity, D 2 v 50 is the median particle size of the inorganic filler), and the units are μm; among them, D 1 v 50 in the range of 0.6μm-1.2μm, D 2 v 50 is in the range of 0.6μm-1.5μm. In the above-mentioned positive electrode sheet, two positive electrode coatings are simultaneously provided on one side of the positive electrode current collector 11, and the first positive electrode coating 12 close to the positive electrode current collector 11 is controlled to contain both the first positive electrode active material and the inorganic filler. The first positive electrode coating 12 can play a safety protection role. With the high thermal stability and non-conductivity of the inorganic filler, it can reduce the contact between the positive electrode current collector 11 and the negative electrode when the battery is squeezed, collided, acupuncture and other abnormal conditions. The contact opportunities of the active material layer, thereby reducing the probability of short circuit within the battery; and in the early stage of internal short circuit in the battery, the inorganic filler with good thermal conductivity can also conduct the Joule heat generated by the short circuit out as quickly as possible, reducing heat concentration and the impact of battery core temperature. Continue to increase, improving battery safety; in addition, the presence of inorganic fillers also reduces the distribution sites of active materials in the first positive electrode coating, reduces the risk of oxidative decomposition of the electrolyte, and reduces the heat generated by the decomposition reaction. The first positive active material can participate in the charging and discharging process of the battery under normal conditions, contribute capacity, and reduce the loss of cell energy density and increase in internal resistance caused by electrochemically inactive safety coatings (such as filler layers). The applicant found that the number and density of the stacking layers of the first positive electrode active material particles and the inorganic filler particles in the first positive electrode coating 12 have a great impact on the safety and internal resistance of the battery, but the industry rarely pays attention to this point. . By establishing a relationship between the thickness T of the first cathode coating 12 , the mass ratio M of the first cathode active material particles and the inorganic filler particles, and the median particle diameter (ie, Dv50) of the two particles, the applicant defines The quantitative relational expression of the number n of particle accumulation layers in the first positive electrode coating 12 is determined, and n is controlled to be in the range of 4-7, the median particle size of the first positive electrode active material is 0.6 μm-1.2 μm, and the inorganic filler is The median particle size is 0.6 μm-1.5 μm, which can ensure that the number of accumulation layers and density of particles in the first positive electrode coating are appropriate, and can effectively protect the positive electrode current collector 11 without damaging the battery. The energy density is sacrificed too much, and the internal resistance of the battery will not increase too much, which will affect the electrochemical performance of the battery such as cycle. Specifically, when the above n is less than 4, the number of accumulation layers of particles in the first positive electrode coating 12 is too low and the particles are too loosely accumulated, which will cause the first positive electrode coating 12 to be damaged under abnormal conditions such as extrusion, collision, needle puncture, etc. The positive electrode coating 12 does not protect the positive electrode current collector 11 sufficiently, which may easily cause direct contact between the positive electrode current collector 11 and the negative electrode active material layer, and the safety of the battery cannot be guaranteed. When n is greater than 7, the number of layers of particles in the first positive electrode coating 12 is too high and the particles are too densely packed, which will increase the internal resistance of the battery core too much and make it difficult for the electrolyte to infiltrate the first positive electrode coating 12 , affecting the cycle performance of the battery, etc. In addition, the median particle diameters of the first positive electrode active material particles and the inorganic filler particles are not much different, which ensures that the accumulation degree of the two particles after mixing will not be too dense. Wherein, D of the first positive electrode active material particles 1 v 50 can be 0.6μm, 0.7μm, 0.8μm, 0.9μm, 1μm, 1.1μm or 1.2μm, etc.; in some embodiments, D 1 v 50 is in the range of 0.6μm-0.9μm. D of inorganic fillers 2 v 50 can be 0.6μm, 0.7μm, 0.8μm, 0.9μm, 1μm, 1.1μm, 1.2μm, 1.3μm, 1.4μm, 1.5μm, etc. In this application, the above D 1 v The specific value of 50 can be known from the particle size distribution diagram of the first cathode active material obtained by laser diffraction method. For the test method, please refer to GB/T 19077-2016/ISO 13320:2009 Particle Size Distribution Laser Diffraction Method. The testing instrument is generally a laser particle size analyzer (such as the Malvern 3000 model laser particle size analyzer). Similarly, D above 2 v 50 can be known from the particle size distribution pattern of the inorganic filler obtained by laser diffraction method. Among them, the corresponding particle size D when the volume cumulative distribution percentage of a certain material particle reaches 50% v 50 can also be called the "median particle size" of the material. In addition, the above-mentioned T can be known by directly measuring or indirectly measuring the thickness of the first positive electrode coating 12 . The above-mentioned M can be known by component analysis of the composition of the first positive electrode coating 12 . It should be noted that in this application, one side surface of the positive electrode current collector 11 may have a laminated structure of the first positive electrode coating 12 and the second positive electrode coating 13 (as shown in FIG. 1A ), or it may be a positive electrode current collector. There is a laminated structure of the first positive electrode coating 12 and the second positive electrode coating 13 on the opposite sides of the surface of 11 (as shown in Figure 1B). When the opposite sides of the positive electrode current collector 11 have the above-mentioned laminated structure, as long as the first positive electrode coating of the laminated structure on any one surface satisfies the parameter n in the range of 4-7. Of course, it is also possible that the first positive electrode coating in the laminated structure on both sides of the positive electrode current collector satisfies the parameter n in the range of 4-7. Among them, the positive electrode current collector 11 may include aluminum foil, aluminum alloy foil, aluminum-plated organic film, carbon-coated aluminum foil, carbon-coated aluminum alloy foil, or carbon-coated aluminum-plated organic film, etc. In some embodiments, the positive current collector 11 is aluminum foil or aluminum alloy foil. In the embodiment of the present application, the mass ratio M of the first positive electrode active material to the inorganic filler may be in the range of 1-5. M within this range helps to simultaneously ensure the safety protection function of the first positive electrode coating 12 and the energy density of the battery. In order to ensure that the first positive electrode coating 12 has better safety performance, in the embodiment of the present application, the thickness T of the first positive electrode coating 12 can be controlled to be in the range of 2 μm-10 μm. The thickness T here refers to the thickness of a single layer of the first positive electrode coating. In some embodiments, the thickness T of the first cathode coating 12 may be in the range of 4 μm-7 μm. At this time, the thickness of the first positive electrode coating 12 is appropriate, which not only has an effective safety protection effect, but also can further improve the capacity performance of the positive electrode piece. In the embodiment of the present application, the thermal decomposition temperature of the inorganic filler is greater than or equal to 300°C. The inorganic filler has good thermal stability and will not fail before the battery thermally runs out of control, ensuring that the first positive electrode coating 12 can effectively perform its safety function. In some embodiments, the inorganic filler may include one or more of boehmite, alumina, zirconia, silica, magnesium hydroxide, and the like. Among them, the thermal decomposition starting temperature of boehmite is about 350°C; the thermal decomposition starting temperature of magnesium hydroxide is about 340°C. In some embodiments, the inorganic filler is boehmite. Boehmite has good thermal conductivity and low hardness, which can conduct the Joule heat generated by the short circuit inside the battery core as quickly as possible, reducing heat concentration. At the same time, because the Mohs hardness of boehmite is <5, its low hardness makes it easier to When coating and preparing the slurry of the first positive electrode coating 12, the damage to the coating equipment is small, and the film layer of the first positive electrode coating 12 is ensured to be smooth, which is conducive to the adhesion of the second positive electrode coating 13 thereon, ensuring Higher product yield for mass production. In this application, the first positive electrode coating 12 may further include a first binder and a first conductive agent, and the second positive electrode coating 13 may further include a second binder and a second conductive agent. The presence of binders and conductive agents in the two positive electrode coatings ensures good adhesion and conductivity of each coating. The first binder, the second binder, the first conductive agent, and the second conductive agent may be conventional choices in the battery field. Wherein, the first binder and the second binder are independently selected from polyvinylidene fluoride (PVDF), a copolymer of vinylidene fluoride-hexafluoropropylene, a copolymer of vinylidene fluoride-acrylic acid, polytetrafluoroethylene Vinyl fluoride (PTFE), polyacrylic acid (PAA), polyacrylates (such as polymethyl methacrylate, polymethyl acrylate, polyethyl acrylate, etc.), polyvinyl alcohol (PVA), polyimide (PI) , one or more of polyurethane, epoxy resin, styrene-butadiene rubber (SBR), fluorinated rubber, sodium carboxymethylcellulose (CMC-Na), etc. Wherein, the first conductive agent and the second conductive agent are independently selected from conductive carbon black (such as acetylene black, Ketjen black, Super P, 350G carbon black, etc.), graphite, carbon fiber, carbon nanotube, graphene, etc. One or more species, but not limited to this. In the embodiment of the present application, the mass proportion of the first binder in the first cathode coating 12 is greater than the mass proportion of the second binder in the second cathode coating 13 . The binder content in the first positive electrode coating 12 is higher than that in the second positive electrode coating 13, ensuring that the first The adhesion between the positive electrode coating 12 and the positive electrode current collector 11 is strong. When the battery is squeezed, collided, punctured, etc., even if the second positive electrode coating 13 falls off, the first positive electrode coating 12 can still remain intact. Falling off from the surface of the positive electrode current collector 11 avoids contact between the positive electrode current collector 11 and the negative electrode active material layer, increases the short-circuit resistance, reduces the risk of thermal runaway of the battery core, and better improves the safety performance of the battery. In addition, when the mass proportion of the binder in the first cathode coating 12 is high, if the mass proportion of the first cathode active material in the first cathode coating 12 is the same as that of the second cathode in the second cathode coating 13 If the mass proportion of the active material is the same, the mass proportion of the first conductive agent in the first positive electrode coating 12 is lower than the mass proportion of the second conductive agent in the second positive electrode coating 13 . In this way, the first positive electrode coating 12 with slightly poor conductivity can better wrap and passivate the positive electrode current collector 11 and reduce its contact with the negative electrode tab of the battery when the battery is abused. In the embodiment of the present application, the mass proportion of the first binder in the first positive electrode coating 12 is 5%-10%, such as 5%, 6%, 7%, 8%, 9% or 9.5%. This mass proportion of the first binder can not only ensure a good bonding effect, but also make the content of the first positive active material in the first positive electrode coating 12 appropriate, thereby further improving the energy density of the battery. In the embodiment of the present application, the mass proportion of the first conductive agent in the first positive electrode coating 12 is 1%-3%. This is helpful to ensure that the conductivity of the first positive electrode coating 12 is appropriate, so that the battery has excellent low temperature, rate, cycle performance, etc., and it can also increase the short-circuit internal resistance, further improving battery safety. In some embodiments of the present application, the first cathode coating 12 may include the following mass percentages of each component: 50%-85% of the first cathode active material, 10%-40% of the inorganic filler, 5%-10 % of the first binder, 1%-3% of the first conductive agent. The second positive electrode coating 13 in this application is equivalent to the positive electrode active material layer of a conventional battery. In conventional batteries, a safety coating is not provided between the positive electrode active material layer and the positive electrode current collector 11 . Therefore, the second positive electrode coating 13 is a conventional component in the battery field and mainly contributes energy. In some embodiments of the present application, the second cathode coating 13 may include the following mass percentages of each component: 90%-99% of the second cathode active material, 0.5%-1.5% of the second binder, 0.5% %-1.5% of the second conductive agent. In this application, the first cathode active material and the second cathode active material may be the same or different materials, and may be independently selected from lithium iron phosphate, lithium manganese iron phosphate, lithium vanadium phosphate, lithium vanadium oxyphosphate, and lithium vanadium fluorophosphate. , lithium cobalt oxide, lithium manganate, lithium nickel oxide, lithium vanadate, lithium titanate, lithium nickel manganate, lithium nickel cobalt oxide, lithium nickel cobalt manganate, lithium nickel cobalt aluminate, lithium-rich manganese-based materials, etc. of one or more. These positive active materials may be undoped or doped-modified, and may or may not have a coating layer on the surface. Generally, phosphate active materials usually have a coating layer. In order to ensure good safety of the battery, in the embodiment of the present application, the structural stability of the first cathode active material is higher than the structural stability of the second cathode active material. At this time, the first positive electrode active material and the second positive electrode active material are made of different materials. In some embodiments, the first positive active material is a phosphate active material, and the second active material is a layered transition metal oxide. Specifically, the first positive active material may include one or more of lithium iron phosphate, lithium iron manganese phosphate, lithium vanadium phosphate, lithium vanadyl phosphate, and lithium vanadium fluorophosphate. The second active material may include lithium cobalt oxide, lithium manganate, lithium nickelate, lithium vanadate, lithium titanate, lithium nickel manganate, lithium nickel cobalt oxide, lithium nickel cobalt manganate, lithium nickel cobalt aluminate, lithium rich One or more of manganese-based materials, etc. In some embodiments, the second cathode active material is lithium cobalt oxide with high operating voltage and high specific capacity. In the embodiment of the present application, the median particle size of the second cathode active material (can be recorded as D 3 v 50) in the range of 6μm-18μm. At this time, the median particle diameter of the second cathode active material is larger, so that its specific surface area is controlled within a reasonable range, the structural stability is high, and it is conducive to the conduction of lithium ions. In some embodiments, the second cathode active material has a median particle size in the range of 14 μm to 16 μm. The above-mentioned positive electrode sheet 10 can be produced by the following method: sequentially layering and coating on at least one side surface of the positive electrode current collector 11 The first positive electrode slurry containing the first positive electrode active material, the inorganic filler, the first binder and the first conductive agent is dried to form the first positive electrode coating 12, which contains the second positive electrode active material, the second binder and the first conductive agent. The second positive electrode slurry of the two conductive agents is dried to form the second positive electrode coating 13, and after pressing, a positive electrode piece is obtained. Wherein, the above-mentioned positive electrode current collector may be coated on one side or on both sides. In other words, a laminated structure of the first positive electrode coating and the second positive electrode coating may be formed on one side surface of the positive electrode current collector, or the first positive electrode coating and the second positive electrode coating may be formed on opposite sides of the positive electrode current collector. The laminate structure of the second positive electrode coating. When the negative electrode current collector is coated on both sides, it is sufficient as long as the first positive electrode coating on either side meets the defined parameter n and is within the aforementioned range. Referring to FIG. 2 , an embodiment of the present application also provides a secondary battery 100 . The secondary battery 100 includes the above-mentioned positive electrode plate 10 . Since the above-mentioned secondary battery 100 includes the above-mentioned positive electrode plate 10, the secondary battery 100 has good safety performance and high energy density. Wherein, the secondary battery may be a liquid battery using liquid electrolyte, or a semi-solid or solid battery using semi-solid electrolyte or solid electrolyte. Specifically, the secondary battery may be a lithium secondary battery, a sodium secondary battery, a potassium secondary battery, a magnesium secondary battery, an aluminum secondary battery, a zinc secondary battery, or the like. In some embodiments, the secondary battery may include the above-described positive electrode plate, negative electrode plate, and a semi-solid electrolyte or solid electrolyte disposed between the positive electrode plate and the negative electrode plate. In addition, when a semi-solid electrolyte or a solid electrolyte is used, the positive electrode piece and the negative electrode piece may also contain a semi-solid electrolyte material or a solid electrolyte material. In other embodiments, the secondary battery may include the above-mentioned positive electrode sheet, negative electrode sheet, and a separator and electrolyte disposed between the positive electrode sheet and the negative electrode sheet. Wherein, the secondary battery can be assembled by the following method: stacking the positive electrode piece, the separator and the negative electrode piece in sequence to make a battery core; placing the battery core in a battery case, injecting electrolyte, and then The battery case was sealed to prepare a secondary battery. Wherein, the negative electrode plate includes a negative electrode current collector and a negative electrode active material layer disposed on the surface of the negative electrode current collector. Specifically, the negative electrode current collector may include, but is not limited to, copper foil, copper alloy foil, carbon-coated copper foil, or copper-plated film. The negative active material in the negative active material layer includes, but is not limited to, one or more of carbon materials, silicon-based materials, tin-based materials, and lithium titanate. The carbon material includes one or more of soft carbon, hard carbon, carbon fiber, graphitized carbon microspheres, artificial graphite, and natural graphite. Silicon-based materials may include one or more of elemental silicon, silicon alloys, silicon oxides, silicon-carbon composite materials, and the like. The tin-based material may include one or more of elemental tin, tin oxide, tin-based alloy, tin carbon compound, etc. The separator is usually a porous substrate for active ions to shuttle back and forth, and the separator can be a one- or multi-layer structure. Exemplarily, the separator may include, but is not limited to, single-layer PP (polypropylene) film, single-layer PE (polyethylene) film, double-layer film PP/PE, double-layer film PP/PP, and three-layer PP/PE/PP, etc. Polymer separator, or non-woven fabric, etc. Among them, the electrolyte generally includes an electrolyte salt containing active ions (such as lithium salt), a solvent (such as an organic solvent), and optional additives. The organic solvent may include, but is not limited to, one or more of ethylene carbonate, propylene carbonate, dimethyl carbonate, ethyl methyl carbonate, propyl propionate, ethyl propiona | 1. A positive electrode plate (10), It is characterized by: The positive electrode piece (10) includes: Positive current collector (11); A first positive electrode coating (12) is stacked on at least one side surface of the positive electrode current collector (11), and the first positive electrode coating (12) includes a first positive electrode active material and an electrochemically inactive inorganic filler; A second positive electrode coating (13) is stacked on the surface of the first positive electrode coating (12) facing away from the positive electrode current collector (11). The second positive electrode coating (13) includes a second positive electrode active materials; The number n of particle accumulation layers in the first positive electrode coating (12) is defined to satisfy the following relationship: n=T×(M+1)/(M×D 1 v 50+D 2 v 50), and n is in the range of 4-7; Wherein, T is the thickness of the first cathode coating (12), in μm; M is the mass ratio of the first cathode active material and the inorganic filler; D 1 v 50 is the median particle size of the first cathode active material, D 2 v 50 is the median particle size of the inorganic filler, and the units are μm; where, the D 1 v 50 In the range of 0.6μm-1.2μm, the D 2 v 50 is in the range of 0.6μm-1.5μm. 2. The positive electrode plate (10) as claimed in claim 1, It is characterized by: The D 1 v 50 is in the range of 0.6μm-0.9μm. 3. The positive electrode plate (10) according to claim 1 or 2, It is characterized by: The T is in the range of 2 μm to 10 μm. 4. The positive electrode plate (10) as claimed in claim 3, It is characterized by: The T is in the range of 4 μm-7 μm. 5. The positive electrode plate (10) according to any one of claims 1-4, It is characterized by: The M is in the range of 1-5. 6. The positive electrode plate (10) according to any one of claims 1-5, It is characterized by: The thermal decomposition temperature of the inorganic filler is greater than or equal to 300°C. 7. The positive electrode plate (10) according to any one of claims 1-6, It is characterized by: The inorganic filler includes one or more of boehmite, alumina, zirconia, silica, and magnesium hydroxide. 8. The positive electrode plate (10) according to any one of claims 1-7, It is characterized by: The first positive active material includes one or more of lithium iron phosphate, lithium iron manganese phosphate, lithium vanadium phosphate, lithium vanadyl phosphate, and lithium vanadium fluorophosphate; the second active material includes lithium cobalt oxide, manganese One or more of lithium acid oxide, lithium nickel oxide, lithium vanadate, lithium titanate, lithium nickel manganate, lithium nickel cobalt oxide, lithium nickel cobalt manganate, lithium nickel cobalt aluminate, and lithium-rich manganese-based materials. 9. The positive electrode plate (10) according to any one of claims 1-8, It is characterized by: The second cathode active material has a median particle size in the range of 6 μm to 18 μm. 10. The positive electrode plate (10) according to any one of claims 1-9, It is characterized by: The first positive electrode coating (12) further includes a first binder and a first conductive agent, and the second positive electrode coating (13) further includes a second binder and a second conductive agent. 11. The positive electrode plate (10) as claimed in claim 10, It is characterized by: The mass proportion of the first binder in the first cathode coating (12) is greater than the mass proportion of the second binder in the second cathode coating (13). 12. The positive electrode plate (10) as claimed in claim 10 or 11, It is characterized by: The mass proportion of the first binder in the first cathode coating (12) is 5%-10%; the mass proportion of the first conductive agent in the first cathode coating (12) The proportion is 1%-3%. 13. The positive electrode plate (10) according to any one of claims 10-12, It is characterized by: The first adhesive and the second adhesive independently include polyvinylidene fluoride, a copolymer of vinylidene fluoride-hexafluoropropylene, a copolymer of vinylidene fluoride-acrylic acid, and polytetrafluoroethylene. , one or more of polyacrylic acid, polyacrylate, polyvinyl alcohol, polyimide, polyurethane, epoxy resin, styrene-butadiene rubber, fluorinated rubber, and sodium carboxymethylcellulose. 14. The positive electrode plate (10) according to any one of claims 10-13, It is characterized by: The first conductive agent and the second conductive agent independently include one or more of conductive carbon black, graphite, carbon fiber, carbon nanotube, and graphene. 15. The positive electrode plate (10) according to any one of claims 10-14, It is characterized by: The first cathode coating (12) includes the following mass percentages of each component: 50%-85% of the first cathode active material, 10%-40% of the inorganic filler, 5%-10 % of the first binder and 1%-3% of the first conductive agent. 16. The positive electrode plate (10) according to any one of claims 10-15, It is characterized by: The second positive electrode coating (13) includes the following mass percentages of each component: 90%-99% of the second positive electrode active material, 0.5%-1.5% of the second binder, 0.5% %-1.5% of the second conductive agent. 17. A secondary battery (100), It is characterized by: The secondary battery (100) includes the positive electrode plate (10) according to any one of claims 1-16. 18. An electrical device (1000), It is characterized by: The electrical device (1000) includes the secondary battery (100) as claimed in claim 17. | BYD COMPANY LIMITED
53 | WO2024045657A1 | Non-Entry PCT-NP (In time limit)） | BYD CO LTD | Charging stations¦Secondary cells charging/discharging¦Battery/fuel cell control arrangement¦Control devices | 2023-04-25 | 2024-03-07 | Battery self-heating system and vehicle | A battery self-heating system, the system comprising: a power battery pack (21), a first heating module (22), a second heating module (23) and a controller (24), wherein the power battery pack (21) comprises a first battery group (E1) and a second battery group (E2), which are connected in series; the first heating module (22) comprises a first heating sub-module (221) and a second heating sub-module (222); the second heating module (23) comprises a third heating sub-module (231) and a fourth heating sub-module (232); and the controller (24) is configured to: control the first heating module (22) and the first battery group (E1) to alternately charge and discharge, control the second heating module (23) and the second battery group (E2) to alternately charge and discharge, and control, when one of the first battery group (E1) and the second battery group (E2) is in a discharged state, the other of the first battery group (E1) and the second battery group (E2) to be in a charged state. | Battery self-heating system and vehicle Cross-references to related applications This disclosure claims priority to the Chinese patent application filed with the China Patent Office on August 31, 2022, with application number 202211071491. . Technical field The present disclosure relates to electric vehicle technology, and in particular, to a battery self-heating system and a vehicle. Background technique In response to energy conservation and emission reduction, more and more electric vehicles have entered the public eye. When an electric vehicle is in a low-temperature environment, the low temperature reduces the activity of the positive and negative electrode materials and the electrolyte in the battery, and its charge and discharge performance will be significantly reduced. In order to ensure the power of electric vehicles in low-temperature environments, the batteries of electric vehicles can be heated to increase the temperature of the battery body to ensure battery charge and discharge performance. In related technologies, battery heating is achieved through alternating charge and discharge between the battery pack and the energy storage element. However, during the current charge and discharge process, the terminal voltage of the battery pack fluctuates greatly. Contents of the invention The purpose of this disclosure is to provide a battery self-heating system and vehicle, aiming to solve the above technical problems. In order to achieve the above object, a first aspect of the present disclosure provides a battery self-heating system, which is applied to a vehicle. The system includes: A power battery pack, which includes a first battery pack and a second battery pack connected in series; A first heating module. The first heating module includes a first heating sub-module and a second heating sub-module. The first connection end and the second connection end of the first heating sub-module are respectively connected to the first battery pack. The positive and negative electrodes are connected, the first connection end and the second connection end of the second heating sub-module are respectively connected to the positive and negative electrodes of the first battery pack, and the third connection end of the first heating sub-module is connected to The third connection end of the second heating sub-module is connected; The second heating module includes a third heating sub-module and a fourth heating sub-module. The first connection end and the second connection end of the third heating sub-module are respectively connected to the second heating sub-module. The positive and negative electrodes are connected, the first connection end and the second connection end of the fourth heating sub-module are respectively connected to the positive and negative electrodes of the second battery pack, and the third connection end of the third heating sub-module is connected to The third connection end of the fourth heating sub-module is connected; A controller, connected to the first heating module and the second heating module, the controller is configured to: control the alternating charging and discharging between the first heating module and the first battery pack, control the The second heating module and the second battery pack alternately charge and discharge, and control the first battery pack and the second battery pack when one of the first battery pack and the second battery pack is in a discharge state. The other part of the battery pack is charged. Optionally, the first heating sub-module includes a first heating winding and a first switch, the second heating sub-module includes a second heating winding and a second switch, and the first switch includes a first upper switch connected in series. and a first lower switch, the second switch includes a second upper switch and a second lower switch connected in series, wherein the first upper switch is connected to the positive electrode of the first battery pack, and the first lower switch is connected to the positive electrode of the first battery pack. The negative electrode of the first battery pack, the first end of the first heating winding is connected to the connection point of the first upper switch and the first lower switch, and the second end of the first heating winding is connected to the third The first end of the two heating windings, the second end of the second heating winding is connected to the connection point of the second upper switch and the second lower switch, the second upper switch is connected to the connection point of the first battery pack Positive electrode, the second lower switch is connected to the negative electrode of the first battery pack; The third heating sub-module includes a third heating winding and a third switch. The fourth heating sub-module includes a fourth heating winding and a fourth switch. The third switch includes a third upper switch and a third lower switch connected in series. switch, the fourth switch includes a fourth upper switch and a fourth lower switch connected in series, wherein the third upper switch is connected to the positive electrode of the second battery pack, and the third lower switch is connected to the second battery The negative electrode of the group, the first end of the third heating winding is connected to the connection point of the third upper switch and the third lower switch, and the second end of the third heating winding is connected to the connection point of the fourth heating winding. The first end, the second end of the fourth heating winding is connected to the connection point of the fourth upper switch and the fourth lower switch, the fourth upper switch is connected to the positive electrode of the second battery pack, the The fourth lower switch is connected to the negative electrode of the second battery pack. Optionally, the first heating winding is a multi-phase winding in the first drive motor of the vehicle, and the first switch is a first multi-phase winding in the first drive motor controller corresponding to the first drive motor. Phase inverter, the first upper switch represents the upper arm of the first multi-phase inverter, and the first lower switch represents the lower arm of the first multi-phase inverter; The second heating winding is a multi-phase winding in the second drive motor of the vehicle, and the second switch is a second multi-phase inverter in the second drive motor controller corresponding to the second drive motor. , the second upper switch represents the upper arm of the second multi-phase inverter, and the second lower switch represents the lower arm of the second multi-phase inverter; The third heating winding is a polyphase winding in the third drive motor of the vehicle, and the third switch is a third polyphase inverter in the third drive motor controller corresponding to the third drive motor. , the third upper switch characterizes the The upper bridge arm of the third multi-phase inverter, the third lower switch represents the lower bridge arm of the third multi-phase inverter; The fourth heating winding is a polyphase winding in the fourth drive motor of the vehicle, and the fourth switch is a fourth polyphase inverter in the fourth drive motor controller corresponding to the fourth drive motor. , the fourth upper switch represents the upper arm of the fourth multi-phase inverter, and the fourth lower switch represents the lower arm of the fourth multi-phase inverter. Optionally, the controller is configured to: in a first preset state, control the upper arm of the first multi-phase inverter to conduct, and control the lower arm of the second multi-phase inverter to conduct. The bridge arm is turned on to control the first battery pack to discharge, charge the first heating winding and the second heating winding, and control the lower bridge arm of the third multi-phase inverter to be turned on, and control The upper arm of the fourth multi-phase inverter is turned on to control the first heating winding and the second heating winding to charge the second battery pack; The controller is configured to: in a second preset state, control the lower arm of the first multi-phase inverter to be conductive, and control the upper arm of the second multi-phase inverter to be conductive. , to control the first heating winding and the second heating winding to charge the first battery pack, control the upper arm of the third multi-phase inverter to conduct, and control the fourth multi-phase inverter to conduct. The lower bridge arm of the phase inverter is turned on to control the discharge of the second battery pack to charge the first heating winding and the second heating winding. Optionally, the controller is further configured to: in the same preset state, control the ratio between the current value flowing through the first battery group and the current value flowing through the second battery group to be equal to The ratio between the resistance value of the second battery pack and the resistance value of the first battery pack. Optionally, the system further includes: a first transfer switch, a second transfer switch, a third transfer switch and a fourth transfer switch, wherein the third transfer switch and the fourth transfer switch are both two-position switches. ; The first transfer switch is provided on the connecting line of the first heating winding and the second heating winding; The second transfer switch is provided on the connecting line of the third heating winding and the fourth heating winding; The static contact of the third transfer switch is connected to the connection end of the lower bridge arm of the first multi-phase inverter and the lower bridge arm of the second multi-phase inverter. The first movable contact is connected to the negative terminal of the first battery pack and the positive terminal of the second battery pack respectively, and the second movable contact of the third transfer switch is connected to the negative terminal of the second battery pack. connect; The static contact of the fourth transfer switch is connected to the connection end of the upper arm of the third multi-phase inverter and the upper arm of the fourth multi-phase inverter. The first movable contact is connected to the positive terminal of the first battery pack, and the second movable contact of the fourth transfer switch is connected to the negative terminal of the first battery pack and the positive terminal of the second battery pack respectively. connect; The first transfer switch, the second transfer switch, the third transfer switch and the fourth transfer switch are all connected to the controller, and the controller is configured to: control the first transfer switch and all The second transfer switch is closed, controlling the connection between the static contact of the third transfer switch and the first movable contact of the third transfer switch, and controlling the static contact of the fourth transfer switch and the fourth transfer switch. The second movable contact of the transfer switch is connected to realize self-heating of the first battery pack and the second battery pack. Optionally, the controller is further configured to: control the first transfer switch and the second transfer switch to be disconnected, and control the static contact of the third transfer switch and the third transfer switch of the third transfer switch. The two movable contacts are connected, and the fixed contact of the fourth transfer switch is controlled to be connected with the first movable contact of the fourth transfer switch to control the first battery pack and the second battery pack. The first drive motor, the second drive motor, the third drive motor and the fourth drive motor provide power to drive the vehicle. Optionally, the system further includes a first charging switch and a second charging switch; The first charging switch is provided on the connection line between the charging port of the vehicle and the positive electrode of the first battery pack; The second charging switch is provided on the connection line between the charging port of the vehicle and the negative electrode of the second battery pack; The controller is also configured to: when the vehicle is connected to a charging pile, control the first charging switch and the second charging switch to close, so as to realize the charging operation of the first battery pack and the second battery. While the group is self-heating, the power battery pack is charged. Optionally, the controller is further configured to: when the vehicle is connected to a charging pile, control the first charging switch and the second charging switch to close, and control the third transfer switch and the The fourth transfer switch is turned off to charge the power battery pack individually. A second aspect of the present disclosure also provides a vehicle, including the battery self-heating system according to any one of the above first aspects. The battery self-heating system provided by the present disclosure is applied to vehicles. The system includes a power battery pack, a drive module, a first heating module, a second heating module and a controller. The first heating module and the first battery pack are charged alternately. Discharge, the second heating module and the second battery group alternately charge and discharge, and when one of the first battery group and the second battery group is in the discharge state, the other one of the first battery group and the second battery group is in the discharge state. charging. In this way, the voltage fluctuations of the first battery pack and the second battery pack during the self-heating process cancel each other out, so that the terminal voltage fluctuation of the power battery pack is smaller, thereby avoiding vehicle charging failure. Other features and advantages of the present disclosure will be described in detail in the detailed description that follows. Description of the drawings The accompanying drawings are used to provide a further understanding of the present disclosure and constitute a part of the specification. They are used to explain the present disclosure together with the following specific embodiments, but do not constitute a limitation of the present disclosure. In the attached picture: Figure 1 is a schematic diagram of a battery self-heating circuit in the related art; Figure 2 is a schematic diagram of a battery self-heating system provided by an embodiment of the present disclosure; Figure 3 is a schematic diagram of another battery self-heating system provided by an embodiment of the present disclosure; Figure 4 is a schematic diagram of another battery self-heating system provided by an embodiment of the present disclosure; Figure 5 is a circuit diagram of a battery self-heating system provided by an embodiment of the present disclosure; Figure 6 is a schematic diagram of the current direction during operation of a battery self-heating system provided by an embodiment of the present disclosure; Figure 7 is a schematic diagram of the current direction when another battery self-heating system is operating according to an embodiment of the present disclosure; Figure 8 is a circuit diagram of another battery self-heating system provided by an embodiment of the present disclosure; Figure 9 is a schematic diagram of the current direction when another battery self-heating system is operating according to an embodiment of the present disclosure; FIG. 10 is a schematic diagram of the current direction when another battery self-heating system is operating according to an embodiment of the present disclosure. Detailed ways Specific embodiments of the present disclosure will be described in detail below with reference to the accompanying drawings. It should be understood that the specific embodiments described here are only used to illustrate and explain the present disclosure, and are not intended to limit the present disclosure. It should be understood that various steps described in the method implementations of the present disclosure may be executed in different orders and/or in parallel. Furthermore, method embodiments may include additional steps and/or omit performance of illustrated steps. The scope of the present disclosure is not limited in this regard. As used herein, the term "include" and its variations are open-ended, ie, "including but not limited to." The term "based on" means "based at least in part on." The term "one embodiment" means "at least one embodiment"; the term "another embodiment" means "at least one additional embodiment"; and the term "some embodiments" means "at least some embodiments". Relevant definitions of other terms will be given in the description below. It should be noted that concepts such as “first” and “second” mentioned in this disclosure are only used to distinguish different devices, modules or units, and are not used to limit the order of functions performed by these devices, modules or units. Or interdependence. It should be noted that the modifications of "one" and "plurality" mentioned in this disclosure are illustrative and not restrictive. Those skilled in the art will understand that unless the context clearly indicates otherwise, it should be understood as "one or Multiple”. In response to energy conservation and emission reduction, more and more electric vehicles are being chosen by more users. In order to improve the driving performance of electric vehicles, multi-motor electric vehicles known for their strong power are gradually entering the public eye. Strong power requires a good battery However, when an electric vehicle is in a low-temperature environment, especially below -10°C, the low temperature reduces the activity of the positive and negative electrode materials and the electrolyte in the battery, and its charge and discharge performance will drop significantly. In order to ensure the power of electric vehicles in low-temperature environments, the batteries of electric vehicles can be heated to increase the temperature of the battery body to ensure battery charge and discharge performance. Currently, battery heating can be done in two ways: external heating and internal heating. Among them, external heating heats the battery by adding additional heating equipment. This heating method adds additional heating equipment, which results in high costs. Moreover, because the external heat dissipates quickly and there is a certain distance between the external temperature and the internal battery, the heating efficiency is low. The principle of another internal heating method mainly uses the cycle of battery charging and discharging, relying on the internal resistance of the battery itself to generate heat. For example, as shown in Figure 1, the battery self-heating circuit includes a battery 11, a capacitor 12, an inverter 13 and a motor winding 14. The battery 11, the capacitor 12 and the inverter 13 are connected in parallel. Through the inverter 13 and the motor winding 14 The battery 11 is oscillated and heated, and during the oscillating heating process, the battery 11 is in an alternating charge and discharge state, so the battery voltage fluctuates greatly, and this fluctuation may cause damage to the battery and reduce the service life of the battery. In addition, if the charging station is connected to a charging station for DC charging when the battery is self-heating, it is limited by the heating principle of the battery self-heating. That is, when a large current flows through the battery, the internal resistance of the battery generates heat, thereby heating the battery. In other words, in order to generate greater heating, a greater self-heating current is required when the internal resistance of the battery and the heating time remain unchanged. The battery voltage fluctuation ΔU = I × Rcell. When the total internal resistance Rcell of the battery remains unchanged, the greater the battery current I, the greater the battery voltage fluctuation ΔU. This fluctuation may cause the charging pile to be unable to real-timely charge during direct charging. Tracking battery voltage, causing jump gun or charging failure. Moreover, due to the limitations of the topology itself, the current flowing through the motor winding must flow in and out at the same time, that is, the heating current can only be the current limit value of one phase winding, resulting in limited heating power. In view of this, the present disclosure provides a battery self-heating system and vehicle to solve the above problems. The technical solution of the present disclosure will be described in detail below with examples. An embodiment of the present disclosure provides a battery self-heating system for use in vehicles. Referring to FIG. 2 , the battery self-heating system includes: a power battery pack 21 , a first heating module 22 , a second heating module 23 and a controller 24 . Among them, the power battery pack 21 includes a first battery group E1 and a second battery group E2 connected in series. The first heating module 22 includes a first heating sub-module 221 and a second heating sub-module 222. The first heating sub-module 221 has a first The connection terminal and the second connection terminal are respectively connected to the positive and negative electrodes of the first battery group E1, and the first and second connection terminals of the second heating sub-module 222 are respectively connected to the positive and negative electrodes of the first battery group E1, and The third connection end of the first heating sub-module 221 is connected to the third connection end of the second heating sub-module 222 . The second heating module 23 includes a third heating sub-module 231 and a fourth heating sub-module 232. The first connection end and the second connection end of the third heating sub-module 231 are respectively connected to the second heating sub-module E2. The positive and negative electrodes are connected, the first connection end and the second connection end of the fourth heating sub-module 232 are respectively connected to the positive and negative electrodes of the second battery pack E2, and the third connection end of the third heating sub-module 231 is connected to the fourth heating sub-module 231. The third connection end of the sub-module 232 is connected. The controller 24 is connected to the first heating module 22 and the second heating module 23. The controller 24 is configured to: control the alternating charge and discharge between the first heating module 22 and the first battery group E1, and control the second heating module 23 and the first battery pack E1. The two battery groups E2 alternately charge and discharge, and when one of the first battery group E1 and the second battery group E2 is controlled to be in a discharge state, the other one of the first battery group E1 and the second battery group E2 is in a charging state. . When the above-mentioned battery self-heating system is used for battery self-heating, the voltage fluctuations of the first battery pack and the second battery pack cancel each other out, making the terminal voltage fluctuation of the power battery pack smaller, thereby avoiding vehicle charging failure. In order to enable those skilled in the art to better understand the battery self-heating system provided by the present disclosure, each of the above steps will be described in detail below with examples. In a possible manner, referring to FIG. 3 , the first heating sub-module 221 includes a first heating winding 31 and a first switch 32 , the second heating sub-module 222 includes a second heating winding 33 and a second switch 34 , the first switch 32 It includes a first upper switch 321 and a first lower switch 322 connected in series, and the second switch 34 includes a second upper switch 341 and a second lower switch 342 connected in series, wherein the first upper switch 321 is connected to the positive electrode of the first battery pack E1, The first lower switch 322 is connected to the negative electrode of the first battery pack E1, the first end of the first heating winding 31 is connected to the connection point of the first upper switch 321 and the first lower switch 322, and the second end of the first heating winding 31 is connected to the The first end of the second heating winding 33 and the second end of the second heating winding 33 are connected to the connection point of the second upper switch 341 and the second lower switch 342. The second upper switch 341 is connected to the positive electrode of the first battery pack E1. The lower switch 342 is connected to the negative electrode of the first battery pack E1. And, the third heating sub-module 231 includes a third heating winding 35 and a third switch 36, the fourth heating sub-module 232 includes a fourth heating winding 37 and a fourth switch 38, and the third switch 36 includes a series-connected third upper switch 361. and a third lower switch 362. The fourth switch 38 includes a fourth upper switch 381 and a fourth lower switch 382 connected in series, wherein the third upper switch 361 is connected to the positive electrode of the second battery pack E2, and the third lower switch 362 is connected to the second The negative electrode of the battery pack E2, the first end of the third heating winding 35 is connected to the connection point of the third upper switch 361 and the third lower switch 362, and the second end of the third heating winding 35 is connected to the first end of the fourth heating winding 37 , the second end of the fourth heating winding 37 is connected to the connection point of the fourth upper switch 381 and the fourth lower switch 382, ​​the fourth upper switch 381 is connected to the positive electrode of the second battery group E2, and the fourth lower switch 382 is connected to the second battery group. The negative terminal of E2. In a possible way, for vehicles with multiple motors, multiple drive motor controllers and multiple drive motors on the vehicle can be used to self-heat the power battery pack. Refer to Figure 4, taking a vehicle with multiple three-phase motors as an example. Divide the power battery pack into two battery groups, select four groups of drive motor controllers and drive motors, and divide one group of drive motor controllers into and the drive motor respectively serve as the first switch and the first heating winding of the first heating sub-module, a set of drive motor controllers and the drive motor serve as the second switch and the second heating winding of the second heating sub-module respectively, and a set of drive motors The controller and the drive motor serve as the third switch and the third heating winding of the third heating sub-module respectively, and a set of the drive motor controller and the drive motor serve as the fourth switch and the fourth heating winding of the fourth heating sub-module respectively. 5, the first heating winding is a polyphase winding in the first drive motor 1 of the vehicle, and the first switch is a first polyphase winding in the first drive motor controller 2 corresponding to the first drive motor 1. In the inverter, the first upper switch represents the upper bridge arm of the first multi-phase inverter, and the first lower switch represents the lower bridge arm of the first multi-phase inverter. The second heating winding is a polyphase winding in the second drive motor 3 of the vehicle, the second switch is a second polyphase inverter in the second drive motor controller 4 corresponding to the second drive motor 3, and the second upper switch The second lower switch represents the upper bridge arm of the second multi-phase inverter, and the second lower switch represents the lower bridge arm of the second multi-phase inverter. The third heating winding is a polyphase winding in the third drive motor 5 of the vehicle, the third switch is a third polyphase inverter in the third drive motor controller 6 corresponding to the third drive motor 5, and the third upper switch The upper bridge arm represents the third multi-phase inverter, and the third lower switch represents the lower bridge arm of the third multi-phase inverter. The fourth heating winding is a polyphase winding in the fourth drive motor 7 of the vehicle, the fourth switch is a fourth polyphase inverter in the fourth drive motor controller 8 corresponding to the fourth drive motor 7, and the fourth upper switch The fourth lower switch represents the upper bridge arm of the fourth multi-phase inverter, and the fourth lower switch represents the lower bridge arm of the fourth multi-phase inverter. In a possible manner, the controller is configured to: in the first preset state, control the upper bridge arm of the first multi-phase inverter to be conductive, and control the lower bridge arm of the second multi-phase inverter to be conductive. , to control the discharge of the first battery pack to charge the first heating winding and the second heating winding, and to control the conduction of the lower bridge arm of the third multi-phase inverter, and to control the conduction of the upper bridge arm of the fourth multi-phase inverter. to control the first heating winding and the second heating winding to charge the second battery pack. Further, the controller is configured to: in the second preset state, control the lower arm of the first multi-phase inverter to conduct, and control the upper arm of the second multi-phase inverter to conduct, to control The first heating winding and the second heating winding charge the first battery pack, and control the upper bridge arm of the third multi-phase inverter to conduct, and control the lower bridge arm of the fourth multi-phase inverter to conduct, to control The second battery pack discharges to charge the first heating winding and the second heating winding. For example, in the first preset state, referring to FIG. 6 , the upper bridge arm of the first drive motor controller 2 is turned on and the lower bridge arm is turned off. The upper bridge arm of the second drive motor controller 4 is turned off and the lower bridge arm is turned off. The bridge arm is turned on, and the first battery pack E1 charges the polyphase winding in the first drive motor 1 through the upper bridge arm of the first drive motor controller 2. The charging current flows through the second drive motor 3 and charges the second drive motor. The polyphase winding in 3 is charged, and the charging current finally passes through the lower arm of the second drive motor controller 4 and returns to the first battery pack E1. At this time, the first battery pack E1 is discharged and the voltage drops. The upper bridge arm of the third drive motor controller 6 is disconnected, and the lower bridge arm is turned on or off (according to the one-way conduction characteristics of the diode, the current flows from The parasitic diode of the lower bridge arm passes, the same below), the upper bridge arm of the fourth drive motor controller 8 is turned on or off, the lower bridge arm is disconnected, the polyphase windings in the third drive motor 5 and the fourth drive motor The polyphase winding in 7 passes the stored energy through the upper arm of the fourth drive motor controller 8 to charge the second battery pack E2. At this time, the second battery pack E2 is charged and the voltage rises. For example, in the second preset state, referring to FIG. 7 , the upper arm of the first drive motor controller 2 is disconnected, the lower arm of the second drive motor controller 4 is on or off, and the upper arm of the second drive motor controller 4 is on. On or off, the lower bridge arm is disconnected, and the polyphase windings in the first drive motor 1 and the polyphase windings in the second drive motor 3 pass the stored energy through the upper bridge arm of the second drive motor controller 4 to give The first battery group E1 is charged. At this time, the first battery group E1 is charged and the voltage rises. The upper bridge arm of the third drive motor controller 6 is turned on and the lower bridge arm is disconnected. The upper bridge arm of the fourth d | 1. A battery self-heating system, It is characterized by, Applied to vehicles, the system includes: A power battery pack (21), which includes a first battery pack (E1) and a second battery pack (E2) connected in series; A first heating module (22). The first heating module (22) includes a first heating sub-module (221) and a second heating sub-module (222). The first connection of the first heating sub-module (221) The first connection end and the second connection end of the second heating sub-module (222) are respectively connected to the positive and negative electrodes of the first battery pack (E1). The positive and negative electrodes of group (E1) are connected, and the third connection end of the first heating sub-module (221) is connected to the third connection end of the second heating sub-module (222); The second heating module (23) includes a third heating sub-module (231) and a fourth heating sub-module (232). The first connection of the third heating sub-module (231) The first connection end and the second connection end of the fourth heating sub-module are respectively connected to the positive and negative electrodes of the second battery pack (E2). ) are connected to each other, and the third connection end of the third heating sub-module (231) is connected to the third connection end of the fourth heating sub-module (232); A controller (24) is connected to the first heating module (22) and the second heating module (23), and the controller (24) is configured to: control the first heating module (22) and the second heating module (23). The first battery group (E1) alternately charges and discharges, controls the second heating module (23) and the second battery group (E2) to alternately charge and discharge, and controls the first battery group (E1) When one of the second battery groups (E2) is in a discharge state, the other one of the first battery group (E1) and the second battery group (E2) is in a charging state. 2. The system of claim 1, It is characterized by, The first heating sub-module (221) includes a first heating winding (31) and a first switch (32), and the second heating sub-module (222) includes a second heating winding (33) and a second switch (34 ), the first switch (32) includes a first upper switch (321) and a first lower switch (322) connected in series, and the second switch (34) includes a second upper switch (341) and a second switch connected in series. Lower switch (342), wherein the first upper switch (321) is connected to the positive electrode of the first battery pack (E1), and the first lower switch (322) is connected to the positive electrode of the first battery pack (E1). Negative pole, the first end of the first heating winding (31) is connected to the connection point of the first upper switch (321) and the first lower switch (322), and the first end of the first heating winding (31) Two ends are connected to the first end of the second heating winding (33), and the second end of the second heating winding (33) is connected to the second upper switch (341) and the second lower switch (342). The connection point, the second upper switch (341) is connected to the positive electrode of the first battery pack (E1), and the second lower switch (342) is connected to the negative electrode of the first battery pack (E1); The third heating sub-module (231) includes a third heating winding (35) and a third switch (36), and the fourth heating sub-module (232) includes a fourth heating winding (37) and a fourth switch (38 ), the third switch (36) includes a third upper switch (361) and a third lower switch (362) connected in series, and the fourth switch (38) includes a fourth upper switch (381) and a fourth switch connected in series. Lower switch (382), wherein the third upper switch (361) is connected to the positive electrode of the second battery pack (E2), and the third lower switch (362) is connected to the positive electrode of the second battery pack (E2). Negative pole, the first end of the third heating winding (35) is connected to the connection point of the third upper switch (361) and the third lower switch (362), and the third end of the third heating winding (35) Two ends are connected to the first end of the fourth heating winding (37), and the second end of the fourth heating winding (37) is connected to the fourth upper switch (381) and the fourth lower switch (382). The fourth upper switch (381) is connected to the positive electrode of the second battery pack (E2), and the fourth lower switch (382) is connected to the negative electrode of the second battery pack (E2). 3. The system of claim 2, It is characterized by, The first heating winding (31) is a polyphase winding in the first drive motor (1) of the vehicle, and the first switch (32) is the first drive corresponding to the first drive motor (1). The first multi-phase inverter in the motor controller (2), the first upper switch (321) represents the upper bridge arm of the first multi-phase inverter, and the first lower switch (322) represents The lower arm of the first multi-phase inverter; The second heating winding (33) is a polyphase winding in the second drive motor (3) of the vehicle, and the second switch (34) is the second drive corresponding to the second drive motor (3). The second multi-phase inverter in the motor controller (4), the second upper switch (341) represents the upper bridge arm of the second multi-phase inverter, and the second lower switch (342) represents The lower arm of the second multi-phase inverter; The third heating winding (35) is a polyphase winding in the third drive motor (5) of the vehicle, and the third switch (36) is a third drive corresponding to the third drive motor (5). The third multi-phase inverter in the motor controller (6), the third upper switch (361) represents the upper bridge arm of the third multi-phase inverter, and the third lower switch (362) represents The lower arm of the third multi-phase inverter; The fourth heating winding (37) is a polyphase winding in the fourth drive motor (7) of the vehicle, and the fourth switch (38) is the fourth drive corresponding to the fourth drive motor (7). The fourth multi-phase inverter in the motor controller (8), the fourth upper switch (381) represents the upper bridge arm of the fourth multi-phase inverter, and the fourth lower switch (382) represents The lower arm of the fourth multi-phase inverter. 4. The system of claim 3, It is characterized by, The controller (24) is configured to: in a first preset state, control the upper arm of the first multi-phase inverter to conduct, and control the lower arm of the second multi-phase inverter. arm is turned on to control the first battery pack (E1) to discharge, charge the first heating winding (31) and the second heating winding (33), and control the third multi-phase inverter. The lower bridge arm is turned on, and the upper bridge arm of the fourth multi-phase inverter is controlled to be turned on to control the first heating winding (31) and the second heating winding (33) to be the second heating winding. Charging the battery pack (E2); The controller (24) is configured to: in a second preset state, control the lower arm of the first multi-phase inverter to conduct, and control the upper arm of the second multi-phase inverter. arm is turned on to control the first heating winding (31) and the second heating winding (33) to charge the first battery pack (E1), and to control the upper voltage of the third multi-phase inverter. The bridge arm is turned on, and the lower bridge arm of the fourth multi-phase inverter is controlled to be turned on to control the discharge of the second battery pack (E2) to the first heating winding (31) and the second The heating winding (33) is charged. 5. The system of claim 4, It is characterized by, The controller (24) is also configured to: In the same preset state, the ratio between the current value flowing through the first battery group (E1) and the current value flowing through the second battery group (E2) is controlled to be equal to the second battery group (E2). The ratio between the resistance value of E2) and the resistance value of the first battery pack (E1). 6. The system of claim 3, It is characterized by, The system also includes: a first transfer switch (K1), a second transfer switch (K2), a third transfer switch (K3) and a fourth transfer switch (K4), wherein the third transfer switch (K3) and The fourth transfer switch (K4) is a two-position switch; The first transfer switch (K1) is provided on the connection line between the first heating winding (31) and the second heating winding (33); The second transfer switch (K2) is provided on the connection line between the third heating winding (35) and the fourth heating winding (37); The static contact of the third transfer switch (K3) is connected to the connection end of the lower arm of the first multi-phase inverter and the lower arm of the second multi-phase inverter. The first movable contact of the transfer switch (K3) is connected to the negative terminal of the first battery pack (E1) and the positive terminal of the second battery pack (E2) respectively, and the third transfer switch (K3) The second movable contact is connected to the negative terminal of the second battery pack (E2); The static contact of the fourth transfer switch (K4) is connected to the upper arm of the third multi-phase inverter and the fourth multi-phase The connection end of the upper arm of the inverter is connected, and the first movable contact of the fourth transfer switch (K4) is connected to the positive terminal of the first battery pack (E1). The fourth transfer switch (K4) ) The second movable contact is connected to the negative terminal of the first battery pack (E1) and the positive terminal of the second battery pack (E2) respectively; The first transfer switch (K1), the second transfer switch (K2), the third transfer switch (K3) and the fourth transfer switch (K4) are all connected to the controller (24), The controller (24) is configured to: control the first transfer switch (K1) and the second transfer switch (K2) to close, and control the static contact of the third transfer switch (K3) and the third transfer switch (K3). The first movable contact connection of the transfer switch (K3), and the static contact point of the fourth transfer switch (K4) and the second movable contact connection of the fourth transfer switch (K4) are controlled to realize the above-mentioned Self-heating of the first battery pack (E1) and the second battery pack (E2). 7. The system of claim 6, It is characterized by, The controller (24) is also configured to: control the first transfer switch (K1) and the second transfer switch (K2) to disconnect, control the static contact of the third transfer switch (K3) and The second movable contact connection of the third transfer switch (K3), and the connection between the stationary contact of the fourth transfer switch (K4) and the first movable contact of the fourth transfer switch (K4), To control the first battery pack (E1) and the second battery pack (E2) as the first drive motor (1), the second drive motor (3), and the third drive motor (5 ) and the fourth drive motor (7) provide power to drive the vehicle. 8. The system of claim 6, It is characterized by, The system also includes a first charging switch (K5) and a second charging switch (K6); The first charging switch (K5) is provided on the connection line between the charging port of the vehicle and the positive electrode of the first battery pack (E1); The second charging switch (K6) is provided on the connection line between the charging port of the vehicle and the negative electrode of the second battery pack (E2); The controller (24) is also configured to: when the vehicle is connected to a charging pile, control the first charging switch (K5) and the second charging switch (K6) to close, so as to realize the first charging switch. While the first battery pack (E1) and the second battery pack (E2) are self-heating, the power battery pack (21) is charged. 9. The system of claim 8, It is characterized by, The controller (24) is also configured to: when the vehicle is connected to a charging pile, control the first charging switch (K5) and the second charging switch (K6) to close, and control the third charging switch (K6) to close. transfer switch (K3) and the fourth The transfer switch (K4) is turned off to charge the power battery pack (21) individually. 10. A vehicle, It is characterized by, It includes the battery self-heating system described in any one of the above claims 1-9. | BYD COMPANY LIMITED
54 | WO2024032551A1 | PCT-NP (In time limit) | BYD CO LTD | Cell electrodes¦Li-accumulators | 2023-08-07 | 2024-02-15 | Battery material and preparation method therefor, and secondary battery | A battery material and a preparation method therefor, and a secondary battery. The general molecular formula of the battery material comprises A3V2-xEx(P1-yMyO4)3, wherein the element A represents an alkali metal element; the element E represents a doping element that substitutes V, and comprises at least one of transition metal elements, rare earth elements, Mg and Sr; the element M represents a doping element that substitutes P, and comprises at least one of S and Se; and 0 ≤ x ≤ 1, and 0 < y ≤ 1/3. | Battery materials and preparation methods thereof, and secondary batteries This application claims priority to the Chinese patent application submitted to the China Patent Office on August 10, 2022, with application number 202210957767.8 and the application title "A battery material and its preparation method and application", the entire content of which is incorporated by reference. in this application. Technical field The present application relates to the field of battery technology, specifically to a battery material and its preparation method, and a secondary battery. Background technique NASICON-type compounds are polyanionic materials with three-dimensional ion channels. NASICON compounds are often used as electrode materials or solid electrolytes due to their good cycle performance, safety performance, and flexible charge and discharge voltage platform. However, the polyanion structure results in NASICON-type compounds having poor electronic conductivity and low electrochemical activity. Moreover, the inability of alkali metal ions to quickly insert or detach from the three-dimensional crystal framework structure affects the rate performance of the material. In the related art, the existing problems are generally solved by doping and modifying the above materials. However, currently common doping schemes in the industry have limited improvements in the electrochemical properties of materials. Contents of the invention In view of this, this application provides a battery material. The phosphorus site of the battery material is doped with non-metallic elements with higher electronegativity than phosphorus, which can significantly improve the electronic conductivity and rate performance of the material. The first aspect of this application provides a battery material whose general molecular formula includes A 3 V 2-x E x (P 1-y M y O 4 ) 3 , where the A element represents an alkali metal element; the E element represents a doping element that replaces V, and the E element includes at least one of transition metal elements, rare earth elements, Mg and Sr; the M element represents a doping element that replaces P , the M element includes at least one of S and Se; 0≤x≤1, 0<y≤1/3. The above-mentioned M element is a non-metallic element with stronger electronegativity than the P element. When the doping element M replaces part of the P atoms, it can reduce the charge number of the O atoms originally connected to the P element, thereby reducing the relationship between the above-mentioned O atoms and A atoms. Therefore, it can reduce the binding effect of O atoms on A atoms during the charge and discharge process, which is conducive to the extraction/embedding of A atoms, thereby improving the rate performance of the material. In addition, the phosphorus site doping of the above M element can reduce the A 3 V 2 (P 1-y M y O 4 ) 3 The band gap value of the compound improves the electronic conductivity of the material. In some embodiments, the transition metal element includes at least one of Fe, Cr, Mn, Co, Ti, Ni, Cu, Zn, Mo, Nb, and Zr; and the rare earth element includes La and Ce. At least one. In some embodiments, the value range of x is: 0.1≤x≤1. In some embodiments, the value range of y is: 1/18≤y≤1/3. In some embodiments, the A element includes at least one of Na, K, and Li. The second aspect of this application provides a method for preparing battery materials, including: According to the general molecular formula A of the battery material to be prepared 3 V 2-x E x (P 1-y M y O 4 ) 3 Weigh the A source, vanadium source, E source, phosphorus source, and M source, and perform a mixing process to obtain a precursor material; where the A element represents an alkali metal element; the E element represents a doping element that replaces V, and the E element Including at least one of transition metal elements, rare earth elements, Mg and Sr; M element represents a doping element that replaces P, and the M element includes at least one of S and Se; 0≤x≤1, 0<y ≤1/3; and The precursor material is calcined to obtain a battery material. The above preparation method is simple to operate, has strong process controllability, and can realize large-scale industrial preparation. In some embodiments, the conditions for the calcination treatment are: calcination at a temperature of 400°C-900°C for 10h-30h under the protection of inert gas. In some embodiments, the inert gas is at least one of argon, nitrogen, and helium. In some embodiments, the mixing process includes a solid phase mixing method or a sol-gel method. In some embodiments, the transition metal element includes at least one of Fe, Cr, Mn, Co, Ti, Ni, Cu, Zn, Mo, Nb, and Zr; and the rare earth element includes La and Ce. At least one. In some embodiments, the A element includes at least one of Na, K, and Li. In some embodiments, the value range of x is: 0.1≤x≤1. In some embodiments, the value range of y is: 1/18≤y≤1/3. The third aspect of the present application provides a secondary battery, which includes the battery material provided by the first aspect of the present application. The secondary battery has good rate performance. Description of drawings Figure 1 is an X-ray diffraction (XRD) spectrum of the battery materials of Examples 1-3 and Comparative Example 1. Figure 2 is a specific capacity-cycle number curve of batteries made from the battery materials of Examples 1-4 and Comparative Example 1. Detailed ways NASICON type compounds are a type of polyanionic materials with three-dimensional ion channels proposed by Professor Goodenough. The above materials can be used as both electrode materials and solid electrolyte materials. In order to explain the beneficial effects of this application more clearly, the following uses Na 3 V 2 (PO 4 ) 3 (abbreviated as NVP) as an example, briefly describe the crystal structure of NASICON compounds. Na 3 V 2 (PO 4 ) 3 Each structural primitive contains three POs 4 Tetrahedron and two VO 6 Octahedron, and connected through common vertex oxygen atoms, forming alkali metal ions (specifically sodium ions) that can accommodate two types of different oxygen environments. Na The ions occupy the Na(1) position and Na(2) position respectively. It is generally believed that only the sodium ions at the Na(2) position can be detached/embedded during the charge and discharge process, thereby completing the empty state of Na 3 V 2 (PO 4 ) 3 and fully charged state NaV 2 (PO 4 ) 3 lattice configuration transition between. However, the energy barrier of sodium ions during migration is relatively high, which seriously affects the migration rate of sodium ions, resulting in poor ionic conductivity of the material and poor rate performance. In addition, this type of material has poor electrical conductivity. In order to solve the above problem, embodiments of the present application provide a phosphorus site-doped electrode material. The general molecular formula of the battery material includes A 3 V 2-x E x (P 1-y M y O 4 ) 3 , where the A element represents an alkali metal element; the E element represents a doping element that replaces V, and the E element includes one or more of transition metal elements, rare earth elements, Mg and Sr; the M element represents a doping element that replaces P. Heterogeneous elements, the M element includes at least one of S and Se; x represents the molar ratio of E element replacing V element, y represents the molar ratio of M element replacing P element, 0≤x≤1, 0<y≤1 /3. M element is more electronegative than P element. M atoms replace part of P atoms and are connected to O atoms. M atoms are in A 3 V 2 (P 1-y M y O 4 ) 3 The compound has a stronger ability to attract electrons, which can reduce the number of charges on the O atoms connected to it, thus weakening the Coulomb effect between the above-mentioned O atoms and A atoms, reducing the original PO 4 3- The binding of A atoms by anionic groups reduces the migration barrier of ions, so it can accelerate the extraction and insertion of A atoms, improve the ionic conductivity of the material, and thereby improve the rate performance of the material; at the same time, the doping element M can also make it There are more electrons gathered near the Fermi surface, which can improve the electronic conductivity of the material, improve the electrochemical power during the charge and discharge process of the material, and further improve the rate performance of the secondary battery. Controlling the doping amount of the M element within the above range can ensure that the material has high rate performance and good electronic conductivity while ensuring good structural stability. When using the above appropriate amount of E elements at the same time to A 3 V 2 (P 1-y M y O 4 ) 3 When doing V-site doping, the resulting double doping can also be guaranteed The electronic conductivity of the material is maintained at a high level. In some embodiments of the present application, the A element includes but is not limited to one or more of Li, Na, and K. Element A can be selected according to the specific type of secondary battery. For example, when the above battery material A 3 V 2-x E x (P 1-y M y O 4 ) 3 When used in sodium secondary batteries, element A is Na. In some embodiments of the present application, the M element is an S element. Using S element for phosphorus site doping (S atoms replace the positions of some P atoms in the crystal lattice), the preparation process is more controllable, the product yield is higher, and the performance of the produced battery material is more stable. In addition, the S element is doped with phosphorus sites, which significantly improves the electronic conductivity of the material. The powder resistivity of the resulting material is relatively lower, and the structural stability of the material during the charge and discharge process is also relatively high. In some embodiments of the present application, the M element is Se element. The ionic radius of Se element (+4 valence) is larger than that of P element, which can appropriately expand the original A 3 V 2 (PO 4 ) 3 The unit cell volume of the compound further weakens the binding of the anionic group to the A ion and further reduces the migration barrier of the A ion, so the rate performance of the material is relatively better. In some embodiments of this application, A 3 V 2-x E x (P 1-y M y O 4 ) 3 (x can be 0), the value range of y is: 1/18≤y≤1/6. Controlling the doping amount of the M element within the above range can fully reduce the damage to the original A due to the doping of the M element. 3 V 2 (PO4 ) 3 Risks to the unit cell structure of the compound, thereby conducive to ensuring that A 3 V 2-x D x (P 1-y M y O 4 ) 3 Its own structural stability is good, and it can achieve continuous structural stability during the continuous charging and discharging process. In some embodiments of this application, A 3 V 2-x E x (P 1-y M y O 4 ) 3 (x can be 0), the value range of y is: 1/6≤y≤1/3. Controlling the doping amount of M element within the above range can make the electronic conductivity of the active material higher and the migration barrier of Na ions lower (i.e., the ion conductivity is better), which is more conducive to improving the performance of secondary batteries. magnification performance. In some embodiments of the present application, y is 1/18. At this time A 3 V 2-x E x (P 1-y M y O 4 ) 3 (x can be 0) The material has a high degree of crystallinity and the best structural stability. In other embodiments, y is 1/6. At this time A 3 V 2-x E x (P 1-y M y O 4 ) 3 (x can be 0) The material has good electronic conductivity and a low migration energy barrier for A ions. In yet other embodiments, y is 1/3. At this time A 3 V 2-x E x (P 1-y M y O 4 ) 3 (x can be 0) The material has a low migration energy barrier and high electronic conductivity. In some embodiments of the present application, the transition metal element includes one or more of Fe, Cr, Mn, Co, Ti, Ni, Cu, Zn, Mo, Nb and Zr. In some embodiments of the present application, the rare earth element includes at least one of La and Ce. In some embodiments of the present application, the above-mentioned E element includes one or more of Mg, Sr, Cr, Mn, Fe, Co, Ni, Cu, Zn, Ti, Mo, Nb and Zr. The cost of these elements is lower than that of the lanthanide elements La and Ce. Among them, the ion radius of Cr, Mn, Fe, Co, Ni, Cu, and Zn is slightly smaller than that of V ions. Doping these elements A 3 V 2 (PO 4 ) 3 It will reduce the unit cell volume, which will help further improve the structural stability of the material. In other embodiments of the present application, in order to better balance the cost of the E element and its impact on the working voltage of the material, the E element can be selected from one or more of Ti, Cr, Mn, and Fe. These elements are also helpful in increasing the working voltage of doped materials. Among them, Fe has the lowest cost and improves electronic conductivity more significantly. Mn has a better effect in increasing the working voltage of doped materials. In some specific embodiments, the E element is Mn, and the M element is S. A 3 V 2-x Mn x (P 1-y S y O 4 ) 3 The yield is higher, and the prepared material has better electronic conductivity. In some embodiments of the present application, the above x is preferably in the range of 0.1≤x≤1. Controlling the doping amount of E element within the above range can avoid excessive doping amount of E causing the above-mentioned A 3 V 2-x E x (P 1-y M y O 4 ) 3 The loss of electrochemical activity allows the doping of the E element to fully improve the electrochemical performance of the material. Accordingly, embodiments of the present application provide a method for preparing battery materials, including: According to the general molecular formula A of the battery material to be prepared 3 V 2-x E x (P 1-y M y O 4 ) 3 Weigh the A source, vanadium source, E source, phosphorus source, and M source, and perform a mixing process to obtain a precursor material; where the A element represents an alkali metal element; the E element represents a doping element that replaces V, and the E element Including one or more of transition metal elements, rare earth elements, Mg and Sr; M element represents A doping element replacing P, the M element includes at least one of S and Se; 0≤x≤1, 0<y≤1/3; and The precursor material is calcined to obtain a battery material. The above preparation method only requires mixing the raw materials according to a preset ratio to obtain a precursor material, and then calcining the precursor material to obtain the battery material provided in the embodiment of the present application. This preparation method is simple to operate, has strong process controllability, and can realize large-scale industrial preparation. In some embodiments of the present application, the A source and the vanadium source are weighed according to the molar ratio of A element: V element: E element: P element: M element = 3: (2-x): x: (3-3y): 3y. , E source, phosphorus source, M source, mixed processing. In some embodiments, in order to compensate for the loss of alkali metal element A during the preparation process, element A can be in excess of 10%. In some embodiments of the present application, the mixing process includes but is not limited to solid phase mixing method or sol-gel method. The specific solid phase mixing method can be as follows: adding the above A source, vanadium source, E source, phosphorus source, and M source in proportion to a ball mill, and mixing to obtain a precursor material. The specific method of the sol-gel method can be as follows: add the above-mentioned A source, vanadium source, E source, phosphorus source, and M source into the solvent in proportion, heat and stir thoroughly to react to form a gel, and continue to heat and stir to dissolve the solvent in the resulting gel. Evaporate to dryness to obtain the above precursor material. Wherein, the heating and stirring temperature is 30°C-200°C, the stirring speed is 300rpm-900rpm, and the time is 1h-6h. In this application, the above-mentioned solvent is a volatile solvent, and may specifically be one or more of water, ethanol, and acetone. In some embodiments of the present application, the conditions for the calcination treatment are: calcination at a temperature of 400°C-900°C for 10h-30h under the protection of inert gas. In this application, the inert gas may specifically be at least one of argon, nitrogen, and helium. In this application, the above-mentioned A source (the A element is at least one of Li, Na, and K) can be at least one of nitrate, oxalate, acetate, and acetylacetonate of the A element. For example, when the A element is only Na, the Na source may be at least one of sodium nitrate, sodium oxalate, sodium acetate, and sodium acetylacetonate. In this application, the above-mentioned vanadium source includes but is not limited to at least one of the vanadium sources in which the vanadium element is trivalent, tetravalent or pentavalent in the compound. For example, the above-mentioned vanadium source may be at least one of vanadium pentoxide, vanadium tetroxide, vanadium trioxide, ammonium metavanadate, sodium metavanadate, vanadium acetylacetonate, vanadium acetylacetonate, and the like. In this application, the above-mentioned E source is a compound familiar to those skilled in the art. For example, at least one of the organic metal salts, metal salts, and metal oxides of the specific element corresponding to the E element. For example, when the E element is a Ti element, the E source may be at least one of titanium oxide, tetrabutyl titanate, isopropyl titanate, tetraethyl titanate, and the like. In this application, the above-mentioned phosphorus source may be at least one of phosphoric acid, sodium phosphate, sodium dihydrogen phosphate, disodium hydrogen phosphate, ammonium dihydrogen phosphate, diammonium hydrogen phosphate, ammonium phosphate, etc. In this application, the above-mentioned M source may be at least one acid or salt of a specific doping element corresponding to the M element. For example, when the M element is S element, the above-mentioned M source may be sodium sulfate, ammonium sulfate, sulfuric acid, etc. Correspondingly, embodiments of the present application provide an electrode pole piece. The electrode pole piece contains the above-mentioned battery materials. The electrode pole piece can be used to provide a battery with high rate performance, good cycle performance, and good energy density. In some embodiments of the present application, the electrode piece is a positive electrode piece. The above-mentioned positive electrode sheet generally includes a positive electrode current collector and a positive electrode active material layer disposed on at least one side surface of the positive electrode current collector, and the positive electrode active material layer contains the above-mentioned positive electrode active material. In addition, the positive active material layer may also contain a binder and optionally a conductive agent. Among them, binders and conductive agents can be conventional choices in the battery field. The above-mentioned positive electrode current collector can be various materials suitable for use as the current collector of the positive electrode sheet, including but not limited to metal element foils, alloy foils, metal-plated polymer film materials, or the aforementioned materials coated with carbon on the surface. Among them, the metal elemental foil material can be specifically aluminum foil, the alloy foil material can be aluminum alloy foil, and the metal plated on the surface of the polymer film material can be an aluminum elemental layer or an aluminum alloy layer. An embodiment of the present application provides a secondary battery. This secondary battery includes the above-mentioned electrode pole piece. An embodiment of the present application provides a secondary battery. The secondary battery contains the above-mentioned battery materials. Specifically, the secondary battery may be a lithium secondary battery, a sodium secondary battery, or a potassium secondary battery. Since the secondary battery has the above-mentioned A 3 V 2-x E x (P 1-y M y O 4 ) 3 , which has high energy density, good rate performance, and good cycle performance. The secondary battery can be used in 3C electronic products (such as mobile phones, tablets, etc.), vehicles (such as cars, boats, etc.) or other electrical equipment to improve the performance and market competitiveness of electrical equipment. Wherein, the secondary battery may be a liquid battery using liquid electrolyte, or a semi-solid or solid battery using semi-solid electrolyte or solid electrolyte. In some embodiments, the secondary battery may include the above-described positive electrode plate, negative electrode plate, and a separator and electrolyte disposed between the positive electrode plate and the negative electrode plate. In other embodiments, the secondary battery may include a positive electrode plate, a negative electrode plate, and a semi-solid electrolyte or solid electrolyte disposed between the positive electrode plate and the negative electrode plate. In particular, the battery material provided by the embodiments of the present application can be used as the above-mentioned semi-solid electrolyte or solid electrolyte material. In addition, when a semi-solid electrolyte or a solid electrolyte is used, the positive electrode piece and the negative electrode piece may also contain a semi-solid electrolyte material or a solid electrolyte material. The technical solution of the present application will be further described in detail below using multiple embodiments. Example 1 Prepare battery materials as follows: According to the molar ratio of Na element: V element: P element: S element = 3:2:2.84:0.17, weigh the sodium source - sodium nitrate, the vanadium source - vanadium pentoxide, the phosphorus source - phosphoric acid, and the S source - sodium sulfate. Add the solvent - ethanol, heat and stir at 80°C until the solvent is evaporated to dryness, and a precursor material is obtained. The above precursor material was heated and calcined at 800°C for 12 hours under the protection of nitrogen atmosphere to obtain the battery material Na 3 V 2 (P 17/18 S 1/18 O 4 ) 3(hereinafter abbreviated as S1-NVP). Example 2 The only difference from Example 1 is that the content of the S source is fine-tuned so that the molar ratio of Na element: V element: P element: S element is 3:2:2.5:0.5. The general molecular formula of the battery material produced is Na 3 V 2 (P 5/6 S 1/6 O 4 ) 3 (hereinafter abbreviated as S3-NVP). Example 3 The only difference from Example 1 is that the content of the S source is fine-tuned so that the molar ratio of Na element: V element: P element: S element is 3:2:2:1. The general molecular formula of the battery material produced is Na 3 V 2 (P 2/3 S 1/3 O 4 ) 3 (hereinafter abbreviated as S6-NVP). Example 4 The only difference from Example 1 is that the content of the S source is fine-tuned so that the molar ratio of Na element: V element: P element: S element is 3:2:2.94:0.06. The general molecular formula of the battery material produced is Na 3 V 2 (P 0.98 S 0.02 O 4 ) 3 . Example 5 The difference from Example 1 is that the S source is replaced by the Se source-sodium selenate, and the process parameters are fine-tuned. The general molecular formula of the battery material produced is Na 3 V 2 (P 17/18 Se 1/18 O 4 ) 3 . Example 6 (1) Weigh the sodium source - sodium nitrate, vanadium source - vanadium pentoxide, Mn source - according to the molar ratio of Na element: V element: Mn element: P element: S element = 3: 1.5: 0.5: 2.84: 0.17 Manganese dioxide, phosphorus source - phosphoric acid, S source - sodium sulfate, add the above raw materials into a ball mill, and mix thoroughly to obtain the precursor material. (2) Under the protection of nitrogen atmosphere, the above precursor material is heated and calcined at 800°C for 12 hours to obtain the battery material Na 3 V 1.5 Mn 0.5 (P 17/18 S 1/18 O 4 ) 3 . Example 7 (1) Fine-tune the content of the Mn source, and the general molecular formula of the battery material produced is Na 3 V 1.8 Mn 0.2 (P 17/18 S 1/18 O 4 ) 3 . Example 8 The only difference from Example 5 is that the Mn source is replaced with Fe source - ferrous oxide, the process parameters are fine-tuned, each raw material is added to a ball mill and mixed evenly to obtain a precursor material, and then calcined. The general molecular formula of the battery material produced is Na 3 V 1.5 Fe 0.5 (P 17/18 S 1/18 O 4 ) 3 . Example 9 The only difference from Example 5 is that the Mn source is replaced with a Ti source-titanium oxide, and the preparation process is fine-tuned. The general molecular formula of the battery material produced is Na 3 V 1.5 Ti 0.5 (P 17/18 S 1/18 O 4 ) 3 . Example 10 The only difference from Example 5 is that the Mn source is replaced with Cr source-chromium oxide, and the Na source content and subsequent preparation process are fine-tuned. The general molecular formula of the battery material produced is Na 3 V 1.5 Cr 0.5 (P 17/18 S 1/18 O 4 ) 3 . Example 11 The only difference from Example 5 is that the S source is replaced with Se source - selenium dioxide, and the subsequent process parameters are fine-tuned. The general molecular formula of the battery material produced is Na 3 V 1.5 Mn 0.5 (P 17/18 Se 1/18 O 4 ) 3 . Example 12 The only difference from Example 5 is that a potassium source - potassium nitrate was added, and the content of the Na source and subsequent process parameters were fine-tuned. The general molecular formula of the battery material produced is Na 2 K 1 V 1.5 Mn 0.5 (P 17/18 S 1/18 O 4 ) 3 . Example 13 The only difference from Example 1 is that the sodium source is replaced by the lithium source - lithium nitrate, and the preparation process is fine-tuned. The general molecular formula of the battery material produced is Li 3 V 2 (P 17/18 S 1/18 O 4 ) 3 . Comparative example 1 Battery material, its general molecular formula is Na 3 V 2 (PO 4 ) 3 . Comparative example 2 Battery material, its general molecular formula is Na 3 V 1.5 Fe 0.5 (PO 4 ) 3 . Performance Testing (1) Material crystal structure characterization: XRD characterization was performed on the battery materials of Examples 1-3 and Comparative Example 1. The results As shown in Figure 1. (2) Electronic conductivity test: Place the powder to be tested in a powder resistivity tester, apply a holding pressure of 50MPa for 10 seconds, measure the powder resistivity by the 4-probe method, and convert it into electronic conductivity (electron conductivity is resistance) the reciprocal of the rate). The results are summarized in Table 1. (3) Preparation of battery ①Prepare the positive electrode plate: Add the conductive agent-acetylene black and the binder-polyvinylidene fluoride (PVDF) of each example or comparative example to the solvent-NMP (N-methane) in a mass ratio of 88:6:6. pyrrolidone), stir evenly to obtain a positive electrode slurry; apply the positive electrode slurry on the positive electrode current collector-aluminum foil, dry, roll, and cut to obtain a positive electrode piece. ②Prepare the negative electrode sheet: Combine the negative active material (specifically graphite) and the binder (specifically styrene-butadiene rubber (SBR) and carboxymethyl cellulose sodium (CMC-Na), the mass ratio is 2:3) according to 95 :5 mass ratio in ionized water, stir evenly, and obtain negative electrode slurry; apply the negative electrode slurry on the negative electrode current collector-copper foil, dry, roll, and cut to obtain negative electrode sheets. ③Battery assembly: Alternately stack the above-mentioned positive electrode sheets, separators, and negative electrode sheets to obtain dry battery cores, roll the dry battery cores and place them in aluminum-plastic film outer packaging foil, inject electrolyte, vacuum seal, and static After placement, formation, shaping and other processes, the preparation of the sodium battery is completed. The secondary sodium batteries made from the battery materials of each embodiment and comparative example are marked as S1-S13 and DS1-DS2 respectively. Conduct electrochemical performance tests on the above batteries S1-S13 and DS1-DS2: a) Cycle performance test: Each battery is charged and discharged at 25°C with a current rate of 0.5C. The voltage range is 2.5-4.3V. When charging, first charge with a constant current of 0.5C until the cut-off voltage is 4.3 V, then charge at a constant voltage until the cut-off current is 0.05C. When discharging, discharge at a constant current of 0.5C to 2.5V. Record the discharge specific capacity of each battery in the first cycle and the capacity retention rate after 50 cycles. Among them, the first cycle discharge specific capacity is equal to the ratio of the first cycle discharge capacity of each button cell to the mass of the positive active material in the battery; the capacity retention rate after 50 cycles is equal to the discharge capacity after 50 cycles and the first cycle discharge capacity. Compare. b) Rate performance test: Test the discharge gram capacity of each battery with the number of cycles at different rates such as 5C, 10C, 20C, 50C at 25°C. The voltage range is 2.5V-4.3V. The rate performance curves of some examples and comparative examples are shown in Figure 2. Among them, when calculating the gram capacity, the mass ratio of the discharge capacity at a certain current density to the cathode active material is taken as the discharge gram capacity at that current density. Table 1 summarizes the first-cycle discharge specific capacity of each battery at 50C rate, as well as the ratio of the first-cycle discharge capacity at 50C rate to the first-cycle discharge capacity at 5C. The test results of each battery are summarized in Table 1. Table 1 Summary of electrochemical properties of materials in various examples and comparative examples It can be clearly seen from the battery specific capacity-cycle number curve in Figure 2 that when the battery is tested for charge and discharge cycles using different current densities, especially at high current densities, the specific capacity of the battery in Comparative Example 1 is significantly worse. In Examples 1-4. In addition, undoped NVP materials have serious capacity fading as the current density gradually increases. Combining the data in Table 1, it can be seen that the phosphorus site doping of the M element can significantly improve the electronic conductivity, cycle performance, and rate performance of the NVP material. However, different M element doping has a slight impact on the electrochemical performance of the material. different. For materials double-doped with phosphorus sites and vanadium sites, the electrochemical properties of the double-doped materials are improved to varying degrees compared with undoped NVP materials. Further comparison of the data of Example 8 and Comparative Example 2 shows that the double-doped materials MaterialNa 3 V 1.5 Fe 0.5 (P 17/18 S 1/18 O 4 ) 3 The electrochemical properties of Na are significantly better than that of Na doped with Fe alone. 3 V 1.5 Fe 0.5 (PO 4 ) 3 . The above are exemplary embodiments of the present application. It should be noted that those of ordinary skill in the art can also make several improvements and modifications without departing from the principles of the present application. These improvements and Retouching is also considered within the scope of this application. | 1. A battery material, It is characterized by: The general molecular formula of the battery material includes A 3 V 2-x E x (P 1-y M y O 4 ) 3 , where the A element represents an alkali metal element; the E element represents a doping element that replaces V, and the E element includes at least one of transition metal elements, rare earth elements, Mg and Sr; the M element represents a doping element that replaces P , the M element includes at least one of S and Se; 0≤x≤1, 0<y≤1/3. 2. Battery material according to claim 1, It is characterized by: The transition metal element includes at least one of Fe, Cr, Mn, Co, Ti, Ni, Cu, Zn, Mo, Nb and Zr; and the rare earth element includes at least one of La and Ce. 3. Battery material according to claim 1 or 2, It is characterized by: The value range of x is: 0.1≤x≤1. 4. The battery material according to any one of claims 1-3, It is characterized by: The value range of y is: 1/18≤y≤1/3. 5. The battery material according to any one of claims 1-4, It is characterized by: The A element includes at least one of Na, K, and Li. 6. A method for preparing battery materials, It is characterized by: include: According to the general molecular formula A of the battery material to be prepared 3 V 2-x E x (P 1-y M y O 4 ) 3 Weigh the A source, vanadium source, E source, phosphorus source, and M source, and perform a mixing process to obtain a precursor material; where the A element represents an alkali metal element; the E element represents a doping element that replaces V, and the E element Including at least one of transition metal elements, rare earth elements, Mg and Sr; M element represents a doping element that replaces P, and the M element includes at least one of S and Se; 0≤x≤1, 0<y ≤1/3; and The precursor material is calcined to obtain a battery material. 7. The preparation method according to claim 6, It is characterized by: The conditions for the calcination treatment are: calcination at a temperature of 400°C-900°C for 10h-30h under the protection of inert gas. 8. The preparation method according to claim 7, It is characterized by: The inert gas is at least one of argon, nitrogen, and helium. 9. The preparation method according to any one of claims 6-8, It is characterized by: The mixing process includes solid phase mixing method or sol-gel method. 10. The preparation method according to any one of claims 6-9, It is characterized by: The transition metal element includes at least one of Fe, Cr, Mn, Co, Ti, Ni, Cu, Zn, Mo, Nb and Zr; and the rare earth element includes at least one of La and Ce. 11. The preparation method according to any one of claims 6-10, It is characterized by: The A element includes at least one of Na, K, and Li. 12. The preparation method according to any one of claims 6-11, It is characterized by: The value range of x is: 0.1≤x≤1. 13. The preparation method according to any one of claims 6-12, It is characterized by: The value range of y is: 1/18≤y≤1/3. 14. A secondary battery, It is characterized by: The secondary battery includes the battery material according to any one of claims 1 to 5. | BYD COMPANY LIMITED
55 | WO2024032550A1 | PCT-NP (In time limit) | BYD CO LTD | Cell electrodes¦Secondary cells¦Phosphorus compounds¦Silicon compounds | 2023-08-07 | 2024-02-15 | Battery material and manufacturing method therefor, and secondary battery | A battery material and a manufacturing method therefor, and a secondary battery. The molecular general formula of the battery material comprises A3V2-xEx(P1-yLyO4)3, wherein the element E represents a doping element that replaces the element V, and comprises at least one of a transition metal element, a rare earth element, Mg, and Sr; the element L represents a doping element that replaces the element P, and comprises at least one of B, Al, Ga, Si, Ge, and Sn; the element A represents an alkali metal element; 0≤x≤1 and 0<y≤1/3; and when the element L is the element B, x is not 0. | Battery materials and preparation methods thereof, and secondary batteries This application claims priority to the Chinese patent application submitted to the China Patent Office on August 10, 2022, with application number 202210959434.9 and the application title "A battery material and its preparation method and application", the entire content of which is incorporated by reference. in this application. Technical field The present application relates to the field of battery technology, specifically to a battery material and its preparation method, and a secondary battery. Background technique Battery materials such as electrode materials and solid electrolyte materials, as key components of batteries, have a significant impact on battery performance. Taking sodium-ion batteries as an example, Na 3 V 2 (PO 4 ) 3 As a fast ion conductor material for three-dimensional ion channels, the material is often used as a cathode material or solid electrolyte because of its potential advantages such as stable crystal structure, adjustable operating voltage, and high theoretical specific capacity. However, this type of material has problems such as low electronic conductivity and low charge and discharge voltage platform. In the related art, the existing problems are generally solved by doping and modifying the above materials. However, currently common doping schemes in the industry have limited improvements in the electrochemical properties of materials. Contents of the invention In view of this, this application provides a battery material. This material can effectively improve the charge and discharge voltage and electronic conductivity of the material by doping the anionic phosphorus site of the alkali metal vanadium phosphate. The first aspect of this application provides a battery material whose general molecular formula includes A 3 V 2-x E x (P 1-y L y O 4 ) 3 , where the E element represents a doping element that replaces the V element, and the E element includes one or more transition metal elements, Mg, and Sr; the L element represents a doping element that replaces the P element, and the L element includes One or more of B, Al, Ga, Si, Ge and Sn; element A represents an alkali metal element; x and y respectively represent the molar percentage of V element and P element substituted by the doping element, where, 0 ≤x≤1, 0<y≤1/3; and when the L element is a B element, x is not 0. The electronegativity of each of the above L elements is smaller than that of the P element. Therefore, after the doping element L replaces part of the P element, it can cause a change in the valence state of the O atoms originally connected to the P element, so that the polyanion group formed by L and O oxygen atoms LO 4 m- (-m is the overall charge of the polyanion group, m>0) The structure shrinks, so A 3 V 2 (P 1-y L y O 4 ) 3 The shrinkage of the compound unit cell structure reduces the total energy of the unit cell structure, thereby increasing the working voltage of the material. Moreover, the shrinkage of the unit cell structure is conducive to improving the structural stability of the material, which in turn is conducive to improving the cycle performance of the material. In addition, the phosphorus site doping of the above-mentioned L element can excite and induce the V element to perform a redox reaction at a high potential, further increasing the operating voltage of the material and increasing the energy density of the material. Furthermore, the phosphorus site doping of the L element can reduce the A 3 V 2 (P 1-y L y O 4 ) 3 The band gap value of the compound improves the electronic conductivity of the material. In addition, controlling the doping amount of the L element within an appropriate range can ensure that the material has a high charge and discharge voltage platform and good electronic conductivity while ensuring good structural stability. In some embodiments, the L element includes at least one of Si, Ge, and Sn. In some embodiments, the transition metal element includes at least one of Fe, Cr, Mn, Co, Ti, Ni, Cu, Zn, Mo, Nb, and Zr; and the rare earth element includes La and Ce. At least one. In some embodiments, the value range of x is: 0.1≤x≤1. In some embodiments, the value range of y is: 1/18≤y≤1/3. The second aspect of this application provides a method for preparing battery materials, including: According to the general molecular formula A of the battery material to be prepared 3 V 2-x E x (P 1-y L y O 4 ) 3 Weigh the A source, vanadium source, E source, phosphorus source, and L source, and mix them to obtain a precursor material; wherein, the general molecular formula of the battery material includes A 3 V 2-x E x (P 1-y L y O 4 ) 3 , Among them, the E element represents a doping element that replaces the V element, and the E element includes one or more transition metal elements, rare earth elements, Mg, and Sr; the L element represents a doping element that replaces the P element, and the L element The elements include one or more of B, Al, Ga, Si, Ge and Sn; the A element represents an alkali metal element; 0≤x≤1, 0<y≤1/3; and the L element is the B element when, x is not 0; and The precursor material is calcined to obtain the battery material. The above preparation method has simple process and strong controllability, and can realize large-scale industrial production. In some embodiments, the conditions for the calcination treatment are: calcination at a temperature of 400°C-900°C for 10h-30h under the protection of inert gas. In some embodiments, the inert gas includes at least one of argon, nitrogen, and helium. In some embodiments, the mixing process includes a solid phase mixing method or a sol-gel method. In some embodiments, the L element includes at least one of Si, Ge, and Sn. In some embodiments, the transition metal element includes at least one of Fe, Cr, Mn, Co, Ti, Ni, Cu, Zn, Mo, Nb, and Zr; and the rare earth element includes La and Ce. At least one. In some embodiments, the value range of x is: 0.1≤x≤1. In some embodiments, the value range of y is: 1/18≤y≤1/3. The third aspect of the present application provides a secondary battery, which includes the battery material provided by the first aspect of the present application. The secondary battery has high energy density and relatively good rate performance. Description of the drawings Figure 1 is an X-ray diffraction (XRD) spectrum of the battery materials of Examples 1-3 and Comparative Example 1 of the present application. Figure 2 is a specific capacity-cycle number curve of batteries made from battery materials in Examples 1-3 and Comparative Example 1 of the present application. Figure 3 shows the charge and discharge voltage plateau curves of batteries made from battery materials in Examples 1-3 and Comparative Example 1 of the present application. Figure 4 is a specific capacity-cycle number curve of batteries made from battery materials in Examples 1-3 and Comparative Example 1 of the present application. Detailed ways NASICON-type compounds are a type of fast ion conductor material with three-dimensional ion channels proposed by Professor Goodenough. The above-mentioned materials can be used as both electrode materials and solid electrolyte materials. In order to explain the beneficial effects of this application more clearly, the following uses Na 3 V 2 (PO 4 ) 3 (abbreviated as NVP) as an example, briefly describe the crystal structure of NASICON compounds. Each structural unit of the NVP material contains three PO 4 Tetrahedron and two VO 6 Octahedral and connected through common vertex oxygen atoms to form two types of alkali metal ions (specifically sodium ions) with different oxygen environments. The sodium ions occupy the Na(1) position and Na(2) position respectively. It is generally believed that only the sodium ions at the Na(2) position can be detached/embedded during the charge and discharge process, thereby completing the empty state of Na 3 V 2 (PO 4 ) 3 and fully charged state NaV 2 (PO 4 ) 3 lattice configuration transformation. However, the above-mentioned crystalline transformation that occurs during the charge and discharge cycle will cause the structural stability of the material to gradually decrease during the charge and discharge process, affecting the normal performance of the battery. In addition, the above-mentioned materials also have problems such as low electronic conductivity and low charge and discharge voltage platform. In order to solve the above problems, embodiments of the present application provide a battery material. The general molecular formula of the battery material includes A 3 V 2-x E x (P 1-y L y O 4 ) 3 , wherein the E element represents a doping element that replaces the V element, and the E element includes one or more of transition metal elements, rare earth elements, Mg, and Sr; the L element represents a doping element that replaces the P element, and the The L element includes one or more of B, Al, Ga, Si, Ge and Sn; the A element represents an alkali metal element; the x and y respectively represent the mole percentage of the doping element, 0≤x≤1 , 0<y≤1/3; and when the L element is a B element, x is not 0. The electronegativity of the above-mentioned L element is smaller than that of the P element, and 0<y≤1/3, that is, L atoms have replaced part of the PO in some structural units. 4 The P atoms in the tetrahedron can change the original PO 4 The number of charges around the oxygen atoms in the tetrahedron makes part of The ionic radius of the oxygen atom shrinks, and A 3 V 2 (P 1-y L y O 4 ) 3 The compound is a skeleton structural material, so A 3 V 2 (P 1-y L y O 4 ) 3 The volume of the unit cell will shrink, making A 3 V 2 (P 1-y L y O 4 ) 3 The total energy of the unit cell structure is reduced, which can improve the working voltage of the material and the structural stability of the material. And, A 3 V 2 (P 1-y L y O 4 ) 3 The volume change rate during the charge and discharge process is small, and high structural stability can be maintained while maintaining high electronic conductivity. In addition, P.O. 4 Tetrahedron and VO 6The octahedron shares vertex oxygen atoms, so the doping of the L element causes the charge of the surrounding O atoms to change, forcing the charge environment around the V atom to change, inducing the V element to undergo oxidation and reduction at a high potential, so the working voltage of the material can be increased, thereby Improve the energy density of the material; at the same time, the doping element L can also significantly reduce the original A 3 V 2 (PO 4 ) 3 The band gap value of the material causes more electrons to accumulate near the Fermi surface, which can improve the electronic conductivity of the material, improve the electrochemical power during the charge and discharge process of the material, and help improve the rate performance of secondary batteries. . In addition, controlling the doping amount of the L element within the above range can ensure that the material has a high charge and discharge voltage platform and good electronic conductivity while ensuring good structural stability. Furthermore, when using the above-mentioned appropriate amount of E elements at the same time to A 3 V 2 (P 1-y L y O 4 ) 3 When V-site doping is performed, with the synergistic effect of the V-site doping of the E element and the P-site doping of the L element, the charge and discharge voltage platform of the resulting double-doped material can be compared with the A of the above-mentioned single-doped L. 3 V 2 (P 1-y L y O 4 ) 3 further improvement. In some embodiments of the present application, the A element includes but is not limited to one or more of Li, Na, and K. Element A can be selected according to the specific type of secondary battery. For example, when the above battery material A 3 V 2-x E x (P 1-y L y O 4 ) 3 When used in sodium secondary batteries, element A can be Na. In some embodiments of the present application, the L element includes but is not limited to one or more of Si, Ge and Sn. Using the above elements for phosphorus site doping makes the preparation process more controllable and the product yield is higher, and The performance of the battery material produced is more stable. In some embodiments of the present application, the L element is Si and/or B element. Generally, the theoretical specific capacity C of a material is calculated as follows: C=(F×n×m)/(t×M), where F is Faraday’s constant and n is A during the charging process. 3 V 2-x E x (P 1-y L y O 4 ) 3 (x can be 0) active material transforms into AV 2-x E x (P 1-y L y O 4 ) 3 (x can be 0) the number of lost electrons, m is the fully charged active material A 3 V 2-x E x (P 1-y L y O 4 ) 3 mass, t is time, M is A 3 V 2-x E x (P 1-y L y O 4 ) 3 of molar mass. It can be seen that when the active material A 3 V 2-x E x (P 1-y L y O 4 ) 3 When the molar mass M becomes lower, it is beneficial to increase the theoretical specific capacity C. Since the atomic mass of Si element and B element is smaller than that of P element, replacing part of P with Si and B can increase the theoretical specific capacity of the material, which is beneficial to further increasing the energy density of the material. In some embodiments of the present application, the value range of y is: 1/18≤y≤1/6. By controlling the doping amount of L element within the above range, the original A caused by doping of L element can be fully reduced. 3 V 2 (PO 4 ) 3 Risk of excessive changes in compound unit cell structure and easier to prepare. And A doped with L element 3 V 2-x E x (P 1-y L y O 4 ) 3 (x can be 0) During the charging and discharging process of the material, when the crystal configuration transition occurs when de/inserting A ions and their corresponding fully charged compounds, the change rate of each lattice constant (including the unit cell volume) is small, and the doping L The material after the element has less risk of structural collapse during the cycle charge and discharge process, which can ensure good cycle performance of the material while taking into account the electrical conductivity of the material. In other embodiments of the present application, the value range of y is: 1/6≤y≤1/3. By controlling the doping amount of the L element within the above range, the operating voltage will be improved even more significantly. In addition, the material can also be controlled to have better electrical conductivity. In some embodiments of the present application, y is 1/18. At this time A 3 V 2-x E x (P 1-y L y O 4 ) 3 (x can be 0) The material has a high degree of crystallinity. In other embodiments, y is 1/6. At this time A 3 V 2-x E x (P 1-y L y O 4 ) 3 The material has higher operating voltage, better structural stability, and better electronic conductivity. In yet other embodiments, y is 1/3. At this time A 3 V 2-x E x (P 1-y L y O 4 ) 3 (x can be 0) The material has the highest working voltage and good electronic conductivity. In some embodiments of the present application, the transition metal element includes but is not limited to one or more of Fe, Cr, Mn, Co, Ti, Ni, Cu, Zn, Mo, Nb and Zr. In some embodiments of the present application, the rare earth elements include but are not limited to La and/or Ce. In some embodiments of the present application, the above-mentioned E element includes one or more of Mg, Sr, Cr, Mn, Fe, Co, Ni, Cu, Zn, Ti, Mo, Nb and Zr. The cost of these elements is lower than that of the lanthanide elements La and Ce. Among them, the ion radius of Cr, Mn, Fe, Co, Ni, Cu, and Zn is slightly smaller than that of V ions. Doping these elements A 3 V 2 (PO 4 ) 3 It will reduce the unit cell volume, which will help further improve the structural stability of the material. In other embodiments of the present application, in order to better balance the cost of the E element and its impact on the working voltage of the material, the E element can be selected from one or more of Ti, Cr, Mn, and Fe. These elements are also helpful in increasing the working voltage of doped materials. Among them, Fe has the lowest cost, and Mn is more conducive to increasing the charge and discharge voltage of the material. In some specific embodiments, the E element is Mn, and the L element is Si. A 3 V 2-x Mn x (P 1-y Si y O 4 ) 3 The yield is higher, and the working voltage of the produced material is higher, and the energy density of the material is higher. In some embodiments of the present application, the above x is preferably in the range of 0.1≤x≤1. By controlling the doping amount of the E element within the above range, it is possible to avoid excessive doping of the E element and causing the above-mentioned A 3 V 2-x E x (P 1-y L y O 4 ) 3 The loss of electrochemical activity allows the doping of the E element to improve the electrochemical performance of the material. The embodiments of the present application provide a method for preparing battery materials, including: According to the general molecular formula A of the battery material to be prepared 3 V 2-x E x (P 1-y L y O 4 ) 3 Weigh the A source, vanadium source, E source, phosphorus source, and L source, and mix them to obtain the precursor material; where the E element represents the doping element that replaces the V element, and the E element includes transition metal elements, One or more of Mg and Sr; the L element represents a doping element that replaces the P element, and the L element includes one or more of B, Al, Ga, Si, Ge, and Sn; the A element represents an alkali Metal element; x and y respectively represent the mole percentage of V element and P element substituted by the doping element, where 0≤x≤1, 0<y≤1/3; and when the L element is B element, x is not 0; and The precursor material is calcined under the protection of an inert gas to obtain the battery material. The above preparation method only requires mixing the raw materials according to a preset ratio to obtain a precursor material, and then calcining the precursor material to obtain the battery material provided in the embodiment of the present application. This preparation method is simple to operate, has strong process controllability, and can be used for large-scale industrial preparation. In some embodiments of the present application, the A source and the vanadium source are weighed according to the molar ratio of A element: V element: E element: P element: L element = 3: (2-x): x: (3-3y): 3y. , E source, phosphorus source, L source, mixed processing. In some embodiments, in order to compensate for the loss of alkali metal element A during the preparation process, element A can be in excess of 10%. In some embodiments of the present application, the mixing process includes but is not limited to solid phase mixing method or sol-gel method. The specific solid phase mixing method can be as follows: adding the above-mentioned A source, vanadium source, E source, phosphorus source, and L source into a ball mill in proportion, and mixing to obtain a precursor material. The specific method of the sol-gel method can be as follows: add the above-mentioned A source, vanadium source, E source, phosphorus source, and L source into the solvent in proportion, heat and stir thoroughly to form a gel, and continue to heat and stir to dissolve the solvent in the resulting gel. Evaporate to dryness to obtain the above precursor material. Wherein, the heating and stirring temperature is 30°C-200°C, the stirring speed is 300rpm-900rpm, and the time is 1h-6h. In this application, the above-mentioned solvent is a volatile solvent, and may specifically be one or more of water, ethanol, and acetone. In some embodiments of the present application, the conditions for the calcination treatment are: calcination at a temperature of 400°C-900°C for 10h-30h under the protection of inert gas. In this application, the inert gas may specifically be at least one of argon, nitrogen, and helium. In this application, the above-mentioned A source (the A element is at least one of Li, Na, and K) can be at least one of nitrate, oxalate, acetate, and acetylacetonate of the A element. For example, when the A element is only Na, the Na source may be at least one of sodium nitrate, sodium oxalate, sodium acetate, and sodium acetylacetonate. In this application, the above-mentioned vanadium source includes, but is not limited to, at least one of the vanadium sources in which the vanadium element is trivalent, tetravalent or pentavalent in the compound. For example, the above-mentioned vanadium source may be vanadium pentoxide, vanadium tetroxide, vanadium trioxide, ammonium metavanadate, metavanadate, etc. At least one of sodium vanadate, vanadium acetylacetonate, vanadium acetylacetonate, and the like. In this application, the above-mentioned E source is a compound familiar to those skilled in the art. For example, at least one of the organic metal salts, metal salts, and metal oxides of the specific element corresponding to the E element. For example, when the E element is a Ti element, the E source may be at least one of titanium oxide, tetrabutyl titanate, isopropyl titanate, tetraethyl titanate, and the like. In this application, the above-mentioned phosphorus source may be at least one of phosphoric acid, sodium phosphate, sodium dihydrogen phosphate, disodium hydrogen phosphate, ammonium dihydrogen phosphate, diammonium hydrogen phosphate, ammonium phosphate, etc. In this application, the above-mentioned L source may be at least one of the acid, ester or salt of the specific doping element corresponding to the L element. For example, when the L element is Si element, the above-mentioned L source may be tetraethyl silicate, sodium silicate, etc. The embodiment of the present application provides an electrode pole piece. The electrode pole piece contains the above-mentioned battery materials. The above-mentioned electrode pole piece can be used to provide a secondary battery with excellent electrochemical properties such as higher energy density and good rate performance. In some embodiments of the present application, the electrode piece is a positive electrode piece. The above-mentioned positive electrode sheet generally includes a positive electrode current collector and a positive electrode active material layer disposed on at least one side surface of the positive electrode current collector, and the positive electrode active material layer contains the above-mentioned positive electrode active material. In addition, the positive active material layer may also contain a binder and optionally a conductive agent. Among them, binders and conductive agents can be conventional choices in the battery field. The above-mentioned positive electrode current collector can be various materials suitable for use as the current collector of the positive electrode sheet, including but not limited to metal element foils, alloy foils, metal-plated polymer film materials, or the aforementioned materials coated with carbon on the surface. Among them, the metal elemental foil material can be specifically aluminum foil, the alloy foil material can be aluminum alloy foil, and the metal plated on the surface of the polymer film material can be an aluminum elemental layer or an aluminum alloy layer. An embodiment of the present application also provides a secondary battery. The secondary battery includes the above-mentioned electrode pole piece or contains the above-mentioned battery material. Specifically, the secondary battery may be a lithium secondary battery, a sodium secondary battery, or a potassium secondary battery. Since the secondary battery contains the above-mentioned AV 2-x E x (P 1-y L y O 4 ) 3 It has high energy density, good rate performance, and good cycle performance. The secondary battery can be used in 3C electronic products (such as mobile phones, tablets, etc.), vehicles (such as cars, boats, etc.) or other electrical equipment to improve the performance and market competitiveness of electrical equipment. Wherein, the secondary battery may be a liquid battery using liquid electrolyte, or a semi-solid or solid battery using semi-solid electrolyte or solid electrolyte. In some embodiments, the secondary battery may include the above-mentioned positive electrode sheet, negative electrode sheet, and a separator and electrolyte disposed between the positive electrode sheet and the negative electrode sheet. In other embodiments, the secondary battery may include a positive electrode plate, a negative electrode plate, and a semi-solid electrolyte or solid electrolyte disposed between the positive electrode plate and the negative electrode plate. In particular, the battery materials provided by the embodiments of the present application can be used as the above-mentioned semi-solid electrolyte or solid electrolyte material. In addition, when a semi-solid electrolyte or a solid electrolyte is used, the positive electrode piece and the negative electrode piece may also contain a semi-solid electrolyte material or a solid electrolyte material. The technical solution of the present application will be further described in detail below using multiple embodiments. Example 1 Prepare battery materials as follows: According to the molar ratio of Na element: V element: P element: Si element = 3:2:2.84:0.17, weigh the sodium source - sodium nitrate, the vanadium source - vanadium pentoxide, the phosphorus source - phosphoric acid, and the Si source - tetrasilicate tetrasilicate. Ethyl ester is added to the solvent-ethanol, heated and stirred at 80°C until the solvent is evaporated to dryness, and a precursor material is obtained. The above precursor material was calcined under the protection of nitrogen atmosphere at a holding temperature of 800°C for 12 hours to obtain the battery material Na 3 V 2 (P 17/18 Si 1/18 O 4 ) 3 . Example 2 The only difference from Example 1 is that the content of the silicon source is fine-tuned. The general molecular formula of the battery material produced is Na 3 V 2 (P 5/6 Si 1/6 O 4 ) 3 . Example 3 The only difference from Example 1 is that the content of the silicon source is fine-tuned. The general molecular formula of the battery material produced is Na 3 V 2 (P 2/3 Si 1/3 O 4 ) 3 . Example 4 The only difference from Example 1 is that the content of the silicon source is fine-tuned. The general molecular formula of the battery material produced is Na 3 V 2 (P 0.97 Si 0.03 O 4 ) 3 . Example 5 The only difference from Example 1 is that the silicon source is replaced with Ge source-germanium dioxide, and the preparation process is fine-tuned. The general molecular formula of the battery material produced is Na 3 V 2 (P 17/18 Ge 1/18 O 4 ) 3 . Example 6 The only difference from Example 1 is that the silicon source is replaced by Sn source-tin oxide, and the preparation process is fine-tuned. The general molecular formula of the battery material produced is Na 3 V 2 (P 17/18 Sn 1/18 O 4 ) 3 . Example 7 (1) Weigh the sodium source - sodium nitrate, vanadium source - vanadium pentoxide, Mn source - according to the molar ratio of Na element: V element: Mn element: P element: Si element = 3: 1.5: 0.5: 2.84: 0.17 Manganese dioxide, phosphorus source - phosphoric acid, Si source - tetraethyl silicate are added into a ball mill and mixed to obtain a precursor material. (2) Calculate the above precursor material under the protection of nitrogen atmosphere at a holding temperature of 800°C for 12 hours to obtain the battery material Na 3 V 1.5 Mn 0.5 (P 17/18 Si 1/18 O 4 ) 3 . Example 8 The only difference from Example 6 is that the content of the Mn source is fine-tuned, and the general molecular formula of the battery material produced is Na 3 V 1.8 Mn 0.2 (P 17/18 Si 1/18 O 4 ) 3 . Example 9 The only difference from Example 6 is that the Mn source is replaced by Fe source-ferrous oxide, and the preparation process is fine-tuned. The general molecular formula of the battery material produced is Na 3 V 1.5 Fe 0.5 (P 17/18 Si 1/18 O 4 ) 3 . Example 10 The only difference from Example 6 is that the Mn source is replaced with a Ti source-titanium oxide, and the preparation process is fine-tuned. The general molecular formula of the battery material produced is Na 3 V 1.5 Ti 0.5 (P 17/18 Si 1/18 O 4 ) 3 . Example 11 The only difference from Example 6 is that the Mn source is replaced with Cr source-chromium oxide, and the preparation process is fine-tuned. The general molecular formula of the battery material produced is Na 3 V 1.5 Cr 0.5 (P 17/18 Si 1/18 O 4 ) 3 . Example 12 The only difference from Example 6 is that the Si source is replaced by the B source - sodium tetraborate, and the Na source content and subsequent preparation process are fine-tuned. The general molecular formula of the battery material produced is Na 3 V 1.5 Mn 0.5 (P 17/18 B 1/18 O 4 ) 3 . Example 13 The only difference from Example 6 is that a potassium source - potassium nitrate was added, and the content of the Na source and the subsequent preparation process were fine-tuned. The general molecular formula of the battery material produced is Na 2 K 1 V 1.5 Mn 0.5 (P 17/18 Si 1/18 O 4 ) 3 . Example 14 The only difference from Example 1 is that the Na source is replaced by the Li source-lithium nitrate. The general molecular formula of the battery material produced is Li 3 V 2 (P 17/18 Si 1/18 O 4 ) 3 . Comparative example 1 Battery material, its general molecular formula is Na 3 V 2 (PO 4 ) 3 . Comparative example 2 Battery material, its general molecular formula is Na 3 V 1.5 Fe 0.5 (PO 4 ) 3 . Comparative example 3 Battery material, its general molecular formula is Na 3 V 2 (P 17/18 B 1/18 O 4 ) 3 . Performance Testing (1) Material crystal structure characterization: XRD characterization was performed on the battery materials of Examples 1-3 and Comparative Example 1, and the results are shown in Figure 1. (2) Determine the electronic conductivity of the battery materials of each example and comparative example: Place the powder to be measured in a powder resistivity tester, apply a holding pressure of 50MPa for 10 seconds, measure the powder resistivity by the 4-probe method, and convert it to Electronic conductivity (electron conductivity is the reciprocal of resistivity). (3) In order to further support the beneficial effects of the embodiments of the present application, the materials of the above embodiments and comparative examples were made into batteries, and electrochemical performance tests were conducted. The relevant results are shown in Table 2. Among them, the manufacturing process of the battery is as follows: ① Preparation of the positive electrode sheet: Add the conductive agent - acetylene black and the binder - polyvinylidene fluoride (PVDF) according to the mass ratio of 88:6:6. into the solvent - NMP (N-methylpyrrolidone), stir evenly to obtain the positive electrode slurry; apply the positive electrode slurry on the positive electrode current collector - aluminum foil, dry, roll and cut to obtain the positive electrode sheet. ②Prepare the negative electrode sheet: Combine the negative active material (specifically graphite) and the binder (specifically styrene-butadiene rubber (SBR) and carboxymethylcellulose sodium (CMC-Na), the mass ratio is 2:3) according to 95 :5 mass ratio in ionized water, stir evenly, and obtain a negative electrode slurry; apply the negative electrode slurry on the negative electrode current collector-copper foil, dry, roll, and cut to obtain negative electrode sheets. ③Battery assembly: Alternately stack the above-mentioned positive electrode sheets, separators, and negative electrode sheets to obtain dry battery cores, roll the dry battery cores and | 1. A battery material, It is characterized by: The general molecular formula of the battery material includes A 3 V 2-x E x (P 1-y L y O 4 ) 3 , where the E element represents a doping element that replaces the V element, and the E element includes at least one of transition metal elements, rare earth elements, Mg, and Sr; the L element represents a doping element that replaces the P element, and the L element Including at least one of B, Al, Ga, Si, Ge and Sn; the A element represents an alkali metal element; 0≤x≤1, 0<y≤1/3; and when the L element is the B element, x Not 0. 2. Battery material according to claim 1, It is characterized by: The L element includes at least one of Si, Ge, and Sn. 3. Battery material according to claim 1 or 2, It is characterized by: The transition metal element includes at least one of Fe, Cr, Mn, Co, Ti, Ni, Cu, Zn, Mo, Nb and Zr; and the rare earth element includes at least one of La and Ce. 4. The battery material according to any one of claims 1-3, It is characterized by: The value range of x is: 0.1≤x≤1. 5. The battery material according to any one of claims 1-4, It is characterized by: The value range of y is: 1/18≤y≤1/3. 6. A method for preparing battery materials, It is characterized by: include: According to the general molecular formula A of the battery material to be prepared 3 V 2-x E x (P 1-y L y O 4 ) 3 Weigh the A source, vanadium source, E source, phosphorus source, and L source, and mix them to obtain the precursor material; where the E element represents the doping element that replaces the V element, and the E element includes transition metal elements, At least one of rare earth elements, Mg and Sr; the L element represents a doping element that replaces the P element, and the L element includes at least one of B, Al, Ga, Si, Ge and Sn; the A element represents an alkali metal element; 0≤x≤1, 0<y≤1/3; and when the L element is a B element, x is not 0; and The precursor material is calcined to obtain the battery material. 7. The preparation method according to claim 6, It is characterized by: The conditions for the calcination treatment are: calcination at a temperature of 400°C-900°C for 10h-30h under the protection of inert gas. 8. The preparation method according to claim 7, It is characterized by: The inert gas includes at least one of argon, nitrogen, and helium. 9. The preparation method according to any one of claims 6-8, It is characterized by: The mixing process includes solid phase mixing method or sol-gel method. 10. The preparation method according to any one of claims 6-9, It is characterized by: The L element includes at least one of Si, Ge, and Sn. 11. The preparation method according to any one of claims 6-10, It is characterized by: The transition metal element includes at least one of Fe, Cr, Mn, Co, Ti, Ni, Cu, Zn, Mo, Nb and Zr; and the rare earth element includes at least one of La and Ce. 12. The preparation method according to any one of claims 6-11, It is characterized by: The value range of x is: 0.1≤x≤1. 13. The preparation method according to any one of claims 6-12, It is characterized by: The value range of y is: 1/18≤y≤1/3. 14. A secondary battery, It is characterized by: The secondary battery includes the battery material according to any one of claims 1 to 5. | BYD COMPANY LIMITED
56 | WO2024032508A1 | PCT-NP (In time limit) | BYD CO LTD | Cell electrodes¦Secondary cells | 2023-08-04 | 2024-02-15 | Positive electrode active material, and preparation method therefor and use thereof | A positive electrode active material and a preparation method therefor, a positive electrode comprising the positive electrode active material, a secondary battery comprising the positive electrode, and an electric device comprising the secondary battery. The general formula of the positive electrode active material comprises A3V2-xMx(P1-yEyO4)3, wherein A represents an alkali metal element; M represents a doping element that substitutes V; M comprises one or more of transition metal elements and rare earth elements; E represents a doping element that substitutes P; E comprises one or more of As, Sb and Bi; and 0 ≤ x ≤ 1, and 0 < y ≤ 1/3. | Cathode active materials and preparation methods and applications thereof This application claims priority to the Chinese patent application submitted to the China Patent Office on August 10, 2022, with the application number 202210957755.5 and the application name "Cathode Active Materials and Preparation Methods and Applications thereof", the entire content of which is incorporated herein by reference. Applying. Technical field The present application relates to the field of battery technology, and specifically to a cathode active material and its preparation method and application. Background technique As a key component of the battery, battery cathode materials have a significant impact on battery performance. Taking sodium-ion batteries as an example, among many cathode materials, sodium superion conductor cathode material is a polyanionic material. It has become a popular cathode material due to its stable crystal structure, adjustable operating voltage, high theoretical specific capacity and other potential advantages. research focus in recent years. However, this type of material has shortcomings such as poor electronic conductivity, difficulty in active ion diffusion, and low charge and discharge voltage platform, which seriously restricts the large-scale application of this type of material in sodium batteries. The industry believes that doping and modification of the above materials is expected to solve their existing problems. However, the existing doping scheme has no obvious effect on improving the charge and discharge voltage and active ion diffusion of the material. Contents of the invention In view of this, the present application provides a cathode active material. By doping the phosphorus site of the alkali metal vanadium phosphate with at least one of As, Sb, Bi, etc., the charge and discharge voltage and ion density of the material can be effectively improved. conductivity. Specifically, the first aspect of the present application provides a cathode active material, the general molecular formula of the cathode active material includes A 3 V 2-x M x (P 1-y E y O 4 ) 3 , where A represents an alkali metal element, M represents a doping element that replaces V, the M includes one or more transition metal elements and rare earth elements, E represents a doping element that replaces P, and the E includes As , one or more of Sb and Bi, 0≤x≤1, 0<y≤1/3. Use the same family element E with an ionic radius larger than P to A 3 V 2 (PO 4 ) 3 Appropriate doping and substitution of P elements in the crystal lattice can cause the unit cell to expand and expand A + Ion shuttle channel, lower A + Ion migration energy barrier, while also improving the electronic conductivity of the material, which is beneficial to improving the rate performance of the material, and the phosphorus site doping of the E element can also improve the doping type A 3 V 2 (PO 4 ) 3 The working voltage of the material is beneficial to the improvement of energy density. In one embodiment, the M includes one or more of Cr, Mn, Fe, Co, Ni, Cu, Zn, Ti, Mo, Nb, Zr, La, and Ce. In one embodiment, the M includes one or more of Cr, Mn, Fe, and Ti. In one embodiment, the E is one or more of As and Bi. In one embodiment, M is Fe, and E is As. In one embodiment, the A includes one or more of Li, Na, and K. In one embodiment, the value range of x is 0.001≤x≤1. In one embodiment, the value range of x is 0.01≤x≤1. In one embodiment, the range of x is 0.3≤x≤0.5. In one embodiment, the value range of y is 1/18≤y≤1/3. In one embodiment, y is 1/6, 1/3 or 1/18. In one embodiment, the value range of y is 1/18≤y≤1/6. In one embodiment, the value range of y is 1/6≤y≤1/3. A second aspect of this application provides a method for preparing a cathode active material, including the following steps: The cathode active material A to be prepared is 3 V 2-x M x (P 1-y E y O 4 ) 3 The element sources of each element in the mixture are mixed to obtain a precursor material; where A represents an alkali metal element, M represents a doping element that replaces V, the M includes one or more transition metal elements and rare earth elements, and E represents The doping element replacing P, the E includes one or more of As, Sb, and Bi, 0≤x≤1, 0<y≤1/3; The precursor material is sintered to obtain the cathode active material. The preparation method of the above-mentioned positive electrode active material has a simple process, is easy to operate, and is suitable for large-scale production. In one embodiment, a sol-gel method is used to prepare the precursor material, which includes: mixing A source, vanadium source, phosphorus source, M source, and E source in a solvent, and heating and stirring the resulting mixed solution until the solvent evaporates. dry to obtain the precursor material. In one embodiment, the solid-phase ball milling method is used to prepare the precursor material, which includes: ball milling the A source, the vanadium source, the phosphorus source, the M source, and the doped anion source containing the E element under solvent-free conditions to obtain The precursor material. In one embodiment, the sintering is performed under inert gas, the sintering insulation temperature is 400-900°C, and the sintering time is 10-30 hours. In one embodiment, the inert gas includes one or more of nitrogen, argon, and helium. A third aspect of the application provides a cathode, which includes the cathode active material provided in the first aspect of the application. The cathode can be used to provide batteries with good rate performance and higher energy density. The fourth aspect of the present application provides a secondary battery, which includes the positive electrode provided by the third aspect of the present application. The fifth aspect of this application provides an electrical device, which includes the secondary battery provided in the fourth aspect of this application. Description of the drawings Figure 1A is Na 3 V 2 (PO 4 ) 3 (abbreviated as NVP) and its fully charged compound NaV 2 (PO 4 ) 3 molecular configuration. Figure 1B is Na 3 V 1.5 Fe 0.5 (PO 4 ) 3 (abbreviated as Fe-NVP) and its fully charged compound NaV 1.5 Fe 0.5 (PO 4 ) 3 molecular configuration. Figure 1C shows Na in Example 1 3 V 1.5 Fe 0.5 (P 17/18 As 1/18 O 4 ) 3 (Abbreviated as As1-Fe-NVP) and the molecular configuration of its fully charged state compound. Figure 1D shows Na in Example 2 3 V 1.5 Fe 0.5 (P 5/6 As 1/6 O 4 ) 3 (abbreviated as As3-Fe-NVP) and the molecular configuration of its fully charged state compound. Figure 1E shows Na in Example 3 3 V 1.5 Fe 0.5 (P 2/3 As 1/3 O 4 ) 3 (abbreviated as As6-Fe-NVP) and the molecular configuration of its fully charged state compound. FIG. 2 is a schematic flow chart of a method for preparing a cathode active material in an embodiment of the present application. Figure 3 summarizes the X-ray diffraction (X-ray Diffraction, XRD) spectra of the cathode active materials provided in Examples 1-3 and Comparative Examples 1-2 of the present application. Figure 4 summarizes the cycle performance curves at 0.5C of batteries made of the cathode active materials provided in Examples 2, 4-5, and 10 of the present application and of batteries made of the material of Comparative Example 1. Figure 5 summarizes the variation curves of the discharge specific capacity with the number of cycles at different rates for batteries made of the cathode active materials provided in Examples 2, 4-5, and 10 of the present application and batteries made of the material of Comparative Example 1. Detailed ways Sodium vanadium phosphate (Na 3 V 2 (PO 4 ) 3 , abbreviated as NVP) is a common sodium fast ion conductor (NASICON) cathode material. It has a stable crystal structure, good safety performance, and high theoretical specific capacity. However, its ionic conductivity and electron conductivity are poor, and thus the rate performance Poor, its charge and discharge voltage platform is low, which is not conducive to the improvement of the energy density of sodium batteries. In response to the above problems of NVP, embodiments of the present application provide a cathode active material. The general formula of the cathode active material includes A 3 V 2-x M x (P 1-y E y O 4 ) 3 , where A represents an alkali metal element, M represents a doping element that replaces V, the M includes one or more transition metal elements and rare earth elements, E represents a doping element that replaces P, and the E includes As , one or more of Sb and Bi; x represents the molar ratio of the V element substituted by the M element, y represents the molar ratio of the P element substituted by the E element, 0≤x≤1, 0<y≤ 1/3. The above-mentioned E element is a congeneric element with a larger ionic radius than P. E is easier to incorporate into A. 3 V 2 (PO 4 ) 3 In the crystal lattice, it replaces the position of part P and causes the unit cell to expand, which can expand A + ions shuttle through the channel, lower their migration energy barrier, and reduce the repulsive effect of surrounding atoms, thereby increasing A + The migration rate of ions is beneficial to the improvement of rate performance. Furthermore, A 3 V 2 (PO 4 ) 3 The material contains PO in its crystal structure 4 Tetrahedron and VO 6 Octahedral, and they are connected through the common vertex oxygen (O) atom, and the phosphorus site doping of the E element will cause the charge value of the surrounding O atoms to change, forcing the charge environment around the V atom to change, inducing the V element to be at a high potential Conduct a redox reaction to increase the doping type A 3 V 2 (PO 4 ) 3 The working voltage of the material is beneficial to the improvement of the energy density of the material; at the same time, the phosphorus site doping of the E element can also reduce the A of the doped M 3 V 2 (PO 4) 3 The effect of the band gap of the material causes more electrons to accumulate near the Fermi surface, improving the electronic conductivity of the material. In addition, controlling the doping amount of the E element will not be too high, which can ensure that the material has good structural stability, so that the resulting material has good electronic conductivity, good ionic conductivity, and high charge and discharge voltage. platform, etc., which will help the battery take into account good safety, good rate performance, high energy density, etc. Furthermore, when using the above-mentioned appropriate amount of E elements at the same time to A 3 V 2 (PO 4 ) 3 When the P-site doping is carried out and an appropriate amount of metal element M is used for V (vanadium)-site doping, with the help of the synergistic effect of the V-site doping of the M element and the P-site doping of the E element, the voltage of the dual-doped material obtained platform can be compared to the above single doped E A 3 V 2 (P 1-y E y O 4 ) 3 further improved, and compared with A with single doping of M element 3 V 2-x M x (PO 4 ) 3 Materials, the charge and discharge voltage platform of double-doped materials has been significantly improved, A + The ion migration energy barrier is significantly reduced. In the embodiment of the present application, the M may include Cr (chromium), Mn (manganese), Fe (iron), Co (cobalt), Ni (nickel), Cu (copper), Zn (zinc), Ti (titanium) , one or more of Mo (molybdenum), Nb (niobium), Zr (zirconium), La (lanthanum), Ce (cerium), etc., but are not limited thereto. In some embodiments of the present application, the above-mentioned M includes one or more of Cr, Mn, Fe, Co, Ni, Cu, Zn, Ti, Mo, Nb, and Zr. The cost of these elements is lower than that of the lanthanide elements La and Ce. Among them, the ion radius of Ti, Mo, Nb, and Zr is larger than that of V ions. The introduction of these doping elements will also cause A 3 V 2 (PO 4 ) 3 Lattice expansion, for A + Migration of ions helps. The ionic radii of Cr, Mn, Fe, Co, Ni, Cu, and Zn are slightly smaller than those of V ions. If A 3 V 2 (PO 4 ) 3 Doping these elements alone will reduce the unit cell volume, but the introduction of the above-mentioned E elements can also increase the unit cell volume, which is beneficial to improving the diffusion performance of the material. In other embodiments of the present application, in order to better balance the cost of the M element and its impact on the material's ionic conductivity and operating voltage, the M element may be selected from one or more of Ti, Cr, Mn, and Fe. These elements are also helpful in increasing the working voltage of doped materials, and make it easier to replace vanadium sites; among them, Fe has the lowest cost. In the embodiment of the present application, the E includes at least one of As, Sb and Bi. Among them, the ion radii of As, Sb and Bi are larger than P, and they are used for P-site doping (i.e., replacing A with E atoms 3 V 2 (PO 4 ) 3 P atom position in the crystal structure), A can be appropriately expanded 3 V 2-x M x (P 1-y E y O 4 ) 3 The unit cell volume reduces the migration energy barrier of A ions, while As, Sb and The ionic radius of Bi is not too large than that of P, which can ensure that the material has a higher crystal structure stability while also taking into account higher ionic conductivity. In some embodiments, the E element is As and/or Bi. As and P are both non-metallic elements. Their properties are closer, and As can more easily replace P. In some embodiments, the M element is Fe and the E element is As. At this time, A 3 V 2-x M x (P 1-y E y O 4 ) 3 The preparation cost is low, and As replaces the P element, it can increase the migration rate of A ions to improve the rate performance of the material, and increase the operating voltage to increase the energy density of the material. In the embodiment of the present application, the A element may specifically include one or more of Li, Na, K, etc. Element A can be selected according to the specific type of secondary battery. For example, when the above battery active material A 3 V 2-x M x (P 1-y E y O 4 ) 3 When used in sodium secondary batteries, element A is Na. In some embodiments of the present application, the value range of the above x may be: 0.001≤x≤1, and further may be 0.01≤x≤1. Controlling the doping amount of the M element within the above range can prevent the doping amount of the M element from being too high and causing the above-mentioned A 3 V 2-x M x (P 1-y E y O 4 ) 3 Loss of electrochemical activity can also prevent the doping amount of M element from being too low to improve electronic conductivity. In some embodiments, x is in the range of 0.001-0.5, preferably in the range of 0.01-0.5, further preferably in the range of 0.1-0.5, more preferably in the range of 0.3-0.5. In some embodiments of the present application, the value range of the above y is: 1/18≤y≤1/3. Controlling the doping amount of E element within the above range can make A 3 V 2-x M x (P 1-y E y O 4 ) 3 The unit cell volume is significantly increased and the ionic conductivity is improved without excessive changes in the crystal structure that increase the risk of structural collapse. This ensures good cycleability of the material and can significantly increase the working voltage of the material. , can also make the band gap extremely narrow, which is conducive to improving conductivity. In some embodiments of the present application, y is 1/6. At this time A 3 V 2-x M x (P 1-y E y O 4 ) 3 The A ion migration energy barrier of the material is very low, the rate performance of the material is excellent, and the cycle performance is also excellent. In other embodiments, y is 1/3. At this time A 3 V 2-x M x (P 1-y E y O 4 ) 3 The material has the highest operating voltage and the best electronic conductivity. In yet other embodiments, y is 1/18. At this time A 3 V 2-x M x (P 1-y E y O 4 ) 3 The crystallinity of the material is very high, and the structural stability of the material is very good. In some embodiments, the value range of y is: 1/18≤y≤1/6; in other embodiments, the value range of y is: 1/6≤y≤1/3. Accordingly, as shown in FIG. 2 , embodiments of the present application provide a method for preparing the above-mentioned cathode active material. Specifically, the preparation method of the positive active material may include the following steps: 10. Put the cathode active material A to be prepared 3 V 2-x M x (P 1-y E y O 4 ) 3 The element sources of each element in the mixture are mixed to obtain a precursor material; where A represents an alkali metal element, M represents a doping element that replaces V, the M includes one or more transition metal elements and rare earth elements, and E represents The doping element replacing P, the E includes one or more of As, Sb, and Bi, 0≤x≤1, 0<y≤1/3; 20. Sintering the precursor material to obtain the cathode active material. The preparation method of the above-mentioned positive electrode active material has a simple process, is easy to operate, and is suitable for large-scale production. In step 10, each element source used to prepare the cathode active material includes an A source, a vanadium source, a phosphorus source, an M source containing a doped metal element M, and an E source containing a doped element E. Among them, the A source, vanadium source, M source, phosphorus source, and E source can be based on the amount ratio of the A, V, M, P, and E elements: (2-x): x: (1- y): y is weighed. In addition, considering that alkali metal elements are prone to element loss during the subsequent sintering process, the excess of A source can be within 10%. Wherein, the A source may include one or more of a sodium source, a lithium source, and a potassium source, and specifically may be nitrate, oxalate, acetate, acetylacetonate, and carbonate of alkali metal elements. One or more of sulfate, phosphate, hydroxide, etc. The vanadium source can be one or more of trivalent vanadium source, tetravalent vanadium source, pentavalent vanadium source, etc. Specifically, it can be an oxide of V (such as vanadium pentoxide, vanadium tetroxide, vanadium trioxide etc.), hydroxides, metavanadates (such as ammonium metavanadate, metavanadium sodium acid, etc.), nitrate, sulfate, phosphate, oxalate, acetate, vanadium acetylacetonate, vanadium acetylacetonate, etc. The M source containing the doped metal element M can be similar to the above-mentioned vanadium source, and can be selected from oxides, hydroxides, nitrates, sulfates, phosphates, oxalates, acetates, acetylacetonates, etc. of the M element one or more of them. The above-mentioned phosphorus source may be a polyanionic group source of P, for example, an oxygen-containing acid source of P; in some embodiments, the phosphorus source may include H 3 PO 4 ,Na 3 PO 4 , and Li + ,Na + ,K + ,NH 4 + One or more of dihydrogen phosphate, disophosphate, orthophosphate, etc. The E source may be one or more oxides, acids, salts, etc. corresponding to As, Sb, and Bi. In some embodiments, the E source may be a doped anion source containing E elements, such as one or more of the oxygen-containing acids and oxygen-containing salts corresponding to As, Sb, and Bi. Among the above-mentioned element sources, the phosphorus source can be the same substance as the alkali metal element source, vanadium source, or M source. For example, sodium phosphate can serve as both a phosphorus source and a sodium source. In this application, the mixing method may be a liquid phase method or a solid phase method. Among them, the solid phase method can be one or more of mechanical stirring method, ball milling method, mechanical fusion method, etc. The liquid phase method can be sol-gel method, hydrothermal/solvothermal method, liquid phase high-energy ball milling method, etc. The solvent used in the liquid phase method can be one or more of water, ethanol, acetone, etc. In some embodiments, the solid phase ball milling method is used to prepare the above precursor material, which may specifically include: combining an alkali metal element source, a vanadium source, a phosphorus source and an M source, and a doped anion source containing E elements under solvent-free conditions. Ball milling to obtain the precursor material. In other embodiments, a sol-gel method is used to prepare the precursor material, which may specifically include: mixing an alkali metal element source, a vanadium source, a phosphorus source, an M source, and a doped anion source containing E elements in a solvent, The obtained mixed solution is heated and stirred until the solvent is evaporated to dryness to obtain the precursor material. Among them, each element source will react during the heating and stirring process to obtain a precursor material, which can be converted into the required cathode active material after sintering. In the embodiment of the present application, the temperature of the heating and stirring can be 30-200°C, for example, 40-100°C, which can be determined according to the boiling point of the solvent used; the stirring speed of the heating and stirring can be 300-900rpm, The time can be 1-6h. In the embodiment of the present application, the sintering is performed under inert gas, the sintering insulation temperature is 400-900°C, and the sintering time is 10-30 hours. The inert gas may be one or more of nitrogen, argon, helium, etc., with argon and helium being preferred. Embodiments of the present application also provide a cathode, which contains the above-mentioned cathode active material. The positive electrode can be used to prepare secondary batteries with excellent rate performance, high energy density and other excellent properties. In the embodiment of the present application, the positive electrode generally includes a positive electrode current collector and a positive electrode active material layer disposed on at least one side surface of the positive electrode current collector, and the positive electrode active material layer contains the above-mentioned positive electrode active material. In addition, the positive active material layer may also contain a binder and optionally a conductive agent. Among them, binders and conductive agents can be conventional choices in the battery field. The positive electrode current collector can be made of various materials suitable for use as a current collector for the positive electrode, including but not limited to metal foils, alloy foils, metal-plated polymer films, or the aforementioned materials coated with carbon on the surface. Among them, the metal elemental foil material can be specifically aluminum foil, the alloy foil material can be aluminum alloy foil, and the metal plated on the surface of the polymer film material can be an aluminum elemental layer or an aluminum alloy layer. An embodiment of the present application also provides a secondary battery, which includes the above-mentioned positive electrode. The secondary battery may be specifically a lithium secondary battery, a sodium secondary battery or a potassium secondary battery. In this secondary battery, due to the use of the above-doped A 3 V 2 (PO 4 ) 3 As a positive active material, it has high energy density, good rate performance, and good cycle performance. An embodiment of the present application also provides an electrical device, which includes the above-mentioned secondary battery. Electrical equipment can be vehicles, ships, 3C products (including computers, communications, consumer electronics, etc.), or energy storage systems, etc. Since the above-mentioned doped A is used in secondary batteries, 3 V 2 (PO 4 ) 3 As a positive active material, it has high energy density, good rate performance, and good cycle performance. When used in electrical equipment, it can improve the performance and market competitiveness of electrical equipment. Wherein, the secondary battery may be a liquid battery using liquid electrolyte, or a semi-solid or solid battery using semi-solid electrolyte or solid electrolyte. In some embodiments, the secondary battery may include the above-described positive electrode plate, negative electrode plate, and a separator and electrolyte disposed between the positive electrode plate and the negative electrode plate. In other embodiments, the secondary battery may include a positive electrode plate, a negative electrode plate, and a semi-solid electrolyte or solid electrolyte disposed between the positive electrode plate and the negative electrode plate. In addition, when a semi-solid electrolyte or a solid electrolyte is used, the positive electrode piece and the negative electrode piece may also contain a semi-solid electrolyte material or a solid electrolyte material. The technical solution of the present application will be further described in detail through multiple embodiments below. Example 1 A positive active material whose general formula is Na 3 V 1.5 Fe 0.5 (P 17/18 As 1/18 O 4 ) 3 (Abbreviated as As1-Fe-NVP). The preparation process of the above As1-Fe-NVP is as follows: (1) According to the molar ratio of Na element: V element: Fe element: P element: As element = 3: 1.5: 0.5: 17/18: 1/18, weigh the sodium source (specifically sodium nitrate) and vanadium source (specifically It is vanadium pentoxide), Fe source (specifically ferrous oxide), phosphorus source (specifically phosphoric acid), As source (specifically diammonium arsenate), and mix them in the solvent ethanol, and heat and stir at 80°C. Until the solvent is evaporated to dryness, the precursor material is obtained; (2) The above precursor material is sintered under the protection of nitrogen atmosphere at a holding temperature of 800°C for 12 hours to obtain Na 3 V 1.5 Fe 0.5 (P 17/18 As 1/18 O 4 ) 3 . Example 2 A positive active material whose general formula is Na 3 V 1.5 Fe 0.5 (P 5/6 As 1/6 O 4 ) 3 (Abbreviated as As3-Fe-NVP). The difference between the preparation method of As3-Fe-NVP and the preparation method in Example 1 is that the amounts of P source and As source are changed so that the molar ratio of Fe element:P element:As element is 0.5:5/6:1/6 . Example 3 A positive active material whose general formula is Na 3 V 1.5 Fe 0.5 (P 2/3 As 1/3 O 4 ) 3 (Abbreviated as As6-Fe-NVP). The difference between the preparation method of As6-Fe-NVP and the preparation method in Example 1 is that the amounts of P source and As source are changed so that the molar ratio of Fe element:P element:As element is 0.5:2/3:1/3 . Comparative example 1 A positive active material whose general formula is Na 3 V 2 (PO 4 ) 3 (NVP). The difference between the preparation method of NVP and the preparation method in Example 1 is that As source and Fe source are not introduced. Comparative example 2 A positive active material whose general formula is Na 3 V 1.5 Fe 0.5 (PO 4 ) 3 (Abbreviated as Fe-NVP). The difference between the preparation method of Fe-NVP and the preparation method in Example 1 is that As source is not introduced. Figure 1A is Na 3 V 2 (PO 4 ) 3 (abbreviated as NVP) and its fully charged compound NaV 2 (PO 4 ) 3 molecular configuration. Figure 1B is Na 3 V 1.5 Fe 0.5 (PO 4 ) 3 (abbreviated as Fe-NVP) and its fully charged compound NaV 1.5 Fe 0.5 (PO 4 ) 3 molecular configuration. Figure 1C shows As1-Fe-NVP and its fully charged compound NaV in Example 1 1.5 Fe 0.5 (P 17/18 As 1/18 O 4 ) 3 molecular configuration. In Figure 1A, Na 3 V 2 (PO 4 ) 3 In the unit cell, 12 V atoms are located in each VO 6 In the center of the octahedron, 18 P atoms are located in each PO 4 In the center of the tetrahedron, 72 O atoms are used to connect the above-mentioned octahedron and tetrahedron to form A 3 V 2 (PO 4 ) 3 The remaining 18 Na atoms occupy the vacancies of the compound's skeleton structure. There are two Na sites in different oxygen environments in the above unit cell, namely the 6b position at the center of the octahedron and the 18e position at the center of the tetrahedron, respectively labeled Na1 position and Na2 position, Na 3 V 2 (PO 4 ) 3 There are 6 Na atoms in the Na1 position (see the dotted arrows) and 12 Na atoms in the Na2 position in the unit cell. Among them, the sodium ions at the Na1 position are difficult to detach. Usually, the sodium ions at the Na2 position are detached/embedded during the charge and discharge process, thereby completing the empty state of Na. 3 V 2 (PO 4 ) 3 and fully charged state NaV 2 (PO 4 ) 3 crystal structure transitions. Among them, the fully charged state NaV 2 (PO 4 ) 3 All 6 Na ions in the unit cell occupy the Na1 position. Fe-NVP in Figure 1B can be seen as Na in Figure 1A 3 V 2 (PO 4 ) 3 Based on the molecular configuration, 3 Fe atoms are used to uniformly replace 3 of the 12 V atoms. The fully charged compound of Fe-NVP is NaV 1.5 Fe 0.5 (PO 4 ) 3 The difference from the Fe-NVP configuration is that the Na atom at the Na2 position is removed. As1-Fe-NVP in Figure 1C can be seen as based on the molecular configuration of Fe-NVP in Figure 1B, and then using an As atom (pointed by the solid arrow) to replace one P atom in the third layer of P atoms. Fully charged compound NaV of As1-Fe-NVP 1.5 Fe 0.5 (P 17/18 As 1/18 O 4 ) 3 The difference from the As1-Fe-NVP configuration is that the Na atom at the Na2 position is removed (the dotted arrow points out the Na atom at the Na1 position, and the remaining spherical atoms are the Na2 atoms). Figure 1D shows As3-Fe-NVP and its fully charged compound NaV in Example 2 1.5 Fe 0.5 (P 5/6 As 1/6 O 4 ) 3molecular configuration. Among them, the molecular configuration of As3-Fe-NVP is equivalent to using 3 Fe atoms to evenly replace 3 of the 12 V atoms on the basis of NVP. Among the 6 layers of P atoms, one P atom is selected from every other layer. Replace with As atoms, a total of 3 As atoms (pointed by solid arrows) are used for substitution. Figure 1E shows As6-Fe-NVP and its fully charged compound NaV in Example 3 1.5 Fe 0.5 (P 2/3 As 1/3 O 4 ) 3 molecular configuration. The molecular configuration of As6-Fe-NVP is equivalent to using 3 Fe atoms to evenly replace 3 of the 12 V atoms on the basis of NVP, and selecting one P atom from each layer of 6 layers of P atoms. As is replaced with a total of 6 As atoms (pointed by solid arrows). According to the molecular configuration of each compound shown in Figure 1A to Figure 1E, according to the first principles prediction method, the values ​​of NVP, Fe-NVP, As1-Fe-NVP, As3-Fe-NVP, and As6-Fe-NVP can be obtained Unit cell volume, empty/fully charged state unit cell volume change rate (%), open circuit voltage, band gap and sodium ion migration energy barrier, the relevant results are summarized in Table 1 below. Among them, for the unit cell volume change rate of empty state/fully charged state, As1-Fe-NVP is used as an example to illustrate, using fully charged state NaV 1.5 Fe 0.5 (P 17/18 As 1/18 O 4 ) 3 The unit cell volume and empty electric state Na 3 V 1.5 Fe 0.5 (P 17/18 As 1/18 O 4 ) 3 The absolute value of the difference between the unit cell volumes of (As1-Fe-NVP) is divided by the unit cell volume of its empty state to obtain the unit cell volume change rate of its empty state/fully charged state. And a certain empty state compound A 3 V 2-x M x (P 1-y E y O 4 ) 3 The open circuit voltage of can be obtained based on the molecular configuration of the empty-charged compound and its fully-charged compound, the lattice constants of the two and the total energy of their respective unit cell structures, and then A can be calculated 3 V 2-x M x (P 1-y E y O 4 ) 3 The open circuit voltage of the compound. The band gap can be calculated according to the density of state distribution curve of the material; the Na ion migration barrier can be calculated by the NEB method (Nudged Elastic Band) or the improved NEB method. | 1. A positive active material, It is characterized by, The general formula of the cathode active material includes A 3 V 2-x M x (P 1-y E y O 4 ) 3 , where A represents an alkali metal element, M represents a doping element that replaces V, the M includes one or more transition metal elements and rare earth elements, E represents a doping element that replaces P, and the E includes As , one or more of Sb and Bi, 0≤x≤1, 0<y≤1/3. 2. The cathode active material according to claim 1, It is characterized by, The M includes one or more of Cr, Mn, Fe, Co, Ni, Cu, Zn, Ti, Mo, Nb, Zr, La, and Ce. 3. The cathode active material according to claim 1, It is characterized by, The M includes one or more of Cr, Mn, Fe, and Ti. 4. The cathode active material according to any one of claims 1 to 3, It is characterized by, The E is one or more of As and Bi. 5. The cathode active material according to claim 1, It is characterized by, The M is Fe, and the E is As. 6. The cathode active material according to any one of claims 1 to 5, It is characterized by, The A includes one or more of Li, Na, and K. 7. The cathode active material according to any one of claims 1 to 6, It is characterized by, The value range of x is 0.001≤x≤1. 8. The cathode active material according to any one of claims 1 to 6, It is characterized by, The value range of x is 0.01≤x≤1. 9. The cathode active material according to any one of claims 1 to 6, It is characterized by, The range of x is 0.3≤x≤0.5. 10. The cathode active material according to any one of claims 1 to 9, It is characterized by, The value range of y is 1/18≤y≤1/3. 11. The cathode active material according to any one of claims 1 to 9, It is characterized by, The y is 1/6, 1/3 or 1/18. 12. The cathode active material according to any one of claims 1 to 9, It is characterized by, The value range of y is 1/18≤y≤1/6. 13. The cathode active material according to any one of claims 1 to 9, It is characterized by, The value range of y is 1/6≤y≤1/3. 14. A method for preparing positive active material, It is characterized by, Includes the following steps: The cathode active material A to be prepared is 3 V 2-x M x (P 1-y E y O 4 ) 3 The element sources of each element in are mixed to obtain the precursor material (10); where A represents an alkali metal element, M represents a doping element that replaces V, and the M includes one or more transition metal elements and rare earth elements. , E represents the doping element that replaces P, and the E includes one or more of As, Sb, and Bi, 0≤x≤1, 0<y≤1/3; The precursor material is sintered to obtain the cathode active material (20). 15. The preparation method according to claim 14, It is characterized by, Preparing the precursor material using a sol-gel method includes: mixing A source, vanadium source, phosphorus source, M source, and E source in a solvent, heating and stirring the resulting mixed solution until the solvent is evaporated to dryness, to obtain the precursor material body material. 16. The preparation method according to claim 14, It is characterized by, The precursor material is prepared using a solid-phase ball milling method, which includes: ball milling the A source, vanadium source, phosphorus source, M source, and doped anion source containing E element under solvent-free conditions to obtain the precursor material. 17. The preparation method according to any one of claims 14 to 16, It is characterized by, The sintering is performed under inert gas, the sintering insulation temperature is 400-900°C, and the sintering time is 10-30 hours. 18. A positive electrode, It is characterized by, The positive electrode includes the positive electrode active material according to any one of claims 1 to 13, or the positive electrode active material prepared by the preparation method according to any one of claims 14 to 17. 19. A secondary battery, It is characterized by, The secondary battery includes the positive electrode according to claim 18. 20. An electrical equipment, It is characterized by, The electric device includes the secondary battery according to claim 19. | BYD COMPANY LIMITED
57 | WO2024002200A1 | PCT-NP (In time limit) | BYD CO LTD | Electrode rolling/calendering¦Secondary cells¦Electrode collector coating¦Non-aqueous electrolyte accumulator electrodes | 2023-06-28 | 2024-01-04 | Secondary battery electrode plate and preparation method therefor, and secondary battery | A secondary battery electrode plate and a preparation method therefor, and a secondary battery. The secondary battery electrode plate comprises a current collector and a first active material layer, wherein the first active material layer is located on a surface of the current collector and contains first active substance particles, and the first active substance particles have an equivalent sphericity X1 as represented by formula X1=3/(S1R1ρ1), where 0.05≤X1≤0.8; R1 is the median radius of the first active substance particles in the unit of μm; S1 is the specific surface area of the first active substance particles in the unit of m2/g; and ρ1 is the true density of the first active substance particles in the unit of g/cm3. | Secondary battery pole piece and preparation method thereof and secondary battery Cross-references to related applications This application claims priority to the Chinese patent application with application number CN202210752174.8, which was submitted on June 29, 2022. The full text of the above Chinese patent application is hereby cited as part of this application. Technical field The present invention relates to the field of lithium ion batteries, and in particular, to a secondary battery pole piece and a preparation method thereof and a secondary battery. Background technique Increasing the thickness of the electrode can increase the energy density of the battery core and reduce the cost of the battery core. However, as the thickness increases, the diffusion path of lithium ions in the electrode becomes longer, which increases the liquid phase diffusion resistance of the electrode and reduces the electrode reaction kinetics. In related technologies, in order to improve the kinetic performance of thick electrodes, electrode compaction is often reduced or increased. The content of conductive agent in the electrode. The former will reduce the energy density of the electrode, while the latter will often reduce the mixing capacity of the electrode and increase the cost. In order to take into account both energy density and electrode kinetic performance, an important research direction is to reduce the tortuosity of the active material layer inside the electrode. There are many ways to reduce the tortuosity of electrodes, such as increasing the porosity, constructing vertical pore structures of electrodes, changing the morphology of material particles, etc. However, the above methods in the related art still cannot achieve a better effect of reducing the tortuosity of the active material layer inside the electrode. Contents of the invention The purpose of the present invention is to provide a secondary battery pole piece and a preparation method thereof and a secondary battery. The secondary battery pole piece enables the electrode to have a higher capacity retention rate and reduces the electrode's capacity on the basis of ensuring the compaction of the electrode. Liquid phase diffusion resistance. In order to achieve the above object, a first aspect of the present invention provides a secondary battery pole piece. The secondary battery pole piece includes a current collector and a first active material layer. The first active material layer is located on the surface of the current collector. , the first active material layer contains first active material particles, and the first active material particles have an equivalent sphericity X as shown in the following formula (1) 1 , X 1 =3/(S 1 R 1 ρ 1 ) Formula 1); Among them, 0.05≤X 1 ≤0.8,R 1 is the median radius of the first active material particles, in μm; S 1 is the specific surface area of ​​the first active material particle, unit is m 2 /g;ρ 1 is the true density of the first active material particles, in g/cm 3 . Optionally, when the pole piece is a positive pole piece, 0.10≤X 1 ≤0.8; when the pole piece is a negative pole piece, 0.05≤X 1 ≤0.8. Optionally, the secondary battery pole piece further includes a second active material layer located on a surface of the first active material layer facing away from the current collector, and the second active material layer contains Second active material particles, the second active material particles have an equivalent sphericity X represented by the following formula (2) 2 , X 2 =3/(S 2 R 2 ρ 2 ) Formula (2); Among them, R 2 is the median radius of the second active material particles, in μm; S 2 is the specific surface area of ​​the second active material particle, unit is m 2 /g;ρ 2 is the true density of the second active material particles, in g/cm 3 ;Sphericity X of the second active material particles 2 Greater than the equivalent sphericity X of the first active material particles 1 . Optionally, 0.05≤X 1 ≤0.4;0.2≤X 2 ≤0.8. Optionally, 0.1≤X 1 ≤0.3;0.2≤X 2 ≤0.5. Optionally, 0.07≤X 2 -X 1 ≤0.5. Optionally, 0.2≤X 2 -X 1 ≤0.4. Optionally, when the pole piece is a positive pole piece, the R of the first active material particle 1 and R 2 Each independently is any value between 0.05-5, S 1 and S 2 Each independently is any value from 0.5-20; When the pole piece is a negative pole piece, the R of the first active material particle 1 and R 2 Each independently is any value from 1 to 20, S 1 and S 2 Each independently takes any value from 0.5-5. Optionally, the area density of the first active material layer is Y 1 =ε×L, the areal density of the second active material layer is Y 2 =(1-ε)×L; Where, L is the total area density of the first active material layer and the second active material layer, the unit is g/m 2 , one side of the current collector is covered with the first active material layer, or both sides of the current collector are covered with the first active material layer, each of the first active material layers facing away from the current collector. The surface of the fluid is covered with the second active material layer; If one side of the current collector is covered with the first active material layer, when the pole piece is a positive pole piece, 50 ≤ L ≤ 300, and when the pole piece is a negative pole piece, 23 ≤ L ≤ 138; If both sides of the current collector are covered with the first active material layer, when the pole piece is a negative pole piece, 100 ≤ L ≤ 600, and when the pole piece is a negative pole piece, 46 ≤ L ≤ 276 ; ε is the adjustment parameter, 0.2≤ε≤0.8. Optionally, 0.1≤(X 2 /Y 2 )/(X 1 /Y 1 )≤6. Optionally, 0.25≤(X 2 /Y 2 )/(X 1 /Y 1 )≤4.5. Optionally, when the pole piece is a positive pole piece, the compacted density is 2.0-2.7g/m 3 ; When the pole piece is a negative pole piece, the compacted density is 1.0-2.0g/m 3 . A second aspect of the present invention provides a method for preparing secondary battery pole pieces, which method includes: S1. Coat the first slurry on the current collector to obtain a pole piece covered with the first slurry layer on the current collector; S2. Roll the pole piece; Wherein, the first slurry contains first active material particles, and the first active material particles have an equivalent sphericity X as shown in the following formula (1) 1 ; X 1 =3/(S 1 R 1 ρ 1 ) Formula 1); Among them, 0.05≤X 1 ≤0.8,R 1 is the median radius of the first active material particles, in μm; S 1 is the specific surface area of ​​the first active material particle, unit is m 2 /g;ρ 1 is the true density of the first active material particles, in g/cm 3 . Optionally, when the pole piece is a positive pole piece, 0.10≤X 1 ≤0.8; when the pole piece is a negative pole piece, 0.05≤X 1 ≤0.8. Optionally, step S1 includes: coating the first slurry and the second slurry on the current collector to obtain a pole piece covered with the first slurry layer and the second slurry layer in sequence in a direction away from the current collector; Wherein, the second slurry contains second active material particles, and the second active material particles have an equivalent sphericity X as shown in the following formula (2) 2 ; X 2 =3/(S 2 R 2 ρ 2 ) Formula (2); Among them, R 2 is the median radius of the second active material particles, in μm; S 2 is the specific surface area of ​​the second active material particle, unit is m 2 /g;ρ 2 is the true density of the second active material particles, in g/cm 3 ;Sphericity X of the second active material particles 2 Greater than the equivalent sphericity X of the first active material particles 1 . A third aspect of the present invention provides a secondary battery, which contains the secondary battery pole piece provided by the first aspect of the present invention. Through the above technical solution, the first active material layer of the secondary battery pole piece of the present invention uses active material particles with specific sphericity, which can reduce the liquid phase diffusion resistance of the electrode on the basis of ensuring that the electrode has a high compaction density. and improve capacity retention. Other features and advantages of the present invention will be described in detail in the following detailed description. Detailed ways Specific embodiments of the present invention will be described in detail below. It should be understood that the specific embodiments described here are only used to illustrate and explain the present invention, and are not intended to limit the present invention. A first aspect of the present invention provides a secondary battery pole piece. The secondary battery pole piece includes a current collector and a first active material layer. The first active material layer is located on the surface of the current collector. The first active material layer is located on the surface of the current collector. The active material layer contains first active material particles, and the first active material particles have an equivalent sphericity X represented by the following formula (1) 1 , X 1 =3/(S 1 R 1 ρ 1 )Formula 1); Among them, 0.05≤X 1 ≤0.8,R 1 is the median radius of the first active material particles, in μm; S 1 is the specific surface area of ​​the first active material particle, unit is m 2 /g;ρ 1 is the true density of the first active material particles, in g/cm 3 . In the present invention, the median radius of active material particles is 1/2 of the median diameter D50 of the number distribution of active material particles. D50 refers to the average particle size (diameter) of active material particles in μm. The above D50 particles The diameter is the diameter corresponding to when the cumulative number of active material particles reaches 50%. The specific surface area S of the active material particles can be detected through a nitrogen adsorption and desorption test. According to the present invention, when the electrode active material particles in the pole piece are randomly sampled to measure their D50 particle size, the test method specifically includes the following steps: a) Disassemble the fully discharged battery to obtain the pole piece, and then cut it with argon ions Obtain the pole piece cross-section sample at any position in the dressing area; b) Place the above pole piece cross-section sample in the SEM for observation, and adjust the electron microscope voltage and magnification according to actual needs to ensure that enough of the above sample can be clearly seen particles and take photos to obtain SEM photos; c) The obtained SEM photos can be imported into grayscale debugging software (such as Geodict) to count the particle size of the particles, or the particle size of the particles can also be directly identified and counted with the naked eye manually; d ) Accumulatively conduct 20-30 experiments, and the number of particles counted in each experiment is not less than 500pcs. After counting the above results, the D50 particle size of the electrode active material particles in the pole piece is obtained. The active material particles in the active material layer of the lithium ion battery of the present invention have the formula X 1 =3/(S 1 R 1 ρ 1 ), where 0.05≤X 1 ≤0.8, so that the lithium ion battery of the present invention is conducive to improving the capacity retention rate of the electrode and reducing the liquid phase diffusion resistance of the electrode on the basis of good compaction density. In a specific embodiment of the present invention, when the pole piece is a positive pole piece, 0.10≤X 1 ≤0.8. In a specific embodiment of the present invention, when the pole piece is a negative pole piece, 0.05≤X 1 ≤0.8. In a specific embodiment of the present invention, the secondary battery pole piece further includes a second active material layer, and the second active material layer is located on a surface of the first active material layer facing away from the current collector, so The second active material layer contains second active material particles, and the second active material particles have an equivalent sphericity X as shown in the following formula (2) 2 , X 2 =3/(S 2 R 2 ρ 2 ) Formula (2); Among them, R 2 is the median radius of the second active material particles, in μm; S 2 is the specific surface area of ​​the second active material particle, unit is m 2 /g;ρ 2 is the true density of the second active material particles, in g/cm 3 ;Sphericity X of the second active material particles 2 Greater than the equivalent sphericity X of the first active material particles 1 . The secondary battery pole piece of the present invention has a double-layer active material layer with different particle sphericities, wherein the equivalent sphericity of the first active material particles close to the nearby current collector is smaller than the equivalent sphericity of the second active material particles far away from the current collector. degree, the higher the equivalent sphericity of active material particles, the higher the degree of isotropy between particles, the smaller the total surface area of ​​particles under the same volume, the fewer paths for lithium ions to flow through in the electrode, and the greater the overall tortuosity of the electrode. low, lithium ion diffusion is affected by The less resistance you get. The use of active material particles with high sphericity in the second active material layer can increase the degree of isotropy of the surface particles and reduce the physical rebound of the electrode and expansion during cycling; while the active material particles of the first active material layer, etc. The effective sphericity is low, so that the particle accumulation can have relatively high compaction and increase the electrode energy density. By combining active material particles with different sphericities, the present invention can optimize the diffusion path of lithium ions. On the basis of ensuring compaction of the electrode, it can effectively reduce the tortuosity of the electrode, further improve the capacity retention rate of the electrode and reduce the cost of the electrode. liquid phase diffusion impedance. In a specific implementation of the invention, 0.05≤X 1 ≤0.4, preferably 0.1≤X 1 ≤0.3, within this range, it can be ensured that the first active material layer of the secondary battery pole piece has lower sphericity and higher compaction density, so that the electrode has both higher capacity retention rate and lower Liquid phase diffusion impedance to further optimize the electrochemical performance of the electrode. In a specific implementation of the invention, 0.2≤X 2 ≤0.8, preferably 0.2≤X 2 ≤0.5. Within this range, it can be ensured that the second active material layer of the secondary battery pole piece has higher sphericity and higher lithium ion diffusion ability. In a specific implementation of the invention, 0.07≤X 2 -X 1 ≤0.5, preferably 0.1≤X 2 -X 1 ≤0.5, preferably 0.2≤X 2 -X 1 ≤0.4. When the equivalent sphericity of the second active material particles 2 Equivalent sphericity X to the first active material particle 1 When the difference is within the above range, the particle sphericity matching of the two active material layers is further optimized, which can further improve the electrochemical performance of the secondary battery pole piece. In a specific embodiment of the present invention, the area density of the first active material layer is Y 1 =ε×L, the areal density of the second active material layer is Y 2 =(1-ε)×L; where L is the total area density of the first active material layer and the second active material layer, in g/m 2 , one side of the current collector is covered with the first active material layer, or both sides of the current collector are covered with the first active material layer, each of the first active material layers facing away from the current collector. The surface of the fluid is covered with the second active material layer; if one side of the current collector is covered with the first active material layer, when the pole piece is a positive pole piece, 50≤L≤300, when the When the pole piece is a negative pole piece, 23≤L≤138; if both sides of the current collector are covered with the first active material layer, when the pole piece is a negative pole piece, 100≤L≤600, when the current collector is covered with the first active material layer, When the pole piece is a negative pole piece, 46≤L≤276; ε is the adjustment parameter, 0.2≤ε≤0.8. It is more appropriate when the thickness of the secondary battery pole piece is within the above range, which can further improve the capacity retention rate of the electrode and reduce the liquid phase diffusion resistance of the electrode. According to the present invention, the relationship between the active material layer density of the secondary battery pole piece and the equivalent sphericity of the active material particles affects the electrochemical performance of the electrode. In a specific implementation of the invention, 0.1≤(X 2 /Y 2 )/(X 1 /Y 1 )≤6, preferably 0.25≤(X 2 /Y 2 )/(X 1 /Y 1 )≤4.5, more preferably 3≤(X 2 /Y 2 )/(X 1 /Y 1 )≤4.5. The greater the area density of the active material layer with high sphericity, the lower the tortuosity of the overall electrode, the lower the compaction ability of the electrode, and the low liquid phase diffusion resistance of the electrode; the area density of the active material layer with high sphericity accounts for The smaller the ratio, the higher the electrode tortuosity, and the compaction energy The force is high and the electrode liquid phase diffusion resistance is high. When the relationship between the various parameters of the secondary battery pole piece is within the above range, the liquid phase diffusion and energy density of the secondary battery pole piece can be taken into consideration, and the energy density and liquid phase diffusion resistance of the electrode can be maintained within an appropriate range. In a specific embodiment of the present invention, when the pole piece is a positive pole piece, the R of the first active material particles 1 and R 2 Each is any value from 0.05-5.0, S 1 and S 2 Each is an arbitrary value from 0.5 to 20; when the pole piece is a negative pole piece, the R of the first active material particle 1 and R 2 Each independently is any value from 1 to 20, S 1 and S 2 Each independently takes any value from 0.5-5. ρ 1 and ρ 2 are the true densities of the first active material particles and the second active material particles respectively. For example, the true density of lithium cobalt oxide is 5.1g/cm 3 ;The true density of ternary material is 4.8g/cm 3 ;The true density of lithium manganate is 4.2g/cm 3 ;The true density of lithium iron phosphate is 3.6g/cm 3 ;The true density of graphite is 2.26g/cm 3 . In a specific embodiment of the present invention, when the pole piece is a positive pole piece, the total area density of the first active material layer and the second active material layer is 50-300g/m 2 , compacted density is 2.0-2.7g/m 3 ; When the pole piece is a negative pole piece, the total area density of the first active material layer and the second active material layer is 23-138g/m 2 , compacted density is 1.0-2.0g/m 3 . The total area density refers to the total density of the first active material layer and the second active material on one side of the current collector, which is obtained by weighing the pole piece with a specific area density cut out. In the present invention, the total surface density is measured by weighing the weight of an electrode piece of a certain area except the current collector, and the compacted density is obtained by measuring the thickness of the electrode piece after rolling and the surface density of the electrode piece. Real density = surface density/(thickness of pole piece after rolling - thickness of current collector). In a specific embodiment of the present invention, based on the total weight of the first active material layer, the content of the first active material particles is 90-99% by weight, preferably 94-97% by weight; Based on the total weight of the second active material layer, the content of the second active material particles is 90-99% by weight, preferably 94-97% by weight. In a specific embodiment of the present invention, the secondary battery pole piece is a positive electrode, and the first active material particles and the second active material particles can adopt various positive electrode materials that are well known to those skilled in the art. The active material, for example the first active material particles and the second active material particles may each be independently selected from LiFePO 4 , Li 3 V 2 (PO 4 ) 3 ,LiMn 2 O 4 ,LiMnO 2 ,LiNiO 2 ,LiCoO 2 , LiVPO 4 F and LiFeO 2 one or more of them. The first active material layer and the second active material layer also independently contain a conductive agent and a binder; the conductive agent and the binder may also be well known to those skilled in the art. Preferably, the The conductive agent can be selected from one or more of carbon nanotubes, carbon black, graphite, graphene, and carbon nanofibers; the binder can be selected from polyvinylidene fluoride, polytetrafluoroethylene, and styrene-butadiene rubber. and one or more types of polyacrylates. In another specific embodiment of the present invention, the secondary battery pole piece is a negative electrode, and the first active material particles and the second active material particles can be used in various negative electrodes that are well known to those skilled in the art. active substances, For example, the first active material particles and the second active material particles may each be independently selected from one or more of graphite, petroleum coke, organic cracked carbon, mesocarbon microspheres, carbon fiber, tin alloy and silicon alloy. A second aspect of the present invention provides a method for preparing a secondary battery pole piece. The method includes: S1. Coating a first slurry on a current collector to obtain a pole piece covered with a first slurry layer on the current collector; S2. Roll the pole piece; Wherein, the first slurry contains first active material particles; the first active material particles have an equivalent sphericity X defined by the following formula (1) 1 ,X 1 =3/(S 1 R 1 ρ 1 ) Formula (1); where, 0.05≤X 1 ≤0.8, R 1 is the median radius of the first active material particles, in μm; S 1 is the specific surface area of ​​the first active material particle, unit is m 2 /g;ρ 1 is the true density of the first active material particles, in g/cm 3 . The method of the present invention can prepare a secondary battery pole piece with higher electrode capacity retention rate and lower electrode liquid phase diffusion resistance. In a specific embodiment of the present invention, when the pole piece is a positive pole piece, 0.10≤X 1 ≤0.8. In a specific embodiment of the present invention, when the pole piece is a negative pole piece, 0.05≤X 1 ≤0.8. In a specific embodiment of the present invention, step S1 includes: applying the first slurry and the second slurry on the current collector to obtain the first slurry layer and the second slurry layer sequentially covered in the direction away from the current collector. The pole piece of the slurry layer; wherein the second slurry contains second active material particles, and the second active material particles have an equivalent sphericity X as shown in the following formula (2) 2 ;X 2 =3/(S 2 R 2 ρ 2 ) Formula (2), where, R 2 is the median radius of the second active material particles, in μm; S 2 is the specific surface area of ​​the second active material particle, unit is m 2 /g;ρ 2 is the true density of the second active material particles, in g/cm 3 ;Sphericity X of the second active material particles 2 Greater than the equivalent sphericity X of the first active material particles 1 . The present invention does not specifically limit the method of coating the first slurry and the second slurry on the current collector. In a specific implementation of the present invention, in step S1, the first slurry and the second slurry can be coated on the current collector at one time through a double-layer coating die; in another specific implementation of the present invention In this method, in step S1, the first slurry is first coated on the current collector to obtain a pole piece covered with the first slurry layer, and then the second slurry is coated on the first slurry layer. In a specific embodiment of the present invention, in step S1, the first slurry is 20°C, 50s -1 The viscosity of the second slurry is 2000-3000mPa·s, and the second slurry is 20°C and 50s -1 The viscosity is 2000-3000mPa·s; the areal density of the first slurry layer is 50-150g/m 2 , the areal density of the second slurry layer is 50-150g/m 2 . According to the present invention, rolling is a method commonly used by those skilled in the art to prepare electrodes. Rolling is performed according to the target compaction density of the electrode. For example, it can be one-time rolling, multiple rolling, cold pressing, or hot pressing. According to the present invention, the first slurry and the second slurry also contain a solvent. The present invention does not specifically limit the solvent contained in the first slurry and the second slurry. For example, it may include but is not limited to water, N-methyl pyrrolidone (NMP), ethanol, etc. In a specific embodiment of the present invention, the content of the first active material particles in the first slurry is 40-70% by weight, preferably 50-70% by weight; the content of the first active material particles in the second slurry is The content of the second active material particles is 30-70% by weight, preferably 50-70% by weight. In a specific embodiment of the present invention, the method of the present invention prepares a positive electrode. In step S1, the first active material particles and the second active material particles can be used for the positive electrode well known to those skilled in the art. The various active materials, such as the first active material particles and the second active material particles, can each be independently selected from LiFePO 4 , Li 3 V 2 (PO 4 ) 3 ,LiMn 2 O 4 ,LiMnO 2 ,LiNiO 2 ,LiCoO 2 , LiVPO 4 F and LiFeO 2 one or more of them. The first active material layer and the second active material layer also independently contain a conductive agent and a binder; the conductive agent and the binder may also be well known to those skilled in the art. Preferably, the The conductive agent can be selected from one or more of carbon nanotubes, carbon black, graphite, graphene, and carbon nanofibers; the binder can be selected from polyvinylidene fluoride, polytetrafluoroethylene, and styrene-butadiene rubber. and one or more types of polyacrylates. In a specific embodiment, the first slurry and the second slurry each independently contain a conductive agent and a binder. Preferably, the conductive agent can be well-known to those skilled in the art, for example, it can be known as The conductive agent can be selected from one or more of carbon nanotubes, carbon black, graphite, graphene and carbon nanofibers; the binder can be selected from polyvinylidene fluoride, polytetrafluoroethylene, styrene-butadiene rubber and one or more types of polyacrylates. In another specific embodiment of the present invention, the method of the present invention prepares a negative electrode. In step S1, the first active material particles and the second active material particles can be used for negative electrodes that are well known to those skilled in the art. The various active materials, such as the first active material particles and the second active material particles, can each be independently selected from one of graphite, petroleum coke, organic cracked carbon, mesophase carbon microspheres, carbon fiber, tin alloy and silicon alloy. Or several. In a preferred embodiment of the invention, 0.05≤X 1 ≤0.4, more preferably 0.1≤X 1 ≤0.3. In a preferred embodiment of the invention, 0.2≤X 2 ≤0.8, more preferably 0.2≤X 2 ≤0.5. In a preferred embodiment of the invention, 0.07≤X 2 -X 1 ≤0.5, more preferably 0.2≤X 2 -X 1 ≤0.4. In a preferred embodiment of the present invention, when the pole piece is a positive pole piece, the R of the first active material particle 1 and R 2 Each independently is any value between 0.05-5, S 1 and S 2 Each independently is any value from 0.5 to 20; when the pole piece is a negative pole piece, the R of the first active material particle 1 and R 2 Each independently is any value from 1 to 20, S 1 and S 2 Each independently is any value between 0.5 and 5; ρ 1 and ρ 2 is the true density of the first active material particles and the second active material particles. For example, the true density of lithium cobalt oxide is 5.1g/cm 3 ;The true density of ternary material is 4.8g/cm 3 ;The true density of lithium manganate is 4.2g/cm 3 ;The true density of lithium iron phosphate is 3.6g/cm 3 ;The true density of graphite is 2.26g/cm 3 . A third aspect of the present invention provides a secondary battery, which contains the secondary battery pole piece provided by the first aspect of the present invention. The secondary battery of the present invention has a high capacity retention rate and a low liquid phase diffusion resistance of the electrode. The present invention will be further described below through examples, but the present invention is not limited thereby. Example 1 S1. Coat the first slurry and the second slurry on one side of the positive electrode current collector through a double-layer coating die to obtain a pole piece covered with the first slurry layer and the second slurry layer, wherein the first The slurry layer is coated on the positive electrode current collector, and the second slurry layer is coated on the first slurry layer. Both the first slurry and the second slurry contain lithium iron phosphate and polyvinylidene fluoride (PVDF). , carbon tube, carbon black and NMP, the content of lithium iron phosphate in the first slurry layer is 60.1% by weight, the first slurry is 20°C, 50s -1 The viscosity is 2560mPa·s, and the density of the first slurry layer is 125g/m 2 ;The content of lithium iron phosphate in the second slurry layer is 60.3% by weight, the second slurry is 20°C, 50s -1 The viscosity is 2600mPa·s, and the density of the second slurry layer is 125g/m 2 , the total area density of the first slurry layer and the second slurry layer is 250g/m 2 ; S2. Dry and roll the pole piece. The first slurry layer forms the first active material layer, and the second slurry layer forms the second active material layer to obtain the lithium ion battery positive electrode. The compacted density of the lithium ion battery positive electrode is 2.50g/cm 3 . Among them, the median radius R of lithium iron phosphate in the first active material layer 1 is 0.34μm, specific surface area S 1 to 15m 2 /g, true density ρ 1 is 3.6g/cm 3 , equivalent sphericity X 1 is 0.163; the median radius R of lithium iron phosphate in the second active material layer 2 is 0.34μm, specific surface area S 2 to 10m 2 /g, true density ρ 2 is 3.6g/cm 3 , equivalent sphericity X 2 is 0.245. The parameters of the lithium-ion battery cathode are summarized in Table 1. Example 2 The positive electrode was prepared using the same method as in Example 1, the only difference being that in step S1, the median radius R of the lithium iron phosphate in the second active material layer 2 is 0.34μm, specific surface area S 2 is 7.2m 2 /g, true density ρ 2 is 3.6g/cm 3 , equivalent spher | 1. A secondary battery pole piece, It is characterized by: The secondary battery pole piece includes: current collector; and A first active material layer is located on the surface of the current collector. The first active material layer contains first active material particles. The first active material particles have an equivalent sphericity X as shown in the following formula (1). 1 , X 1 =3/(S 1 R 1 ρ 1 ) Formula 1); Among them, 0.05≤X 1 ≤0.8, R 1 is the median radius of the first active material particles, in μm; S 1 is the specific surface area of ​​the first active material particle, unit is m 2 /g;ρ 1 is the true density of the first active material particles, in g/cm 3 . 2. The secondary battery pole piece according to claim 1, in, When the pole piece is a positive pole piece, 0.10≤X 1 ≤0.8; when the pole piece is a negative pole piece, 0.05≤X 1 ≤0.8. 3. The secondary battery pole piece according to claim 1 or 2, in, The secondary battery pole piece further includes a second active material layer located on a surface of the first active material layer facing away from the current collector, and the second active material layer contains a second active material. Particles, the second active material particles have an equivalent sphericity X as shown in the following formula (2) 2 ,X 2 =3/(S 2 R 2 ρ 2 ) Formula (2); Among them, R 2 is the median radius of the second active material particles, in μm; S 2 for the first 2. Specific surface area of ​​active material particles, unit is m 2 /g;ρ 2 is the true density of the second active material particles, in g/cm 3 ;Sphericity X of the second active material particles 2 Greater than the equivalent sphericity X of the first active material particles 1 . 4. The secondary battery pole piece according to claim 3, in, 0.05≤X 1 ≤0.4;0.2≤X 2 ≤0.8. 5. The secondary battery pole piece according to claim 3, in, 0.1≤X 1 ≤0.3;0.2≤X 2 ≤0.5. 6. The secondary battery pole piece according to any one of claims 3-5, in, 0.07≤X 2 -X 1 ≤0.5. 7. The secondary battery pole piece according to any one of claims 3-5, in, 0.2≤X 2 -X 1 ≤0.4. 8. The secondary battery pole piece according to any one of claims 3-7, in, When the pole piece is a positive pole piece, the R of the first active material particle 1 and R 2 Each independently is any value between 0.05-5, S 1 and S 2 Each independently is any value from 0.5-20; When the pole piece is a negative pole piece, the R of the first active material particle 1 and R 2 Each independently is any value from 1 to 20, S 1 and S 2 Each independently takes any value from 0.5-5. 9. The secondary battery pole piece according to any one of claims 3-8, in, The areal density Y of the first active material layer 1 =ε×L, areal density Y of the second active material layer 2 =(1-ε)×L; Where, L is the total area density of the first active material layer and the second active material layer, the unit is g/m 2 , one side of the current collector is covered with the first active material layer, or both sides of the current collector are covered with the first active material layer, each of the first active material layers facing away from the current collector. The surface of the fluid is covered with the second active material layer; If one side of the current collector is covered with the first active material layer, when the pole piece is a positive pole piece, 50≤L≤300, and when the pole piece is a negative pole piece, 23≤L≤ 138; If both sides of the current collector are covered with the first active material layer, when the pole piece is a negative pole piece, 100≤L≤600, and when the pole piece is a negative pole piece, 46≤L ≤276; ε is the adjustment parameter, 0.2≤ε≤0.8. 10. The secondary battery pole piece according to claim 9, in, 0.1≤(X 2 /Y 2 )/(X 1 /Y 1 )≤6. 11. The secondary battery pole piece according to claim 9, in, 0.25≤(X 2 /Y 2 )/(X 1 /Y 1 )≤4.5. 12. The secondary battery pole piece according to any one of claims 3-11, in, When the pole piece is a positive pole piece, the compacted density is 2.0-2.7g/cm 3 ; When the pole piece is a negative pole piece, the compacted density is 1.0-2.0g/cm 3 . 13. A method of preparing secondary battery pole pieces, It is characterized by: The method includes: S1. Coat the first slurry on the current collector to obtain a pole piece covered with the first slurry layer on the current collector; S2. Roll the pole piece; Wherein, the first slurry contains first active material particles, and the first active material particles have an equivalent sphericity X as shown in the following formula (1) 1 ; X 1 =3/(S 1 R 1 ρ 1 ) Formula 1); Among them, 0.05≤X 1 ≤0.8,R 1 is the median radius of the first active material particles, in μm; S 1 is the specific surface area of ​​the first active material particle, in m 2 /g;ρ 1 is the true density of the first active material particles, in g/cm 3 . 14. The method of claim 13, in, When the pole piece is a positive pole piece, 0.10≤X 1 ≤0.8; when the pole piece is a negative pole piece, 0.05≤X 1 ≤0.8. 15. A method according to claim 13 or 14, in, Step S1 includes: coating the first slurry and the second slurry on the current collector to obtain a pole piece covered with the first slurry layer and the second slurry layer in a direction away from the current collector; Wherein, the second slurry contains second active material particles, and the second active material particles have an equivalent sphericity X as shown in the following formula (2) 2 ; X 2 =3/(S 2 R 2 ρ 2 ) Formula (2); Among them, R 2 is the median radius of the second active material particles, in μm; S 2 is the specific surface area of ​​the second active material particle, in m 2 /g;ρ 2 is the true density of the second active material particles, in g/cm 3 ;Sphericity X of the second active material particles 2 Greater than the equivalent sphericity X of the first active material particles 1 . 16. A secondary battery, It is characterized by: The secondary battery contains the secondary battery pole piece according to any one of claims 1 to 12. | BYD COMPANY LIMITED
58 | WO2024001417A1 | Non-Entry PCT-NP (In time limit)） | BYD CO LTD | Secondary cells | 2023-04-12 | 2024-01-04 | Lamination device, lamination method, laminated battery cell, and battery | A lamination device, comprising a roller set, a lamination table, and a separator lamination auxiliary apparatus. The roller set is provided with a separator passing gap to convey a separator. The lamination table is located below the roller set, one of the lamination table and the roller set can translate relative to the other one of the lamination table and the roller set, and the end of the separator close to the lamination table is laid on the lamination table. The separator lamination auxiliary apparatus is located above the lamination table. The separator lamination auxiliary apparatus comprises an auxiliary separator lamination member; and when the lamination table and the roller set translate relative to each other, the auxiliary separator lamination member is in contact with the separator and enables the separator to be folded on the lamination table. Further provided are a lamination method, a laminated battery cell manufactured using the lamination method, and a battery comprising the laminated battery cell. | Lamination equipment, lamination methods, laminated cells and batteries This application is required to be submitted to the China Patent Office on August 26, 2022, with the application number 202211030276.5, and the application name is "Battery Cell Preparation System, Battery Core Preparation Method, Laminated Cell and Battery", and on June 27, 2022 Priority is granted to the Chinese patent application filed with the China Patent Office with application number 202210734428.3 and the application title "Lamination Equipment and Lamination Method for Lamination Equipment", the entire content of which is incorporated into this application by reference. Technical field The present application belongs to the field of battery technology, and in particular relates to a stacking device, a stacking method, a stacked battery core and a battery. Background technique In recent years, new energy vehicles have been welcomed by users due to their advantages such as energy saving and environmental protection. Among them, the power battery pack is the core energy source of new energy vehicles, providing driving power for the entire vehicle. In the related art, when making a power battery pack, the cells in the single cells are mainly prepared using a "Z"-shaped lamination scheme, specifically: pressing the two opposite sides of the diaphragm in the width direction through pressing claws. end, the stacking platform is transposed or the feed roller group is transposed, so that the separator forms a "Z" shape and separates the alternately stacked positive and negative electrode sheets in sequence, thereby obtaining a laminated battery cell with continuous separators. However, the stress-bearing clamping points of the diaphragm during the lamination process are only its opposite ends along the width and length direction, and the part between the opposite ends of the diaphragm along its own width direction is not subject to positioning constraints. When the diaphragm is in the shape of "Z" When the font is folded back and forth, the parts of the diaphragm that are not constrained by positioning are prone to wrinkles, collapse, bulges and other problems, which will affect the quality of the battery core. Contents of the invention This application aims to solve at least one of the technical problems existing in the prior art. To this end, the present application provides a lamination equipment, a lamination method, a laminated battery cell and a battery. When using the lamination equipment to prepare the laminated battery core of the battery, a lamination auxiliary device can be used to remove the separator from the separator. The diaphragm is attached to the diaphragm from one side to the other in the width direction, thereby supporting and completely positioning and constraining the diaphragm during the lamination process, ensuring that the diaphragm does not wrinkle, collapse, or collapse when folded back and forth in a "Z" shape. Problems such as bulges are beneficial to improving the quality of the manufactured laminated battery cells. In order to achieve the above objectives, in a first aspect, the present application provides a lamination device, including: A roller set formed with a diaphragm passing gap to transport the diaphragm; A lamination table, the lamination table is located below the roller set, one of the lamination table and the roller set is translatable relative to the other, and the diaphragm is laid adjacent to one end of the lamination table. the lamination stage; and A laminating auxiliary device, which is located above the laminating table. The laminating auxiliary device includes: an auxiliary laminating member. When the laminating table and the roller group are relatively translated, the laminating auxiliary device The auxiliary lamination member contacts the diaphragm and causes the diaphragm to be folded on the lamination table. In one embodiment, the auxiliary film-laminated component is configured in a filament shape, and the auxiliary film-laminated component is at least one of a round wire, a flat wire, or a polygonal wire. In one embodiment, the auxiliary lamination member is at least one of metal wire, nylon wire, carbon fiber wire, and ceramic wire. In one embodiment, the auxiliary film lamination component is made of electrothermal material, and the film lamination auxiliary device further includes a power supply, the power supply being used to supply power to the auxiliary film lamination component to heat the auxiliary film lamination component, The auxiliary membrane laminate can be used to fuse the membrane when heated. In one embodiment, the lamination device further includes a cutter, the cutter being used to cut off the portion of the separator that is attached to the auxiliary lamination member. In one embodiment, the auxiliary membrane member is provided with an anti-adhesive layer at least on a portion that is in contact with the separator. In one embodiment, the cross-sectional shape of the auxiliary membrane member perpendicular to the extension direction of the auxiliary membrane member is one of oblate, circular, or elliptical. In one embodiment, the lamination equipment further includes a cleaning mechanism, and the cleaning structure is used to clean the auxiliary film lamination member. In one embodiment, the lamination equipment further includes a pressing claw mechanism, the pressing claw mechanism includes a first pressing claw and a second pressing claw, the first pressing claw is used to stack the first pole piece on the The first pole piece is pressed when the diaphragm is on the diaphragm, and the second pressing claw is used to press the second pole piece when the second pole piece is laminated on the diaphragm. The first pole piece and the The second pole piece has opposite polarity. In one embodiment, the laminating auxiliary device further includes a mounting bracket, the mounting bracket is disposed on the roller group or the laminating table, and the auxiliary laminating component is translatably disposed on the mounting bracket. superior. In one embodiment, the laminating auxiliary device further includes a driving member and a first sliding member, the mounting bracket is provided with a second sliding member, and the first sliding member is slidably disposed on the second sliding member. On the other hand, the auxiliary film member is disposed on the first sliding member, and the first sliding member is in transmission cooperation with the driving member so as to slide relative to the second sliding member under the driving of the driving member. In one embodiment, the auxiliary membrane component is also vertically disposed on the mounting bracket. In one embodiment, the auxiliary membrane component includes a first auxiliary membrane component and a second auxiliary membrane component, and the first auxiliary membrane component and the second auxiliary membrane component are spaced apart so that the The membrane between the first auxiliary membrane component and the second auxiliary membrane component is folded under the action of any one of the first auxiliary membrane component and the second auxiliary membrane component. In one embodiment, the distance between the first auxiliary membrane component and the second auxiliary membrane component is adjustable. In one embodiment, a projection in the horizontal direction of the first auxiliary film lamination member and the second auxiliary film lamination member that contacts the diaphragm and causes the diaphragm to be folded on the lamination table is Located on the lamination table. In one embodiment, when the first pole piece is laminated on the diaphragm, the auxiliary lamination member can move to a first auxiliary position located on the side of the first pole piece close to the roller set; when When the second pole piece is laminated on the diaphragm, the auxiliary lamination member can move to a second auxiliary position on the side of the second pole piece close to the roller group, and the first pole piece and the The polarity of the second pole piece is opposite; wherein, when the auxiliary laminate is located in any of the first auxiliary position and the second auxiliary position, it is from one side of the diaphragm along the width direction. The other side is attached to the surface of the diaphragm facing away from the lamination table. The auxiliary lamination member is used to be fixed relative to the lamination table to support the lamination table when the lamination table switches the lamination position. The diaphragm, and moves to the first auxiliary position or the second auxiliary position when the lamination stage completes the lamination position switching and the first pole piece or the second pole piece is stacked on the diaphragm. position, wherein the lamination stage switches the lamination position to a first lamination position and a second lamination position, and the first lamination position and the second lamination position are respectively located on the The roller set is located below the opposite sides in the horizontal direction. In a second aspect, this application also provides a lamination method, which is applied to the lamination equipment as described above. The lamination method includes: Provide a diaphragm and transport it through a roller set, and lay one end of the diaphragm adjacent to the lamination table on the lamination table; Place the laminating table on one side below the roller set; The auxiliary lamination component that controls the lamination auxiliary device is attached to the surface of the diaphragm facing away from the lamination table from one side of the diaphragm along the width direction to the other side; and The laminating table is controlled to move parallel to the other side below the roller set, and the auxiliary film laminating member controls the diaphragm to achieve folding. In one embodiment, the auxiliary film laminating member is made of electrothermal material, and the film laminating auxiliary device further includes a power supply, the power supply being used to supply power to the auxiliary film laminating member to heat the positioning member; The lamination method also includes: when the lamination stage completes the lamination position switching and the pole piece is stacked on the diaphragm, the auxiliary lamination member is energized and heated to fuse the diaphragm, wherein the lamination stage The lamination position is switched between the first lamination position and the second lamination position. The first lamination position and the second lamination position are respectively located on opposite sides of the roller group along the horizontal direction. below. In one embodiment, the lamination equipment further includes a cutter; the lamination method further includes: when the lamination stage completes lamination position switching and the diaphragm is stacked with pole pieces, the cutter It is used to cut off the part of the diaphragm that is attached to the auxiliary lamination member, wherein the lamination stage switches the lamination position to switch between the first lamination position and the second lamination position, and the third lamination position is A stacking position and the second stacking position are respectively located below opposite sides of the roller set along the horizontal direction. In one embodiment, the laminating equipment further includes a pressing claw mechanism, and the pressing claw mechanism includes a first pressing claw and a second pressing claw; the lamination method further includes: When the first pole piece is stacked on the diaphragm, control the first pressing claw to press the first pole piece; When the second pole piece is stacked on the diaphragm, control the second pressing claw to press the second pole piece; When the second pole piece is stacked on the first pole piece pressed by the first pressing claw and the second pole piece is pressed by the second pressing claw, the first pressing claw automatically The first pole piece and the second pole piece are separated to prepare for pressing the other first pole piece when another first pole piece is stacked on the second pole piece, or, when the second pole piece is stacked, the other first pole piece is After the second pole piece and another first pole piece are stacked on the first pole piece pressed by the first pressing claw, the first pressing claw moves from between the first pole piece and the second pole piece. separated for pressing the other first pole piece; and When the first pole piece is stacked on the second pole piece pressed by the second pressing claw and the first pole piece is pressed by the first pressing claw, the second pressing claw automatically The second pole piece is separated from the first pole piece in preparation for pressing the other second pole piece when another second pole piece is stacked on the first pole piece, or, when the other second pole piece is stacked on the first pole piece, After the first pole piece and another second pole piece are stacked on the second pole piece pressed by the second pressing claw, the second pressing claw moves from between the second pole piece and the first pole piece. to press the other second pole piece. In a third aspect, the present application provides a laminated battery core, which is made by the lamination method as described above. In a fourth aspect, the present application provides a battery, which includes the above-mentioned stacked battery core. Compared with the prior art, the beneficial effect of this application is that the auxiliary lamination member extends along the width direction of the diaphragm, and the auxiliary lamination member extends from one side of the diaphragm along the width direction to the other side. The side is attached to the surface of the diaphragm facing away from the lamination table. The auxiliary lamination member can support and completely position and constrain the diaphragm during the lamination process, ensuring that the diaphragm is reciprocally folded in a "Z" shape. Problems such as wrinkles, collapse, and bulging will not occur, which is beneficial to improving the quality of the manufactured laminated battery cells. Additional aspects and advantages of the invention will be set forth in part in the description which follows, and in part will be obvious from the description, or may be learned by practice of the invention. Description of the drawings In order to more clearly illustrate the technical solutions of the embodiments of the present application, the following will briefly introduce the drawings needed to be used in the implementation. Obviously, the drawings in the following description are some implementations of the present application, which are of great significance to this field. Ordinary technicians can also obtain other drawings based on these drawings without exerting creative work. Figure 1 is a schematic structural diagram of lamination equipment according to an embodiment of the present application. Figure 2 is a schematic structural diagram of the lamination equipment in Figure 1. Figure 3 is a schematic structural diagram of the lamination equipment in Figure 1. Figure 4 is a schematic structural diagram of the lamination equipment in Figure 1. FIG. 5 is a schematic structural diagram of the lamination equipment in FIG. 1 . Figure 6 is a schematic structural diagram of a film lamination auxiliary device according to an embodiment of the present application. Figure 7 is a schematic structural diagram of area A in Figure 6. Figure 8 is a partial schematic diagram of a film lamination auxiliary device according to another embodiment of the present application. FIG. 9 is a schematic structural diagram of a lamination equipment provided by another embodiment of the present application, which illustrates that the lamination stage of the lamination equipment is located in the first lamination position and the auxiliary film lamination member is located in the second auxiliary position. FIG. 10 is a schematic structural diagram of the lamination equipment shown in FIG. 9 , in which the lamination table is located at the second lamination position and the auxiliary film lamination member is at the first auxiliary position. Figure 11 is a schematic structural diagram of a stacked battery core provided by an embodiment of the present application. Figure 12 is a flow chart of a lamination method provided by an embodiment of the present application. Figure 13 is a flow chart of a lamination method provided by another embodiment of the present application. Figures 14 to 22 are schematic diagrams of the use process of the lamination equipment provided in Figure 9 for preparing laminated batteries. Description of main component symbols: Lamination equipment 100, 1 Stacked battery cell 2 Roller set 10, 40 Diaphragm Passing Gap 11 Lamination table 20, 50 Claw mechanism 21, 80 First pressing claw 211, 81 Second pressing claw 212, 82 Handling mechanism 22, 60 Lamination auxiliary device 30 Auxiliary lamination parts 31, 70 First auxiliary lamination part 311 Second auxiliary lamination part 312 Mounting bracket 32 Second slider 321 Drive components 33 First slider 331 Base 34 Mounting plate 341 Adapter board 342 Mount 343 Tension adjuster 35 Holding block 351 Tension slide 352 Pole piece 300 First pole piece 500 Second pole piece 600 Diaphragm 200, 400 First pinch roller 41 Second pinch roller 42 The following specific embodiments will further describe this application in conjunction with the accompanying drawings. Detailed ways Embodiments of the present application are described in detail below. Examples of the embodiments are shown in the accompanying drawings, wherein the same or similar reference numerals throughout represent the same or similar elements or elements with the same or similar functions. The embodiments described below with reference to the drawings are exemplary and are only used to explain the present application and cannot be understood as limiting the present application. The lamination equipment provided by this application includes a roller set, a lamination table and a lamination auxiliary device. The roller set is formed with a membrane passing gap to transport the membrane. The lamination table is located below the roller set, one of the lamination table and the roller set is translatable relative to the other, and the diaphragm is laid on the lamination table adjacent to one end of the lamination table. superior. The lamination auxiliary device is located above the lamination table. The laminating auxiliary device includes: an auxiliary laminating member. When the laminating table and the roller group are relatively translated, the auxiliary laminating piece contacts the diaphragm and causes the diaphragm to move on the laminating table. Fold up. Thus, by arranging the laminating auxiliary device above the laminating table, when the laminating table and the roller group are relatively translated, the auxiliary laminating member can contact each other with the diaphragm. , the diaphragm is folded on the lamination table under the action of the auxiliary lamination member, which can not only reduce the wrinkles of the diaphragm, but also prevent the diaphragm from strangling the pole pieces, thereby improving the efficiency of the lamination equipment. Reliability enables the battery cores produced by the laminating equipment to have better performance and higher safety. The lamination equipment of the present application will be described in detail below with reference to the accompanying drawings. Please refer to FIGS. 1 to 6 . In an embodiment of the present application, the lamination equipment 100 includes a roller group 10 , a lamination table 20 and a film lamination auxiliary device 30 . The roller set 10 is formed with a membrane passing gap 11 to transport the membrane 200 . The laminating table 20 is located below the roller set 10 , one of the laminating table 20 and the roller set 10 is translatable relative to the other, and the diaphragm 200 is laid adjacent to one end of the laminating table 20 on the lamination stage 20 . The lamination auxiliary device 30 is located above the lamination table 20 . The laminating auxiliary device 30 includes an auxiliary laminating member 31. When the laminating table 20 and the roller group 10 are relatively translated, the auxiliary laminating member 31 contacts the diaphragm 200 and causes the diaphragm 200 to move. Fold on the lamination table 20 . Specifically, in the order of the separator 200, the pole piece 300 (which can be the negative pole piece), the separator 200, the pole piece 300 (which can be the positive pole piece), and the separator 200 is stacked layer by layer in a Z-shape. During the process of forming the battery core together, the pole pieces 300 can be positioned and transported to the stacking stage 20 through the transport mechanism 22 , and the diaphragm 200 can pass through the gap 11 through the diaphragm. Under the action of the roller set 10 The lamination table 20 is introduced downward, so that the pole piece 300 is stacked on the diaphragm 200 on the lamination table 20, and the pressing claw mechanism 21 is pressed between the pole piece 300 and the diaphragm 200. on the stacking table 20 and the roller set 10 to translate relative to the other, the diaphragm 200 reciprocates left and right, and the pole pieces 300 are stacked on the diaphragm 200 in sequence, and the stacking is repeated. operation of the sheet, so that the separator 200 can separate the positive electrode sheet and the negative electrode sheet, forming a battery core structure in which the separator 200, the negative electrode sheet, the separator 200, and the positive electrode sheet are stacked layer by layer to ensure the battery core's normal work. Further, the lamination auxiliary device 30 is provided above the lamination table 20 , when the lamination table 20 and the roller group 10 are relatively translated, and the diaphragm 200 moves relative to the lamination table 20 , the auxiliary lamination component 31 of the lamination auxiliary device 30 can be in contact with the diaphragm 200, so that the diaphragm 200 moving relative to the lamination table 20 can be in contact with the auxiliary lamination component 31 When folding occurs, the auxiliary membrane member 31 plays a role in limiting and supporting the folding of the diaphragm 200, assisting the Z-folding of the diaphragm 200, so that on the premise of ensuring the folding width of the diaphragm 200, not only can This reduces the stretching, deformation or bulging caused by the excessive length of the diaphragm 200, reduces the wrinkles of the diaphragm 200, and prevents the diaphragm 200 from folding and deforming, thereby preventing the diaphragm 200 from strangling the pole piece 300, and thus can Improve the structural reliability of the battery core. Therefore, by disposing the laminating auxiliary device 30 above the laminating table 20 , when the laminating table 20 and the roller set 10 are relatively translated, the auxiliary laminating member 31 can be aligned with the laminating table 20 . The diaphragms 200 are in contact with each other, and the diaphragms 200 are folded on the lamination table 20 under the action of the auxiliary lamination member 31, which can not only reduce the wrinkles of the diaphragms 200, but also prevent the diaphragms 200 from folding. deformation, thereby preventing the diaphragm 200 from strangling the pole piece 300, thereby improving the reliability of the lamination equipment 100, so that the battery core produced by the lamination equipment 100 has better performance and higher safety. 7 to 8 , the auxiliary membrane component 31 may include a first auxiliary membrane component 311 and a second auxiliary membrane component 312. The first auxiliary membrane component 311 and the second auxiliary membrane component 311 312 are arranged at intervals, so that the diaphragm 200 located between the first auxiliary membrane component 311 and the second auxiliary membrane component 312 is between the first auxiliary membrane component 311 and the second auxiliary membrane component 312. Any one of the membrane members 312 is folded. Specifically, by arranging the first auxiliary membrane member 311 and the second auxiliary membrane member 312 at intervals, the diaphragm 200 is disposed between the first auxiliary membrane member 311 and the second auxiliary membrane member 311 . between the film parts 312, so that when the lamination table 20 and the roller group 10 move relative to each other to switch work stations, the diaphragm 200 can be connected with the first auxiliary film lamination part 311 and the third One of the two auxiliary membrane components 312 is switched to contact with the other, so that the contact between the diaphragm 200 and the auxiliary membrane component 31 can be made simpler and more direct, thereby optimizing the operation of the lamination device 100 The structural design makes the work of the lamination equipment 100 simpler and more reliable. In one embodiment, the auxiliary lamination member 31 is configured in a filament shape, and the auxiliary lamination member 31 is a round wire or a flat wire. At least one of wires or polygonal wires. Specifically, the auxiliary lamination member 31 may be configured in a wire shape, and the auxiliary lamination member 31 may be configured as at least one of a round wire, a flat wire, or a polygonal wire, so that when the auxiliary lamination member 31 is The member 31 and the diaphragm 200 are in contact with each other, and the diaphragm 200 can be folded along the place in contact with the auxiliary lamination member 31. On the premise of improving the folding reliability of the diaphragm 200, the folding reliability of the diaphragm 200 can be reduced. The height of the auxiliary membrane component 31 prevents the auxiliary membrane component 31 from hindering the folding of the diaphragm 200, thereby optimizing the structural design of the auxiliary membrane component 31 and improving the reliability of the lamination equipment 100. sex. Further, the auxiliary membrane member 31 is configured as at least one of metal wire, nylon wire, carbon fiber wire, and ceramic wire. Specifically, since the auxiliary membrane member 31 selectively contacts the diaphragm 200 during the lamination process, in order to ensure that the membrane 200 is folded with the assistance of the auxiliary membrane member 31, it is necessary to make all the membranes 200 foldable. The auxiliary lamination member 31 does not deform during the auxiliary lamination process. Therefore, the auxiliary lamination member 31 can be constructed as at least one of metal wire, nylon wire, carbon fiber wire, and ceramic wire, which can fully The high-strength properties of metal wires, nylon wires, carbon fiber wires and ceramic wires are used to prevent the auxiliary membrane component 31 from deforming under the force of the diaphragm 200, thereby ensuring the normal operation of the auxiliary membrane component 31 . It should be noted that the auxiliary lamination member 31 can also be made of other materials with high strength properties, which is not limited here. 6 to 8 , the laminating auxiliary device 30 may also include a mounting bracket 32, which is disposed on the roller group 10 or the laminating table 20, and the auxiliary laminating member 31 may It is disposed on the mounting bracket 32 ​​in a translational manner. Specifically, the mounting bracket 32 ​​is disposed on the roller set 10 or the laminating table 20 , and the auxiliary laminating member 31 is translatably disposed on the mounting bracket 32 ​​, so that all The auxiliary film laminating member 31 translates relative to the laminating table 20. On the one hand, the auxiliary film laminating member 31 can be positioned so that the auxiliary film laminating member 31 can move to a position flush with the claw mechanism 21. , when the laminating table 20 and the laminating auxiliary device 30 move relative to the roller group 10, the auxiliary laminating member 31 can contact the diaphragm 200, thereby ensuring that the auxiliary laminating member 31 can The folding of the diaphragm 200 has a limiting and assisting effect. On the other hand, when the diaphragm 200 completes folding, the auxiliary lamination member 31 can be withdrawn in advance to ensure the normal progress of the lamination work. In one embodiment, the distance between the first auxiliary membrane component 311 and the second auxiliary membrane component 312 on the mounting bracket 32 ​​is adjustable. Specifically, during the lamination operation, the lamination table 20 and the roller group 10 move relative to each other to switch the lamination station, and the corresponding folding surface of the diaphragm 200 changes, and the third spaced-apart arrangement of the diaphragm 200 changes. An auxiliary membrane component 311 and the second auxiliary membrane component 312 also switch working states accordingly. The distance between the first auxiliary membrane component 311 and the second auxiliary membrane component 312 on the mounting bracket 32 ​​is adjustable, so that the first auxiliary membrane component 311 and the second auxiliary membrane component 312 can be adjusted according to different cell widths. Adjusting the spacing of the second auxiliary laminating member 312 can not only prevent the spacing between the first auxiliary laminating member 311 and the second auxiliary laminating member 312 from being too small, causing the first auxiliary laminating member to be When one of the working auxiliary laminating parts 311 and the second auxiliary laminating part 312 withdraws, the other auxiliary laminating part to be worked comes into contact with the diaphragm 200, which affects the progress of the lamination work and can prevent The gap between the first auxiliary membrane component 311 and the second auxiliary membrane component 312 is too large. An excessive gap between the first auxiliary membrane component 311 and the second auxiliary membrane component 312 may result in the failure of one of the first auxiliary membrane component 311 and the second auxiliary membrane component 312. The stroke of switching the membrane element to another auxiliary membrane element is longer. Therefore, by controlling the distance between the first auxiliary film lamination member 311 and the second auxiliary film lamination member 312 within a reasonable range, the reliability of the lamination device 100 can be optimized. Please refer to FIGS. 6 to 8 , the film lamination auxiliary device 30 may also include a driving component 33 . The driving assembly 33 includes a driving member (not shown) and a first sliding member 331 . The mounting bracket 32 ​​is provided with a second sliding member 321 , and the first sliding member 331 is slidably disposed on the second sliding member 321 . The auxiliary film component 31 is disposed on the first sliding On the moving member 331, the first sliding member 331 is in transmission cooperation with the driving member, so as to slide relative to the second sliding member 321 under the driving of the driving member. Specifically, the second sliding member 321 is provided on the mounting bracket 32, the auxiliary lamination member 31 is provided on the first sliding member 331, and the first sliding member 331 is slidably is disposed on the second sliding member 321, so that the first sliding member 331 is in transmission cooperation with the driving member, so that the driving member can drive the first sliding member 331, thereby making the first sliding member The member 331 slides relative to the second sliding member 321, thereby enabling the movement of the auxiliary membrane member 31 relative to the mounting bracket 32, ensuring the normal operation of the auxiliary membrane member 31, and enabling the auxiliary membrane member 31 to operate normally. The mo | 1. A laminating device (100, 1), It is characterized by, include: A roller set (10, 40) formed with a membrane passing gap (11) to transport the membrane (200, 400); Lamination table (20, 50), the lamination table (20, 50) is located below the roller set (10, 40), the lamination table (20, 50) and the roller set (10, 40) One of 40) is translatable relative to the other, and the diaphragm (200, 400) is laid on the lamination table (20, 50) adjacent to one end of the lamination table (20, 50); as well as Lamination auxiliary device (30), the lamination auxiliary device (30) is located above the lamination table (20, 50), the lamination auxiliary device (30) includes: auxiliary lamination parts (31, 70 ), when the laminating table (20, 50) and the roller set (10, 40) are relatively translated, the auxiliary laminating member (31, 70) contacts the diaphragm (200, 400) and causes The diaphragm (200, 400) is folded on the lamination table (20, 50). 2. Lamination equipment according to claim 1, It is characterized by, The auxiliary film-laminated components (31, 70) are constructed in a filament shape, and are at least one of circular wires, flat wires or polygonal wires. 3. Lamination equipment according to claim 1 or 2, It is characterized by, The auxiliary lamination member (31, 70) is at least one of metal wire, nylon wire, carbon fiber wire, and ceramic wire. 4. Lamination equipment according to any one of claims 1 to 3, It is characterized by, The auxiliary film lamination parts (31, 70) are made of electrothermal materials. The film lamination auxiliary device (30) also includes a power supply. The power supply is used to supply power to the auxiliary film lamination parts (31, 70) for heating. The auxiliary film-laminated component (31, 70) can be used to fuse the diaphragm (200, 400) when heated. 5. Lamination equipment according to any one of claims 1 to 3, It is characterized by, The lamination equipment further includes a cutter, which is used to cut off the portion of the diaphragm (200, 400) that is attached to the auxiliary lamination member (31, 70). 6. Lamination equipment according to any one of claims 1 to 5, It is characterized by, The auxiliary lamination member (31, 70) is provided with an anti-adhesive layer at least in the portion that is in contact with the separator (200, 400). 7. Lamination equipment according to any one of claims 1 to 6, It is characterized by, The cross-sectional shape of the auxiliary membrane components (31, 70) perpendicular to the extension direction of the auxiliary membrane components (31, 70) is one of oblate, circular or elliptical. 8. Lamination equipment according to any one of claims 1 to 7, It is characterized by, The lamination equipment also includes a cleaning mechanism, and the cleaning structure is used to clean the auxiliary lamination parts (31, 70). 9. Lamination equipment as claimed in any one of claims 1 to 8, It is characterized by, The laminating equipment also includes a pressing claw mechanism (21, 80). The pressing claw mechanism (21, 80) includes a first pressing claw (211, 81) and a second pressing claw (212, 82). The third pressing claw (212, 82) A pressing claw (211, 81) is used to press the first pole piece (500) when the first pole piece (500) is stacked on the diaphragm (200, 400), and the second pressing claw (212 , 82) is used to compress the second pole piece (600) when the second pole piece (600) is laminated on the diaphragm (200, 400), and the first pole piece (500) and the third pole piece (500) are The polarity of the diode piece (600) is opposite. 10. Lamination equipment according to any one of claims 1 to 9, It is characterized by, The laminating auxiliary device (30) also includes a mounting bracket (32), which is provided on the roller set (10, 40) or the laminating table (20, 50). The auxiliary membrane components (31, 70) are translatably arranged on the mounting bracket (32). 11. Lamination equipment according to claim 10, It is characterized by, The laminating auxiliary device (30) also includes a driving member and a first sliding member (331). The mounting bracket (32) is provided with a second sliding member (321), and the first sliding member (331) is slidable. is disposed on the second sliding member (321), the auxiliary laminating members (31, 70) are disposed on the first sliding member (331), the first sliding member (331) and the The driving member is in transmission cooperation to slide relative to the second sliding member (321) under the driving of the driving member. 12. Laminating device according to any one of claims 10 to 11, It is characterized by, The auxiliary membrane components (31, 70) are also vertically disposed on the mounting bracket (32). 13. Laminating device according to any one of claims 1 to 12, It is characterized by, The auxiliary membrane component (31) includes a first auxiliary membrane component (311) and a second auxiliary membrane component (312). The first auxiliary membrane component (311) and the second auxiliary membrane component (312) (312) are spaced apart, so that the diaphragm (200) located between the first auxiliary membrane component (311) and the second auxiliary membrane component (312) is in the first auxiliary membrane component. (311) and the second auxiliary membrane member (312). 14. Lamination equipment according to claim 13, It is characterized by, The distance between the first auxiliary membrane component (311) and the second auxiliary membrane component (312) is adjustable. 15. Laminating device according to claim 13 or 14, It is characterized by, The first auxiliary film lamination member (311) and the second auxiliary film lamination member (312) are in contact with the diaphragm (200) and the diaphragm (200) is on the lamination table (20) A horizontal projection of the fold is located on the lamination table (20). 16. Lamination equipment according to any one of claims 1 to 12, It is characterized by, When the first pole piece (500) is laminated on the separator (400), the auxiliary lamination member (70) can move to a position of the first pole piece (500) close to the roller set (40). The first auxiliary position on one side; when the second pole piece (600) is laminated on the diaphragm (400), the auxiliary lamination member (70) can move to a position close to the second pole piece (600) At the second auxiliary position on one side of the roller set (40), the first pole piece (500) and the second pole piece (600) have opposite polarities; Wherein, when the auxiliary laminate (70) is located in any of the first auxiliary position and the second auxiliary position, it extends from one side of the diaphragm (400) along the width direction to the other side. Fitted to the surface of the diaphragm (400) facing away from the lamination table (50), the auxiliary lamination member (70) is used to relative to the lamination position when the lamination table (50) switches the lamination position. The lamination table (50) is fixed to support the diaphragm (400), and the lamination position switching is completed on the lamination table (50) and the first pole piece (500) is stacked on the diaphragm (400). ) or the second pole piece (600) moves to the first auxiliary position or the second auxiliary position, wherein the lamination stage (50) switches the lamination position to the first lamination position and Switching between second lamination positions, the first lamination position and the second lamination position are respectively located below the opposite sides of the roller group (40) along the horizontal direction. 17. A lamination method, used for the lamination equipment according to any one of claims 1 to 16, It is characterized by, The lamination method includes: The diaphragm (200, 400) is provided and transported by the roller set (10, 40), and one end of the diaphragm (200, 400) adjacent to the lamination table (20, 50) is laid on the lamination table (20, 50) ; Place the laminating table (20, 50) on one side below the roller set (10, 40); The auxiliary lamination parts (31, 70) of the lamination auxiliary device (30) are controlled to be attached to the back of the diaphragm (200, 400) from one side of the diaphragm (200, 400) along the width direction to the other side. The surface of the lamination table (20, 50); and The laminating table (20, 50) is controlled to move parallel to the other side below the roller group (10, 40), and the auxiliary laminating member (31, 70) controls the diaphragm (200, 400) to achieve fold. 18. The lamination method according to claim 17, It is characterized by, The auxiliary film lamination parts (31, 70) are made of electrothermal materials. The film lamination auxiliary device (30) also includes a power supply. The power supply is used to supply power to the auxiliary film lamination parts (31, 70) for heating. The positioning member; The lamination method also includes: When the lamination stage (20, 50) completes the lamination position switching and the diaphragms (200, 400) are stacked with pole pieces (300, 500, 600), the auxiliary lamination parts (31, 70) are energized and heated to fuse the diaphragms (200, 400), wherein the lamination stage (20, 50) switches the lamination position to the first Switching between a first lamination position and a second lamination position, the first lamination position and the second lamination position are respectively located below the opposite sides of the roller set (10, 40) along the horizontal direction . 19. The lamination method according to claim 17, It is characterized by, The lamination equipment also includes a cutter; The lamination method also includes: When the lamination stage (20, 50) completes the lamination position switching and the pole pieces (300, 500, 600) are stacked on the diaphragms (200, 400), the cutter is used to cut off the diaphragm ( 200, 400) is attached to the part of the auxiliary lamination member (31, 70), wherein the lamination stage (20, 50) switches the lamination position to the first lamination position and the second lamination position. When switching between rollers, the first stacking position and the second stacking position are respectively located below the opposite sides of the roller set (10, 40) in the horizontal direction. 20. The lamination method according to any one of claims 17 to 19, It is characterized by, The lamination equipment also includes a pressing claw mechanism (21, 80), which includes a first pressing claw (211, 81) and a second pressing claw (212, 82); The lamination method also includes: When the first pole piece (500) is stacked on the diaphragm (200, 400), control the first pressing claws (211, 81) to press the first pole piece (500); When the second pole piece (600) is stacked on the diaphragm (200, 400), control the second pressing claws 212, 82) to press the second pole piece (600); The second pole piece (600) is laminated on the first pole piece (500) pressed by the first pressing claws (211, 81), and the second pole piece (600) is pressed by the second pressing claw. At the same time or after the claws 212, 82) are pressed, the first pressing claws (211, 81) are pulled away from the first pole piece (500) and the second pole piece (600) in preparation for When another first pole piece (500) is stacked on the second pole piece (600), press the other first pole piece (500), or, when the first pressing claws (211, 81) After the second pole piece (600) and another first pole piece (500) are stacked on the compressed first pole piece (500), the first pressing claws (211, 81) are removed from the first pole piece (500). Pulling away the pole piece (500) and the second pole piece (600) for compressing the other first pole piece (500); and The first pole piece (500) is stacked on the second pole piece (600) pressed by the second pressing claws (212, 82), and the first pole piece (500) is pressed by the first pressing claw. At the same time or after the claws (211, 81) are pressed, the second pressing claws 212, 82) are pulled away from the second pole piece (600) and the first pole piece (500) in preparation for When another second pole piece (600) is stacked on the first pole piece (500), press the other second pole piece (600), or press the second pressing claws 212, 82). After the first pole piece (500) and another second pole piece (600) are stacked on the tight second pole piece (600), the second pressing claws 212, 82) are lifted from the second pole piece. (600) is pulled away from the first pole piece (500) for pressing the other second pole piece (600). 21. A laminated battery cell (2), It is characterized by, The laminated battery core (2) is made by the lamination method as described in any one of claims 17 to 20. 22. A battery, It is characterized by, It includes the laminated battery core (2) as claimed in claim 21. | BYD COMPANY LIMITED
59 | WO2023231950A9 | PCT-NP (Past time limit) | BYD CO LTD | Battery isolation¦Electrical equipment¦Propulsion by batteries/cells¦Metal layered products¦Batteries | 2023-05-29 | 2024-04-18 | Battery protection bottom plate, composite protection structure for battery pack, and vehicle | A battery protection bottom plate, a composite protection structure for a battery pack, and a vehicle. The battery protection bottom plate comprises an upper fiber reinforced resin layer, a metal plate, a fiber reinforced resin frame, and a lower fiber reinforced resin layer; the metal plate and the fiber reinforced resin frame are located between the upper fiber reinforced resin layer and the lower fiber reinforced resin layer; the metal plate is located inside the fiber reinforced resin frame; the top surface of the fiber reinforced resin frame is integrally connected to the upper fiber reinforced resin layer; the bottom surface of the fiber reinforced resin frame is integrally connected to the lower fiber reinforced resin layer. | A battery protective bottom plate, battery pack composite protective structure and vehicle Cross-references to related applications This application is filed based on the Chinese patent application with application number 202221349344. Technical field This application belongs to the field of battery technology, and specifically relates to a battery protective bottom plate, a battery pack composite protective structure and a vehicle. Background technique The battery pack of new energy electric vehicles is usually placed at the bottom of the vehicle. In the face of more complex working conditions, the vehicle is easily impacted by external stones and other hard objects during driving. Certain protective measures are usually required at the bottom of the battery pack. to avoid surface damage and electrolyte leakage caused by impact on the battery pack. The existing battery pack bottom protection solution mainly protects the bottom of the battery pack by setting up steel plates. In order to prevent the steel plates from being corroded by water vapor and other factors, the electrophoresis process is used for anti-corrosion treatment. In addition, since the bottom of the steel plates is directly exposed at the bottom of the car body, It is necessary to spray a 0.5-1.2mm PVC layer on the side of the steel plate facing the ground to resist the impact of stones, and at the same time to prevent scratches on the electrophoretic layer and avoid affecting the anti-corrosion effect. The existing battery pack bottom protection structure has the following problems: 1. Low production efficiency: The overall stiffness of the flat steel plate is poor, and the steel plate needs to be stamped. However, the high-strength steel plate used in the existing battery pack bottom protection structure is difficult to stamp, which has problems affecting production efficiency. At the same time, after stamping, the steel plate needs There is a problem of cumbersome preparation process when switching between electrophoresis and spraying PVC processes; 2. Poor corrosion resistance: The existing steel plate is electrophoresed after punching to improve the corrosion resistance, and the electrophoretic paint has poor adhesion at the tip of the punched part. When the outer PVC layer is worn, the edge or hole of the steel plate will The surrounding area is prone to rust under normal conditions, affecting product quality. 3. Poor consistency: The uniformity of the spray thickness of the PVC layer is difficult to control, which affects the consistency of the overall protective performance and has the disadvantage of weak protective capabilities. 4. High manufacturing cost: The electrophoresis process and PVC layer coating process on the surface of the steel plate are expensive. Contents of the invention In view of the problems that the existing battery pack bottom protection structure has poor external impact resistance, low production efficiency, high cost, poor corrosion resistance and poor consistency, this application provides a battery protection bottom plate, a battery pack composite protection structure and a vehicle. The technical solutions adopted by this application to solve the above technical problems are as follows: On the one hand, the present application provides a battery protective bottom plate, including an upper fiber-reinforced resin layer, a metal plate, a fiber-reinforced resin frame, and a lower fiber-reinforced resin layer. The metal plate and the fiber-reinforced resin frame are located on the upper fiber-reinforced resin layer. Between the reinforced resin layer and the lower fiber reinforced resin layer, the metal plate is located inside the fiber reinforced resin frame, the top surface of the fiber reinforced resin frame is integrally connected to the upper fiber reinforced resin layer, the fiber The bottom surface of the reinforced resin frame is integrally connected to the lower fiber reinforced resin layer. In some embodiments, the fiber-reinforced resin frame is a frame structure formed by connecting multiple frame plates end-to-end, and the fiber-reinforced resin frame and the metal plate meet the following conditions: 0.01≤W/L≤0.07, where , W is the width of the frame plate, in mm; L is the length of the metal plate, in mm. In some embodiments, the width W of the frame plate is 30-200 mm, and the length of the metal plate is 1200-2200 mm. In some embodiments, the upper fiber reinforced resin layer, the metal plate and the lower fiber reinforced resin layer are all square sheet structures; the fiber reinforced resin frame is a sheet square frame structure. In some embodiments, in the fiber-reinforced resin frame, the widths of a plurality of the frame plates are equal; or, the width of the frame plates extending along the width direction of the fiber-reinforced resin frame is greater than 1.2 times the width of the frame plates along the width direction of the fiber-reinforced resin frame. The width of the frame board extending along the length of the frame. In some embodiments, the thickness of the metal plate is 0.7-1.6 mm, and the thickness difference between the fiber-reinforced resin frame and the metal plate is <0.1 mm. In some embodiments, a plurality of mounting holes are spaced inside the edge of the battery protection bottom plate, and the mounting holes pass through the upper fiber-reinforced resin layer, the fiber-reinforced resin frame, and the lower fiber-reinforced resin in sequence. layer. In some embodiments, the upper fiber reinforced resin layer, the fiber reinforced resin frame and the lower fiber reinforced resin layer are each independently selected from the group consisting of glass fiber reinforced polyamide resin parts, glass fiber reinforced polypropylene resin parts, glass Fiber reinforced polyethylene resin parts, glass fiber reinforced polycarbonate resin parts or glass fiber reinforced polystyrene resin parts. In some embodiments, the upper fiber-reinforced resin layer includes multiple layers of mutually laminated first fiber-reinforced prepreg; the fiber-reinforced resin frame includes multiple layers of mutually laminated second fiber-reinforced prepreg; the lower layer The fiber-reinforced resin layer includes multiple layers of third fiber-reinforced prepregs laminated on each other. In some embodiments, the metal plate is a steel plate, and the outer surface of the steel plate is provided with a galvanized layer, galvanized iron alloy Gold layer or electrophoretic paint protective layer. On the other hand, the present application provides a battery pack composite protection structure, which includes a battery pack and a battery protection bottom plate as described above. The battery protection bottom plate is disposed below the battery pack. The battery pack and the battery A buffer zone is formed between the protective bottom plates. In some embodiments, the buffer zone is filled with a buffer layer, and the buffer layer is selected from honeycomb materials or hard foam materials. In yet another aspect, the present application provides a vehicle, including a battery protection bottom plate or a battery pack protection structure as described above. According to the battery protective bottom plate provided by this application, the upper fiber-reinforced resin layer and the lower fiber-reinforced resin layer are composited on the front and back surfaces of the metal plate. On the one hand, the upper fiber-reinforced resin layer and the lower fiber-reinforced resin layer can improve the performance of the metal plate. Anti-corrosion performance, at the same time, the lower fiber-reinforced resin layer can resist the impact of stones and other materials on the bottom of the battery protection bottom plate, avoiding corrosion problems at the impact site; on the other hand, after the upper fiber-reinforced resin layer and the lower fiber-reinforced resin layer are combined with the metal plate It effectively improves the stiffness and strength of the metal plate and has higher impact resistance. The upper fiber-reinforced resin layer and the lower fiber-reinforced resin layer have the characteristics of uniform thickness, ensuring the consistency of strength and stiffness at different positions without the need for additional Perform stamping processing on metal plates to improve production efficiency and reduce production costs. Furthermore, this application provides a fiber-reinforced resin frame on the outer periphery of the metal plate as a transition piece for connecting the frame positions of the upper fiber-reinforced resin layer and the lower fiber-reinforced resin layer, which can effectively offset the impact of the thickness of the metal plate on the upper fiber-reinforced resin layer and the lower fiber-reinforced resin layer. Strengthening the influence of the resin layer frame connection ensures the strength of the frame position of the battery protective bottom plate, which in turn is conducive to using the frame position of the battery protective bottom plate as its installation structure on the battery to improve its impact resistance. Description of the drawings Figure 1 is a schematic structural diagram of a battery protection bottom plate provided by an embodiment of the present application; Figure 2 is a schematic diagram of the cooperation between the metal plate and the fiber-reinforced resin frame provided by an embodiment of the present application; Figure 3 is a schematic structural diagram of different first fiber-reinforced prepreg unidirectional tapes in the upper fiber-reinforced resin layer provided by an embodiment of the present application; Figure 4 is a schematic structural diagram of different first fiber woven cloth-reinforced prepregs in the upper fiber-reinforced resin layer provided by an embodiment of the present application; Figure 5 is a schematic structural diagram of a battery pack composite protection structure provided by an embodiment of the present application; Figure 6 is an enlarged schematic diagram of position A in Figure 5; Figure 7 is a schematic bottom cross-sectional view of the battery pack composite protection structure provided by an embodiment of the present application; Figure 8 is a schematic bottom cross-sectional view of a battery pack composite protection structure provided by another embodiment of the present application; Figure 9 is a schematic bottom cross-sectional view of a battery pack composite protection structure provided by another embodiment of the present application; Figure 10 is a schematic diagram of a vehicle provided by an embodiment of the present application. The reference signs in the drawings of this manual are as follows: 100. Vehicle; 10. Battery composite protection structure; 1. Battery protective bottom plate; 11. Upper fiber reinforced resin layer; 110. First fiber reinforced prepreg; 111. First fiber reinforced prepreg unidirectional tape; 112. First fiber woven cloth reinforced prepreg; 12 , metal plate; 13. fiber reinforced resin frame; 131. frame plate; 14. lower fiber reinforced resin layer; 15. mounting hole; 2. buffer layer; 3. battery pack; 31. tray; 4. buffer zone. Detailed ways In order to make the technical problems, technical solutions and beneficial effects solved by the present application clearer, the present application will be further described in detail below in conjunction with the accompanying drawings and embodiments. It should be understood that the specific embodiments described here are only used to explain the present application and are not used to limit the present application. In the description of this application, it should be understood that the terms “upper”, “lower”, “top”, “bottom”, “inner”, “outer”, etc. indicate an orientation or positional relationship based on those shown in the accompanying drawings. The orientation or positional relationship is only for the convenience of describing the present application and simplifying the description, and does not indicate or imply that the device or element referred to must have a specific orientation, be constructed and operated in a specific orientation, and therefore cannot be understood as a limitation of the present application. In the description of this application, unless otherwise stated, "plurality" means two or more. Referring to Figure 1, an embodiment of the present application provides a battery protective bottom plate 1, including an upper fiber reinforced resin layer 11, a metal plate 12, a fiber reinforced resin frame 13 and a lower fiber reinforced resin layer 14. The metal plate 12 The fiber-reinforced resin frame 13 is located between the upper fiber-reinforced resin layer 11 and the lower fiber-reinforced resin layer 14. The metal plate 12 is located inside the fiber-reinforced resin frame 13. The fiber-reinforced resin frame The top surface of the fiber reinforced resin frame 13 is integrally connected to the upper fiber reinforced resin layer 11 , and the bottom surface of the fiber reinforced resin frame 13 is integrally connected to the lower fiber reinforced resin layer 14 . The upper fiber reinforced resin layer 11 and the lower fiber reinforced resin layer 14 are composited on the front and back surfaces of the metal plate 12. On the one hand, the upper fiber reinforced resin layer 11 and the lower fiber reinforced resin layer 14 can improve the anti-corrosion performance of the metal plate 12. , at the same time, the lower fiber-reinforced resin layer 14 can resist the impact of stones and the like on the bottom of the battery protection bottom plate 1 and avoid corrosion problems at the impact site; on the other hand, the upper fiber-reinforced resin layer 11 and the lower fiber-reinforced resin layer 14 are in contact with the metal plate 12 After compounding, the stiffness and strength of the metal plate 12 are effectively improved and have higher impact resistance, and the upper fiber-reinforced resin layer 11 and the lower fiber-reinforced resin layer 14 have uniform thickness, ensuring consistent strength and stiffness at different locations. property, there is no need to perform additional stamping processing on the metal plate 12, which improves production efficiency and reduces production costs. Furthermore, in this application, a fiber-reinforced resin frame 13 is provided on the outer periphery of the metal plate 12 as a transition piece connecting the frame positions of the upper fiber-reinforced resin layer 11 and the lower fiber-reinforced resin layer 14, which can effectively offset the effect of the thickness of the metal plate 12 on the upper fiber reinforcement. The influence of the frame connection between the resin layer 11 and the lower fiber reinforced resin layer 14 ensures the strength of the frame position of the battery protection bottom plate 1, which is conducive to using the frame position of the battery protection bottom plate 1 as its installation structure on the battery pack 3, improving its resistance to Impact ability. In some embodiments, the fiber-reinforced resin frame 13 is a frame structure formed by connecting multiple frame plates 131 end-to-end. The fiber-reinforced resin frame 13 and the metal plate 12 satisfy the following conditions: 0.01≤W/L ≤0.07, where W is the width of the frame plate, in mm; L is the length of the metal plate, in mm. For example, W/L can be 0.01, 0.03, 0.04, 0.05, 0.06, or 0.07, etc. As shown in FIG. 2 , it should be noted that the length L of the metal plate 12 is the length of the longer side of the metal plate 12 . The metal plate 12 is embedded in the middle of the fiber-reinforced resin frame 13 and fixed by the upper fiber-reinforced resin layer 11 and the lower fiber-reinforced resin layer 14. When the battery protection bottom plate 1 is impacted from the bottom, The metal plate 12 will vibrate up and down and conduct force, thereby forming a tensile force at the connection position between the metal plate 12 and the upper fiber reinforced resin layer 11 , the lower fiber reinforced resin layer 14 and the fiber reinforced resin frame 13 . Tensile stress and shear stress. When the tensile shear force exceeds its tolerable range, it is easy for the metal plate 12 to contact the upper fiber reinforced resin layer 11, the lower fiber reinforced resin layer 14 or the fiber. The problem of separation and delamination between the connection positions of the reinforced resin frame 13 is eliminated. In order to solve this problem, the inventor found through experiments that when the battery protective bottom plate 1 is installed on the battery pack 3, under normal working conditions, the overhang amount is the largest in the length direction of the metal plate 12. When the metal plate 12 is impacted, The force in its length direction is greater and delamination is more likely to occur. The width of the frame plate 131 is related to the tensile shearing performance of the fiber-reinforced resin frame 13 when it resists the impact of the metal plate 12. Through tests, It is concluded that when the width W of the frame plate and the length L of the metal plate satisfy the relationship: 0.01≤W/L≤0.07, the battery protective bottom plate 1 can effectively withstand the tensile and shear effects caused by load-bearing or impact, and avoid When delamination occurs in the fatigue zone, the amplitude of the battery protective bottom plate 1 should be kept within a suitable range to improve the impact resistance of the battery protective bottom plate 1 . In one embodiment, the width W of the frame plate 131 is 30-200 mm, and the length L of the metal plate 12 is 1200-2200 mm. When the width W of the frame plate 131 is within the above range, the battery protection bottom plate has a suitable installation area and can effectively support and position the metal plate 12 in the middle. For example, W can be 30mm, 50mm, 80mm, 100mm, 130mm, 150mm, 180mm, or 200mm, etc.; L can be 1200mm, 1350mm, 1500mm, 1800mm, 2000mm, 2100mm, or 2200mm, etc. In some embodiments, the upper fiber reinforced resin layer 11, the metal plate 12 and the lower fiber reinforced resin layer 14 are all square sheet structures; the fiber reinforced resin frame 13 is a sheet square frame structure. . It should be noted that the square sheet structure means that the overall shape is roughly square, and the square sheet structure means that the overall shape is roughly square. When the position of some details does not affect the overall shape, Changes can be made, for example, using rounded corners at the corners of the square, or providing protrusions or grooves on the edges of the square, etc. The above roughly square structure can better match the shape of the battery pack. In some embodiments, the shapes of the upper fiber reinforced resin layer 11 and the lower fiber reinforced resin layer 14 are consistent to ensure the connection stability of the upper fiber reinforced resin layer 11 and the lower fiber reinforced resin layer 14 . The shapes of the upper fiber reinforced resin layer 11 and the lower fiber reinforced resin layer 14 are adapted to the shape of the bottom of the battery pack 3. In other embodiments, when the battery pack 3 adopts other shapes, the upper The fiber-reinforced resin layer 11 and the lower fiber-reinforced resin layer 14 can also adopt other suitable shapes, such as triangle, pentagon, hexagon, etc. In some embodiments, in the fiber-reinforced resin frame 13 , the plurality of frame plates 131 have equal widths. As shown in FIG. 2 , in other embodiments, in the fiber-reinforced resin frame 13 , the width of the frame plate 131 extending along the width direction of the fiber-reinforced resin frame 13 is greater than 1.2 times the width along the fiber-reinforced resin frame 13 . The width of the frame plate 131 extending in the length direction. By increasing the width of the frame plate 131 extending along the width direction of the fiber-reinforced resin frame 13, it is beneficial to improve the impact strength of the battery protection bottom plate 1 in the length direction. In one embodiment, the thickness of the metal plate 12 is 0.7-1.6 mm, and the thickness difference between the fiber-reinforced resin frame 13 and the metal plate 12 is <0.1 mm. For example, the thickness of the metal plate 12 may be 0.7mm, 0.9mm, 1mm, 1.2mm, 1.5mm, or 1.6mm, etc. When the thickness of the metal plate 12 is within the above range, it has better impact resistance and lower material cost. When the thickness difference between the fiber reinforced resin frame 13 and the metal plate 12 is less than 0.1 mm, the fiber reinforced resin frame 13 can effectively fill the peripheral space of the metal plate 12 and serve to connect the upper fiber reinforced resin layer. 11 and the lower fiber-reinforced resin layer 14 prevent height differences between the upper fiber-reinforced resin layer 11 and the lower fiber-reinforced resin layer 14 and ensure the surface smoothness of the battery protection bottom plate 1 . For example, the thickness difference between the fiber reinforced resin frame 13 and the metal plate 12 may be 0.09mm, 0.08mm, 0.07mm, 0.05mm, 0.02mm, or 0.01mm, etc. In some embodiments, the fiber reinforced resin frame 13 and the metal plate 12 have the same thickness. As shown in Figure 6, in one embodiment, a plurality of installation devices are spaced inside the edge of the battery protection bottom plate 1. The mounting hole 15 passes through the upper fiber reinforced resin layer 11 , the fiber reinforced resin frame 13 and the lower fiber reinforced resin layer 14 in sequence. The mounting holes 15 are used to install and fasten the battery protective bottom plate 1 at the bottom of the battery pack 3. The mounting holes 15 are arranged inside the edge of the battery protective bottom plate 1 and pass through the upper fiber reinforced resin layer in sequence. 11. The fiber-reinforced resin frame 13 and the lower fiber-reinforced resin layer 14 can prevent the mounting hole 15 from penetrating the metal plate 12 and avoid corrosion problems caused by the metal plate 12 being exposed at the mounting hole 15. At the same time, , the fiber-reinforced resin frame 13 is conducive to improving the overall thickness and tensile shear strength of the installation location, and has sufficient installation stability. A plurality of mounting holes 15 are provided around the periphery of the metal plate 12 to evenly distribute the top gravity and bottom impact forces on the metal plate 12 . Specifically, during installation, a connecting piece is set through the mounting hole 15 to fix the battery protective bottom plate 1 to the bottom of the battery pack 3 . The connecting piece is a rivet, a screw or a bolt. In different embodiments, the resins of the upper fiber reinforced resin layer 11 , the fiber reinforced resin frame 13 and the lower fiber reinforced resin layer 14 are each independently selected from thermosetting and/or thermoplastic materials. Examples may include, but are not limited to, epoxies, phenolics, phenols, cyanate esters, imides (e.g., polyimide, bismaleimide (BMI), polyetherimide), Polypropylene, polyester, benzoxazine, polybenzimidazole, polybenzothiazole, polyamide, polyamideimide, polysulfone, polyethersulfone, polycarbonate , polyethylene terephthalates and polyetherketones (for example, polyetherketone (PEK), polyetheretherketone (PEEK), polyetherketoneketone (PEKK), etc.) and combinations thereof. In different embodiments, the fibers of the upper fiber reinforced resin layer 11 , the fiber reinforced resin frame 13 and the lower fiber reinforced resin layer 14 are each independently selected from glass fiber, aramid fiber, carbon fiber, graphite fiber , boron fiber, aramid fiber and their mixtures. The fibers of the upper fiber-reinforced resin layer 11, the fiber-reinforced resin frame 13 and the lower fiber-reinforced resin layer 14 can be in the form of chopped fibers, long-cut fibers, non-woven fabrics, unidirectional reinforced fiber base materials, or woven fabrics. Embedded in resin. In some embodiments, the upper fiber reinforced resin layer 11 , the fiber reinforced resin frame 13 and the lower fiber reinforced resin layer 14 are each independently selected from glass fiber reinforced polyamide resin parts, glass fiber reinforced polypropylene resin parts, glass fiber reinforced polyethylene resin parts, glass fiber reinforced polycarbonate resin parts or glass fiber reinforced polystyrene resin parts. In some embodiments, the same resin material is selected for the fiber-reinforced resin layer, the fiber-reinforced resin frame 13 and the lower fiber-reinforced resin layer 14. The same resin material can ensure the affinity of materials between different layers. , thereby ensuring the degree of integration between different layers and improving the overall strength. In some embodiments, the upper fiber-reinforced resin layer 11 includes multiple layers of first fiber-reinforced prepreg 110 stacked on each other; the fiber-reinforced resin frame 13 includes multiple layers of mutually stacked second fiber-reinforced prepreg; The lower fiber-reinforced resin layer 14 includes multiple layers of third fiber-reinforced prepreg laminated on each other. As shown in Figure 3, in one embodiment, the upper fiber-reinforced resin layer 11 includes multiple layers of mutually laminated first fiber-reinforced prepreg unidirectional tapes 111, and two adjacent layers of first fiber-reinforced prepreg The fiber arrangement directions of the unidirectional belts 111 are staggered at approximately 90°, and the allowable deviation range of the lamination angles of the two adjacent layers of first fiber-reinforced prepreg unidirectional belts 111 is ±20°. The fibers in the first fiber-reinforced prepreg unidirectional belt 111 are arranged in one direction. When subjected to a tensile force along the fiber extension direction, the fibers in the first fiber-reinforced prepreg unidirectional belt 111 It can effectively bear its tensile force. By staggering the fiber arrangement directions of the adjacent first fiber-reinforced prepreg unidirectional belts 111 at approximately 90°, it is beneficial to improve the strength of the upper fiber-reinforced resin layer 11 on all sides. Uniformity of upward force. The fiber-reinforced resin frame 13 includes multiple layers of second fiber-reinforced prepreg unidirectional tapes laminated on each other. The fibers in the second fiber-reinforced prepreg unidirectional tapes are arranged in one direction, and the two adjacent layers are The fiber arrangement direction of the two-fiber-reinforced prepreg unidirectional tape is roughly 90° staggered, and the allowable deviation range of the lamination angle of two adjacent layers of second fiber-reinforced prepreg unidirectional tape is ±20°. The lower fiber-reinforced resin layer 14 includes multiple layers of third fiber-reinforced prepreg unidirectional tapes laminated on each other. The fibers in the third fiber-reinforced prepreg unidirectional tapes are arranged in one direction. Two adjacent layers The fiber arrangement direction of the third fiber-reinforced prepreg unidirectional tape is roughly 90° staggered, and the allowable deviation range of the lamination angle of two adjacent layers of third fiber-reinforced prepreg unidirectional tape is ±20°. . The fiber arrangement of the fiber-reinforced resin frame 13 and the lower fiber-reinforced resin layer 14 is similar to that of the upper fiber-reinforced resin layer 11 and will not be described again. As shown in Figure 4, in another embodiment, the upper fiber-reinforced resin layer 11 includes multiple layers of mutually laminated first fiber woven cloth reinforced prepreg 112, and the first fiber woven cloth reinforced prepreg 112 The fibers in the fabric are interlaced to form a woven fabric. The fiber-reinforced resin frame 13 includes multiple layers of second fiber-woven cloth-reinforced prepregs laminated on each other, and the fibers in the second fiber-woven cloth-reinforced prepreg form a woven cloth in a staggered form. The lower fiber-reinforced resin layer 14 includes multiple layers of third fiber-woven cloth-reinforced prepregs stacked on each other, and the fibers in the third fiber-woven cloth-reinforced prepreg are interlaced to form a braided cloth. In some embodiments, the metal plate 12 is selected from iron and its alloys, aluminum and its alloys, magnesium and its alloys, copper and its alloys, titanium and its alloys, or nickel and its alloys. In one embodiment, the metal plate 12 is a steel plate, and the outer surface of the steel plate is provided with a galvanized layer, galvanized iron Alloy layer or electrophoretic paint protective layer. Compared with other metal materials, using a steel plate as the metal plate 12 has better tensile strength and elongation, can meet the requirements of impact resistance, and is conducive to improving the protection of the battery pack 3 . A galvanized layer, galvanized iron alloy layer or electrophoretic paint protective layer is provided on the outer surface of the steel plate to improve the anti-corrosion performance of the steel plate. When the upper fiber reinforced resin layer 11 or the lower fiber reinforced resin layer 14 is damaged, When the galvanized layer or the galvanized iron alloy layer and the steel plate form a galvanic cell effect, the galvanized layer or the galvanized iron alloy layer will corrode preferentially than the steel plate, thereby causing damage to the steel plate. It plays a protective role, and the electrophoretic paint protective layer has good adhesion and can effectively isolate the steel plate from the external environment. As shown in Figures 5 to 9, another embodiment of the present application provides a battery pack composite protection structure 10, which includes a battery pack 3 and a battery protection bottom plate 1 as described above. The battery protection bottom plate 1 is disposed on the Below the battery pack 3, a buffer area 4 is formed between the battery pack 3 and the battery protection bottom plate 1. Since the battery pack composite protection structure 10 adopts the above-mentioned battery protection bottom plate 1, the battery protection bottom plate 1 has good protection strength and can effectively buffer and protect the battery pack 3 under external impact conditions, thereby avoiding Damage to battery pack 3 caused by external impact. At the same time, the battery protective bottom plate 1 has good corrosion resistance and can avoid the problem of reduced corrosion resistance of the battery protective bottom plate 1 caused by external impacts. In some embodiments, the battery pack 3 includes a tray 31 and batteries disposed on the tray 31 . In different embodiments, the buffer zone 4 can be disposed between the battery pack 3 and the battery protective bottom plate 1 in different ways. As shown in FIG. 7 , in one embodiment, a groove is provided inwardly on the bottom surface of the tray 31 to form the buffer area 4 . The battery protection bottom plate 1 is flat, and the battery protection bottom plate 1 covers the on the buffer 4. As shown in FIG. 8 , in one embodiment, the frame position of the battery protection bottom plate 1 is connected to the bottom surface of the tray 31 , and a groove is provided inwardly on the bottom surface of the tray 31 . The battery protection bottom plate 1 faces toward It protrudes in a direction away from the tray 31 to form the buffer area 4 between the tray 31 and the battery protection bottom plate 1 . As shown in Figure 9, in one embodiment, the frame position of the battery protection bottom plate 1 is connected to the bottom surface of the tray 31. The bottom surface of the tray 31 is a plane, and the battery protection bottom plate 1 is directed away from the tray. The direction of 31 protrudes to form the buffer zone 4 between the tray 31 and the battery protective bottom plate 1 . In some embodiments, the buffer area 4 is filled with a buffer layer 2, and the buffer layer 2 is selected from honeycomb materials or hard foam materials. Honeycomb mat | 1. A battery protective bottom plate (1), in, It includes an upper fiber reinforced resin layer (11), a metal plate (12), a fiber reinforced resin frame (13) and a lower fiber reinforced resin layer (14). The metal plate (12) and the fiber reinforced resin frame (13) Located between the upper fiber reinforced resin layer (11) and the lower fiber reinforced resin layer (14), the metal plate (12) is located inside the fiber reinforced resin frame (13), which The top surface of (13) is integrally connected to the upper fiber reinforced resin layer (11), and the bottom surface of the fiber reinforced resin frame (13) is integrally connected to the lower fiber reinforced resin layer (14). 2. The battery protective bottom plate (1) according to claim 1, in, The fiber-reinforced resin frame (13) is a frame structure formed by connecting multiple frame plates (131) end-to-end. The fiber-reinforced resin frame (13) and the metal plate (12) meet the following conditions: 0.01≤W /L≤0.07, where W is the width of the frame plate (131) in mm; L is the length of the metal plate (12) in mm. 3. The battery protective bottom plate (1) according to claim 2, in, The width W of the frame plate (131) is 30-200mm, and the length of the metal plate (12) is 1200-2200mm. 4. The battery protective bottom plate (1) according to claim 2 or 3, in, The upper fiber reinforced resin layer (11), the metal plate (12) and the lower fiber reinforced resin layer (14) are all square sheet structures; The fiber-reinforced resin frame (13) has a sheet-shaped square frame structure. 5. The battery protective bottom plate (1) according to claim 4, in, In the fiber-reinforced resin frame (13), the widths of the plurality of frame plates (131) are equal; or, The width of the frame plate (131) extending along the width direction of the fiber reinforced resin frame (13) is greater than 1.2 times the width of the frame plate (131) extending along the length direction of the fiber reinforced resin frame (13). 6. The battery protective bottom plate (1) according to any one of claims 1-5, in, The thickness of the metal plate (12) is 0.7-1.6 mm, and the thickness difference between the fiber-reinforced resin frame (13) and the metal plate (12) is <0.1 mm. 7. The battery protective bottom plate (1) according to any one of claims 1-6, in, A plurality of mounting holes (15) are spaced inside the edge of the battery protective bottom plate (1), and the mounting holes (15) pass through the upper fiber reinforced resin layer (11), the fiber reinforced resin frame (11) in sequence. 13) and the lower fiber reinforced resin layer (14). 8. The battery protective bottom plate (1) according to any one of claims 1-7, in, The upper fiber reinforced resin layer (11), the fiber reinforced resin frame (13) and the lower fiber reinforced resin layer (14) are each independently selected from glass fiber reinforced polyamide resin parts, glass fiber reinforced polypropylene resin parts, glass fiber reinforced polyethylene resin parts, glass fiber reinforced polycarbonate resin parts or glass fiber reinforced polystyrene resin parts. 9. The battery protective bottom plate (1) according to any one of claims 1-8, in, The upper fiber-reinforced resin layer (11) includes multiple layers of mutually laminated first fiber-reinforced prepregs (110); The fiber-reinforced resin frame (13) includes multiple layers of second fiber-reinforced prepreg laminated on each other; The lower fiber-reinforced resin layer (14) includes multiple layers of third fiber-reinforced prepreg laminated on each other. 10. The battery protective bottom plate (1) according to any one of claims 1-9, in, The metal plate (12) is a steel plate, and the outer surface of the steel plate is provided with a galvanized layer, a galvanized iron alloy layer or an electrophoretic paint protective layer. 11. A battery pack composite protection structure (10), in, It includes a battery pack (3) and a battery protection bottom plate (1) as claimed in any one of claims 1 to 10. The battery protection bottom plate (1) is arranged below the battery pack (3). The battery pack A buffer zone (4) is formed between (3) and the battery protection bottom plate (1). 12. The battery pack composite protection structure (10) according to claim 11, in, The buffer zone (4) is filled with a buffer layer (2), and the buffer layer (2) is selected from honeycomb materials or hard foam materials. 13. A vehicle (100), in, It includes the battery protection bottom plate (1) as claimed in any one of claims 1 to 10 or the battery pack composite protection structure (10) as claimed in claim 11 or 12. | BYD COMPANY LIMITED
60 | US20250046906A1 | Examining | BYD CO LTD | Charging stations¦Batteries circuit arrangements¦Secondary cells¦Electric power¦Battery/fuel cell control arrangement¦Batteries | 2024-10-22 | 2025-02-06 | Battery self-heating device and method, and vehicle | A battery self-heating device, comprising: a bridge arm converter, an energy storage element, an inductor and a controller. The controller is configured to control, in a preset state, the connection and disconnection of the bridge arm converter, such that a first power battery and a second power battery are respectively charged/discharged by means of the inductor, and each form a freewheeling circuit by means of the energy storage element, so as to realize the continuous heating of the first power battery and the second power battery. | CROSS-REFERENCE TO RELATED APPLICATIONS [0001]The present is a continuation application of PCT application No. PCT/CN2023/084895, filed on Mar. 29, 2023, which claims priority to and benefits of Chinese Patent Application No. “202210474898.0”, entitled “BATTERY SELF-HEATING DEVICE AND METHOD, AND VEHICLE” and filed on Apr. 29, 2022. The entire content of all of the above-referenced applications is incorporated herein by reference. FIELD [0002]The present disclosure relates to the technical field of batteries, and more specifically, to a battery self-heating device and method, and a vehicle. BACKGROUND [0003]In a low-temperature environment, the temperature of a lithium-ion power battery of a pure electric vehicle is too low. Due to the decrease of the activity of a positive electrode material, a negative electrode material, and an electrolyte of the battery, and the internal resistance of the battery will increase as the temperature decreases, in the low-temperature environment, the charge-discharge performance of the pure electric vehicle will significantly decrease. Therefore, the power battery of the pure electric vehicle has to be heated to increase the temperature of the body of the power battery and ensure normal use of the pure electric vehicle under cold conditions. [0004]Existing methods for heating a power battery of an electric vehicle mainly include external heating and internal heating. The external heating is to heat the battery by adding additional heating equipment, and meanwhile, a water way, an air way, a pipeline, a low-pressure system, and the like need to be allocated, resulting in an increase of total cost. Due to long water way and pipeline, heat loss is significant, and heating time is slow and long. An internal heating principle is mainly that a battery is charge and discharge cyclically, and heat is generated relying on the internal resistance of the battery. However, in battery self-heating technologies that can be realized at present, heating power is limited, and charging and discharging of a battery pack are performed alternately, which will cause voltage fluctuations (ripples) at both ends of the battery pack. SUMMARY [0005]An objective of the present disclosure is to provide a battery self-heating device and method, and a vehicle. [0006]To achieve the foregoing objective, the present disclosure provides a battery self-heating device. The device includes a bridge arm converter, an energy storage element, an inductor, and a controller. A first bus terminal of the bridge arm converter is connected to a positive electrode of a first power battery, and a second bus terminal of the bridge arm converter is connected to a negative electrode of a second power battery. A first end of the inductor is connected to a midpoint of the bridge arm converter, and a second end of the inductor is connected to a negative electrode of the first power battery and a positive electrode of the second power battery. The energy storage element is connected in parallel between the positive electrode of the first power battery and the negative electrode of the second power battery, a first end of the energy storage element is connected to the first bus terminal of the bridge arm converter, and a second end of the energy storage element is connected to the second bus terminal of the bridge arm converter. The controller is configured to control, in a preset state, connection and disconnection of the bridge arm converter to enable the first power battery and the second power battery to be respectively charged/discharged by the inductor, and to respectively form a freewheeling circuit with the energy storage element to realize continuous heating of the first power battery and the second power battery. [0007]The present disclosure further provides a battery self-heating method. The method includes: controlling, in a preset state, connection and disconnection of a bridge arm converter to enable a first power battery and a second power battery to be respectively charged/discharged by an inductor, and to respectively form a freewheeling circuit by an energy storage element to realize continuous heating of the first power battery and the second power battery. A first bus terminal of the bridge arm converter is connected to a positive electrode of the first power battery, and a second bus terminal of the bridge arm converter is connected to a negative electrode of the second power battery. A first end of the inductor is connected to a midpoint of the bridge arm converter, and a second end of the inductor is connected to a negative electrode of the first power battery and a positive electrode of the second power battery. The energy storage element is connected in parallel between the positive electrode of the first power battery and the negative electrode of the second power battery, a first end of the energy storage element is connected to the first bus terminal of the bridge arm converter, and a second end of the energy storage element is connected to the second bus terminal of the bridge arm converter. [0008]The present disclosure further provides a vehicle. The vehicle includes the battery self-heating device described above. [0009]Other features and advantages of the present disclosure will be described below the following detailed description. BRIEF DESCRIPTION OF THE DRAWINGS [0010]Accompanying drawings are used to provide further understanding of the present disclosure, constitute a part of this specification, and are used to explain the present disclosure together with specific embodiments below, and do not constitute a limitation to the present disclosure. In the accompanying drawings: [0011]FIG. 1 is a structural block diagram of a battery self-heating device according to an exemplary embodiment of the present disclosure. [0012]FIG. 2 is a structural block diagram of a battery self-heating device according to another exemplary embodiment of the present disclosure. [0013]FIG. 3 is a structural block diagram of a battery self-heating device according to another exemplary embodiment of the present disclosure. [0014]FIG. 4 is a schematic diagram of a flow direction of an oscillation current in a first stage in a current cycle period in a battery self-heating process according to an exemplary embodiment of the present disclosure. [0015]FIG. 5 is a schematic diagram of a flow direction of a freewheeling current in a first stage in a current cycle period in a battery self-heating process according to an exemplary embodiment of the present disclosure. [0016]FIG. 6 is a schematic diagram of a flow direction of an oscillation current in a second stage in a current cycle period in a battery self-heating process according to an exemplary embodiment of the present disclosure. [0017]FIG. 7 is a schematic diagram of a flow direction of a freewheeling current in a second stage in a current cycle period in a battery self-heating process according to an exemplary embodiment of the present disclosure. [0018]FIG. 8 is a schematic diagram of a flow direction of an oscillation current in a third stage in a current cycle period in a battery self-heating process according to an exemplary embodiment of the present disclosure. [0019]FIG. 9 is a schematic diagram of a flow direction of a freewheeling current in a third stage in a current cycle period in a battery self-heating process according to an exemplary embodiment of the present disclosure. [0020]FIG. 10 is a schematic diagram of a flow direction of an oscillation current in a fourth stage in a current cycle period in a battery self-heating process according to an exemplary embodiment of the present disclosure. [0021]FIG. 11 is a schematic diagram of a flow direction of a freewheeling current in a fourth stage in a current cycle period in a battery self-heating process according to an exemplary embodiment of the present disclosure. [0022]FIG. 12 is a flowchart of a battery self-heating method according to an exemplary embodiment of the present disclosure. DETAILED DESCRIPTION [0023]Certain embodiments of the present disclosure are described in detail below with reference to accompanying drawings. It is to be understood that the specific embodiments described herein are merely used to describe and explain the present disclosure, but are not used to limit the present disclosure. [0024]It is to be noted that, all actions for obtaining signals, information or data in the present disclosure are performed on the premise of complying with corresponding data protection regulations and policies of the country where the signals, the information or the data are located, and are performed in a case that authorization is granted by a corresponding device owner. [0025]FIG. 1 is a structural block diagram of a battery self-heating device according to an exemplary embodiment of the present disclosure. As shown in FIG. 1, the device includes a bridge arm converter 3, an energy storage element 5, an inductor 4, and a controller (not shown). A first bus terminal of the bridge arm converter 3 is connected to a positive electrode of a first power battery 1, and a second bus terminal of the bridge arm converter 3 is connected to a negative electrode of a second power battery 2. A first end of the inductor 4 is connected to a midpoint of the bridge arm converter 3, and a second end of the inductor 4 is connected to a negative electrode of the first power battery 1 and a positive electrode of the second power battery 2. The energy storage element 5 is connected in parallel between the positive electrode of the first power battery 1 and the negative electrode of the second power battery 2, a first end of the energy storage element 5 is connected to the first bus terminal of the bridge arm converter 3, and a second end of the energy storage element 5 is connected to the second bus terminal of the bridge arm converter 3. The controller is configured to control, in a preset state, connection and disconnection of the bridge arm converter 3 to enable the first power battery 1 and the second power battery 2 to be respectively charged/discharged by the inductor 4, and to respectively form a freewheeling circuit with the energy storage element 5 to realize continuous heating of the first power battery 1 and the second power battery 2. [0026]The first power battery 1 and the second power battery 2 may be power batteries in the same vehicle. The first power battery 1 and the second power battery 2 may be two power batteries arranged separately, or may be two parts of a power battery obtained by segmenting an original power battery in a vehicle. For example, a midpoint of an original power battery in a vehicle may be led out to segment the power battery in the vehicle into the first power battery 1 and the second power battery 2. The bridge arm converter 3 may be a bridge arm converter 3 in a motor controller in the vehicle. The inductor 4 may be an inductor 4 in a motor controlled by the motor controller in the vehicle. The controller may be a controller in any form, which may be a controller arranged separately, or may be a control module integrated in a Vehicle Control Unit (VCU) or the like. [0027]The preset state may be a state that the first power battery 1 and the second power battery 2 need to be heated, for example, electric quantities of the first power battery 1 and the second power battery 2 are lower than a preset electric quantity threshold, or temperatures of the first power battery 1 and the second power battery 2 are lower than a preset temperature threshold. [0028]The controller controls connection and disconnection of the bridge arm converter 3 in the preset state, such that an oscillation current is generated by each of the first power battery 1 and the second power battery 2 by the inductor 4, and the first power battery 1 and the second power battery 2 are respectively charged/discharged by the inductor 4 to realize heating of the first power battery 1 and the second power battery 2. Thus, self-heating of the power battery can be realized without additional heating equipment, and the first power battery 1 and the second power battery 2 can respectively generate an oscillation current by the inductor 4 to charge and discharge, that is, when the first power battery 1 is discharged, the second power battery 2 is charged; and when the second power battery 2 is discharged, the first power battery 1 is charged. Therefore, a total voltage of the first power battery 1 and the second power battery 2 can be ensured to be relatively stable and unchanged, so that battery ripples in a battery self-heating process can be reduced, and electrical safety in the vehicle can be ensured. [0029]In addition, the energy storage element 5 is connected in parallel between the first power battery 1 and the second power battery 2, so that currents in the first power battery 1 and the second power battery 2 will not be interrupted in any state that the first power battery 1 is charged/discharged and the second power battery 2 is charged/discharged, and the heating of the first power battery 1 and the second power battery 2 is continuous, thereby further ensuring self-heating efficiency of the battery, and preventing a harmonic hazard due to an interrupted current in the battery. [0030]Through the foregoing technical solution, a battery self-heating device that provides freewheeling capacity by using an energy storage element is provided. Two power batteries are provided, and an energy storage element is provided for freewheeling to generate an oscillation current between each of the two power batteries and an inductor to realize low-cost and high-efficient battery self-heating, and the stability of the total voltage of the two power batteries and the continuous flow of current in the batteries can also be ensured, thereby ensuring the safety of the batteries during a self-heating process. [0031]In an embodiment, the bridge arm converter 3 may include one phase of bridge arm or multiple phases of bridge arms. In the present disclosure, the number of phases in the bridge arm converter 3 is not limited, and may be specifically determined according to the bridge arm converter actually applied to a motor controller of a vehicle. There may be one or more inductors 4, which may be specifically determined according to the number of phases of the bridge arm converter 3. For example, the bridge arm converter 3 may include three phases of bridge arms, and there may be three inductors 4, specifically as shown in FIG. 2, which shows a schematic diagram of a battery self-heating device including a converter including three phases of bridge arms and three inductors 4 corresponding to the three phases of bridge arms. First ends of the inductors 4 are respectively connected to midpoints of the three phases of bridge arms. Second ends of the inductors 4 are connected to a negative electrode of the first power battery 1 and a positive electrode of the second power battery 2 after being connected together. [0032]In a common circuit including a motor, at any time, the currents flowing through the inductors 4 in the motor have different directions to ensure that a total current entering a neutral point of the motor is equal to a total current flowing out of the neutral point of the motor, for example, one phase in and one phase out, or one phase in and two phases out, or one phase out and two phases inlet. Therefore, a maximum current flowing through a conventional motor can only be a limited current of one phase inductor 4. However, in the schematic diagram of the battery self-heating device according to the present disclosure shown in FIG. 2, in a case that the bridge arm converter 3 includes three phases of bridge arms and three inductors 4 respectively connected to three midpoints of the three phases of bridge arms, the inductors 4 can be led out through second ends of the inductors 4 connected to the negative electrode of the first power battery 1 and the positive electrode of the second power battery 2, so that three phases of currents in the inductors 4 may be in the same direction. Therefore, the magnitudes of the currents that can flow through the inductors 4 are significantly increased, and the maximum current flowing capacity of the motor where the inductors 4 are located can be fully played. The higher the current, the more heat generated in the first power battery 1 and the second power battery 2, so the battery self-heating efficiency achieved by this embodiment can be further improved. [0033]Moreover, in the battery self-heating device, as shown in FIG. 2, where the bridge arm converter 3 includes the three phases of bridge arms and the three inductors 4 respectively connected with the midpoints of the three phases of bridge arms, if the currents in the three inductors 4 are the same, the magnitudes of the currents in the three inductors 4 are equal. A real-time electromagnetic force synthesized in a motor where the inductors 4 are located is zero, thereby realizing zero torque output and ensuring that the motor remains stationary in a self-heating process without any additional torque control. [0034]In an embodiment, as shown in FIG. 3, the energy storage element 5 may be a capacitor. [0035]In an embodiment, when one of the first power battery 1 and the second power battery 2 is charged/discharged by the inductor 4 (as shown in FIG. 4, FIG. 6, FIG. 8, and FIG. 10), the other of the first power battery 1 and the second power battery 2 form a freewheeling circuit with the energy storage element 5 (as shown in FIG. 5, FIG. 7, FIG. 9, and FIG. 11, those skilled in the art are to be understood that the freewheeling circuit may further include other elements, for example the inductor 4 in FIG. 5 and another power battery in FIG. 7, which will not be repeated here). [0036]Moreover, a current flow direction when one of the first power battery 1 and the second power battery 2 is charged/discharged by the inductor 4 is as first direction (as shown in FIG. 4, FIG. 6, FIG. 8, and FIG. 10), a freewheeling current flow direction of the other of the first power battery 1 and the second power battery 2 is a second direction (as shown in FIG. 5, FIG. 7, FIG. 9, and FIG. 11), and the first direction is opposite to the second direction. [0037]In an embodiment, the controller is configured to control, in the preset state, alternating connection and disconnection of an upper bridge arm and a lower bridge arm of the bridge arm converter 3 to enable the first power battery 1 and the second power battery 2 to be respectively charged/discharged by the inductor 4, and to respectively form a freewheeling circuit with the energy storage element 5 to realize continuous heating of the first power battery 1 and the second power battery 2. A specific alternating connection and disconnection manner may be shown in FIG. 4 to FIG. 11. Reference signs of various devices in FIG. 4 to FIG. 11 are not shown and may be referred to the reference signs of various devices in FIG. 1 to FIG. 3. [0038]FIG. 4 to FIG. 11 are respectively schematic diagrams of current flow directions of four stages in a current cycle period in a battery self-heating process according to an exemplary embodiment of the present disclosure. [0039]First stage: the upper bridge arm of the bridge arm converter 3 is controlled to be connected, the lower bridge arm is controlled to be disconnected, the first power battery 1 is discharged, the energy storage element 5 is discharged, the second power battery 2 is charged, and the inductor 4 is charged. A flow direction of an oscillation current for self-heating the battery is shown in FIG. 4. The current flows out from the positive electrode of the first power battery 1, and flows through the upper bridge arm of the bridge arm converter 3 and the inductor 4 and flows back to the negative electrode of the first power battery 1. The first power battery 1 discharges to the inductor 4. A flow direction of a freewheeling current is shown in FIG. 5. The current flows out from the positive electrode of the energy storage element 5, and flows through the upper bridge arm of the bridge arm converter 3, the inductor 4, and the second power battery 2 and flows back to the negative electrode of the energy storage element 5. The second power battery 2 is charged. [0040]It is to be noted that, a discharging process shown in FIG. 4 and a freewheeling current charging process shown in FIG. 5 are performed simultaneously. Therefore, in the first stage, there are currents flowing through the first power battery 1 and the second power battery 2 simultaneously, and simultaneous self-heating is realized. Moreover, current directions of the first power battery 1 and the second power battery 2 are opposite. Changes of terminal voltages of the first power battery 1 and the second power battery 2 may cancel each other out. An overall terminal voltage fluctuation of a battery pack is small, which can reduce ripples of the battery pack. [0041]Second stage: the upper bridge arm of the bridge arm converter 3 is controlled to be disconnected, the lower bridge arm is controlled to be connected, the first power battery 1 is discharged, the inductor 4 is discharged, the second power battery 2 is charged, and the energy storage element 5 is charged. A flow direction of an oscillation current for self-heating the battery is shown in FIG. 6. The current flows out from the inductor 4 to the positive electrode of the second power battery 2, flows out from the negative electrode of the second power battery 2, flows through the lower bridge arm of the bridge arm converter 3 and flows back to the inductor 4. The second power battery 2 is charged by the inductor 4. A flow direction of a freewheeling current is shown in FIG. 7. The first power battery 1 is connected in series with the second power battery 2. The current flows out from the positive electrode of the first power battery 1, flows through the energy storage element 5 and flows back to the negative electrode of the second battery power 2. The first power battery 1 and the second power battery 2 discharge to the energy storage element 5 together. [0042]It is to be noted that, a charging process shown in FIG. 6 and a freewheeling current discharging process shown in FIG. 7 are performed simultaneously. Therefore, in the first stage, there are currents flowing through the first power battery 1 and the second power battery 2 simultaneously, and simultaneous self-heating is realized. Moreover, current directions of the first power battery 1 and the second power battery 2 are opposite. Changes of terminal voltages of the first power battery 1 and the second power battery 2 may cancel each other out. An overall terminal voltage fluctuation of a battery pack is small, which can reduce ripples of the battery pack. [0043]Third stage: the upper bridge arm of the bridge arm converter 3 is remained disconnected, and the lower bridge arm is connected. The first power battery 1 is charged, the inductor 4 is charged, the second power battery 2 is discharged, and the energy storage element 5 is discharged. A flow direction of an oscillation current for self-heating the battery is shown in FIG. 8. The current flows out from the positive electrode of the second power battery 2, flows through the inductor 4 and the lower bridge arm of the bridge arm converter 3 and flows back to the second power battery 2. The second power battery 2 discharges to the inductor 4. A flow direction of a freewheeling current is shown in FIG. 9. The current flows out from the positive electrode of the energy storage element 5, flows through the first power battery 1, the inductor 4, and the lower bridge arm of the bridge arm converter 3 and flows back to the negative electrode of the energy storage element 5. The first power battery 1 is charged. [0044]It is to be noted that, a discharging process shown in FIG. 8 and a freewheeling current charging process shown in FIG. 9 are performed simultaneously. Therefore, in the first stage, there are currents flowing through the first power battery 1 and the second power battery 2 simultaneously, and simultaneous self-heating is realized. Moreover, current directions of the first power battery 1 and the second power battery 2 are opposite. Changes of terminal voltages of the first power battery 1 and the second power battery 2 may cancel each other out. An overall terminal voltage fluctuation of a battery pack is small, which can reduce ripples of the battery pack. [0045]Fourth stage: the upper bridge arm of the bridge arm converter 3 is controlled to be connected, and the lower bridge arm is controlled to be disconnected. The first power battery 1 is charged, the energy storage element 5 is charged, the second power battery 2 is discharged, and the inductor 4 is discharged. A flow direction of an oscillation current for self-heating the battery is shown in FIG. 10. The current flows out from the inductor 4, and flows through the upper bridge arm of the bridge arm converter 3, flows to the positive electrode of the first power battery 1, flows out from the negative electrode of the first power battery 1 and flows back to the inductor 4. The first power battery 1 is charged by the inductor 4. A flow direction of a freewheeling current is shown in FIG. 11. The first power battery 1 is connected in series with the second power battery 2. The current flows out from the positive electrode of the first power battery 1, flows through the energy storage element 5 and flows back to the negative electrode of the second battery power 2. The first power battery 1 and the second power battery 2 discharge to the energy storage element 5 together. [0046]It is to be noted that, a charging process shown in FIG. 10 and a freewheeling current discharging process shown in FIG. 11 are performed simultaneously. Therefore, in the first stage, there are currents flowing through the first power battery 1 and the second power battery 2 simultaneously, and simultaneous self-heating is realized. Moreover, current directions of the first power battery 1 and the second power battery 2 are opposite. Changes of terminal voltages of the first power battery 1 and the second power battery 2 may cancel each other out. An overall terminal voltage fluctuation of a battery pack is small, which can reduce ripples of the battery pack. [0047]In an embodiment, the controller is configured to control, in the preset state, alternating connection and disconnection of the upper bridge arm and the lower bridge arm of the bridge arm converter 3 according to a preset duty cycle allocation setting. Thus, the controller may accurately determine a time for switching connected and disconnected states of the upper bridge arm and the lower bridge arm according to the preset duty cycle allocation setting to switch from the stage shown in FIG. 4 and FIG. 5 to the stage shown in FIG. 6 and FIG. 7 and switch from the stage shown in FIG. 8 and FIG. 9 to the stage shown in FIG. 10 and FIG. 11 to control accurately. [0048]Specifically, as an example in which the upper bridge arm and the lower bridge arm of the bridge arm converter 3 are controlled to be connected and disconnected alternately according to the preset duty cycle allocation setting, the controller may be configured to control, in the preset state, the upper bridge arm of the bridge arm converter 3 to be disconnected and the lower bridge arm of the bridge arm converter 3 to be connected when the upper bridge arm of the bridge arm converter 3 is in a connected state, the lower bridge arm of the bridge arm converter 3 is in a disconnected state, and duration that the upper bridge arm of the bridge arm converter 3 is in the connected state reaches first preset duration in the preset duty cycle allocation setting. For example, the stage shown in FIG. 4 and FIG. 5 is switched to the stage shown in FIG. 6 and FIG. 7. The upper bridge arm of the bridge arm converter 3 is controlled to be connected and the lower bridge arm of the bridge arm converter 3 is controlled to be disconnected when the lower bridge arm of the bridge arm converter 3 is in a connected state, the upper bridge arm of the bridge arm converter 3 is in a disconnected state, and duration that the lower bridge arm of the bridge arm converter 3 reaches second preset duration in the preset duty cycle allocation setting. For example, the stage shown in FIG. 8 and FIG. 9 is switched to the stage shown in FIG. 10 and FIG. 11. [0049]Both the first preset duration and the second preset duration in the preset duty cycle allocation setting may be determined empirical data, or may be calibrated in advance according to experimental data, or may be determined according to a formula. The formula may characterize a correspondence between various thresholds and environmental information. When the environmental information changes, various thresholds may change correspondingly. The environmental information may include, for example, battery usage duration, State of Charge (SOC) information, a battery temperature, and an ambient temperature. [0050]In addition, when the upper bridge arm of the bridge arm converter 3 is in the connected state, the inductor 4 is switched from releasing energy to the first power battery 1 to receiving energy of the first power battery 1 and the energy storage element 5, and the energy storage element 5 is switched from receiving the energy of the first power battery 1 and the second power battery 2 to releasing energy to the second power battery 2 and the inductor 4 according to a connection time of the upper bridge arm of the bridge arm converter 3. For example, the stage shown in FIG. 10 and FIG. 11 is switched to the stage shown in FIG. 4 and FIG. 5. [0051]When the lower bridge arm of the bridge arm converter 3 is in the connected state, the inductor 4 is switched from releasing energy to the second power battery 2 to receiving energy of the second power battery 2 and the energy storage element 5, and the energy storage element 5 is switched from receiving the energy of the first power battery 1 and the second power battery 2 to releasing energy to the first power battery 1 and the inductor 4 according to a connection time of the lower bridge arm of the bridge arm converter 3. For example, the stage shown in FIG. 6 and FIG. 7 is switched to the stage shown in FIG. 8 and FIG. 9. [0052]Further, to ensure continuous flow of a freewheeling current, first duration that the inductor 4 receives the energy of the first power battery 1 and the energy storage element 5 is greater than second duration that the inductor 4 releases the energy to the second power battery 2 when the preset duty cycle allocation setting is determined. For example, the duration in the stage shown in FIG. 4 and FIG. 5 is greater than the duration in the stage shown in FIG. 6 and FIG. 7. Third duration that the inductor 4 receives the energy of the second power battery 2 and the energy storage element 5 is ensured to be greater than fourth duration that the inductor 4 releases the energy to the first power battery 1. For example, the duration in the stage shown in FIG. 8 and FIG. 9 is greater than the duration in the stage shown in FIG. 10 and FIG. 11. [0053]In an embodiment, the controller is further configured to obtain, in the preset state, a current value of the inductor 4 and/or a voltage value at both ends of the inductor 4, and control alternating connection and disconnection of the upper bridge arm and the lower bridge arm of the bridge arm converter 3 according to the current value and/or the voltage value. Thresholds of the current value and/or the voltage current may alternatively be determined according to empirical data, or may be calibrated in advance according to experimental data. [0054]FIG. 12 is a flowchart of a battery self-heating method according to an exemplary embodiment of the present disclosure. As shown in FIG. 12, the method may include step 101. [0055]In 101, in a preset state, connection and disconnection of a bridge arm converter 3 are controlled to enable a first power battery 1 and a second power battery 2 to be respectively charged/discharged by an inductor 4, and to respectively form a freewheeling circuit by an energy storage element 5 to realize continuous heating of the first power battery 1 and the second power battery 2. [0056]A first bus terminal of the bridge arm converter 3 is connected to a positive electrode of the first power battery 1, and a second bus terminal of the bridge arm converter 3 is connected t | 1. A battery self-heating device, comprising a bridge arm converter, an energy storage element, an inductor and a controller, a first bus terminal of the bridge arm converter being connected to a positive electrode of a first power battery, and a second bus terminal of the bridge arm converter being connected to a negative electrode of a second power battery; a first end of the inductor being connected to a midpoint of the bridge arm converter, and a second end of the inductor being connected to a negative electrode of the first power battery and a positive electrode of the second power battery; the energy storage element being connected in parallel between the positive electrode of the first power battery and the negative electrode of the second power battery, a first end of the energy storage element being connected to the first bus terminal of the bridge arm converter, and a second end of the energy storage element being connected to the second bus terminal of the bridge arm converter; and the controller being configured to control, in a preset state, connection and disconnection of the bridge arm converter to enable the first power battery and the second power battery to be respectively charged/discharged by the inductor, and to respectively form a freewheeling circuit with the energy storage element to realize continuous heating of the first power battery and the second power battery. 2. The device according to claim 1, wherein when one of the first power battery and the second power battery is charged/discharged by the inductor, the other of the first power battery and the second power battery form a freewheeling circuit with the energy storage element. 3. The device according to claim 2, wherein a current flow direction when one of the first power battery and the second power battery is charged/discharged by the inductor is a first direction, a freewheeling current flow direction of the other of the first power battery and the second power battery is a second direction, and the first direction is opposite to the second direction. 4. The device according to claim 1, wherein the controller is configured to control, in the preset state, alternating connection and disconnection of an upper bridge arm and a lower bridge arm of the bridge arm converter to enable the first power battery and the second power battery to be respectively charged/discharged by the inductor, and to respectively form a freewheeling circuit with the energy storage element to realize continuous heating of the first power battery and the second power battery. 5. The device according to claim 4, wherein the controller is configured to control, in the preset state, alternating connection and disconnection of the upper bridge arm and the lower bridge arm of the bridge arm converter according to a preset duty cycle allocation setting. 6. The device according to claim 5, wherein the controller is configured to: in the preset state, control the upper bridge arm of the bridge arm converter to be disconnected and the lower bridge arm of the bridge arm converter to be connected when the upper bridge arm of the bridge arm converter is in a connected state, the lower bridge arm of the bridge arm converter is in a disconnected state, and duration that the upper bridge arm of the bridge arm converter reaches first preset duration in the preset duty cycle allocation setting; and control the upper bridge arm of the bridge arm converter to be connected and the lower bridge arm of the bridge arm converter to be disconnected when the lower bridge arm of the bridge arm converter is in a connected state, the upper bridge arm of the bridge arm converter is in a disconnected state, and duration that the lower bridge arm of the bridge arm converter reaches second preset duration in the preset duty cycle allocation setting. 7. The device according to claim 6, wherein when the upper bridge arm of the bridge arm converter is in the connected state, the inductor is switched from releasing energy to the first power battery to receiving energy of the first power battery and the energy storage element, and the energy storage element is switched from receiving the energy of the first power battery and the second power battery to releasing energy to the second power battery and the inductor according to a connection time of the upper bridge arm of the bridge arm converter; and when the lower bridge arm of the bridge arm converter is in the connected state, the inductor is switched from releasing energy to the second power battery to receiving energy of the second power battery and the energy storage element, and the energy storage element is switched from receiving energy of the first power battery and the second power battery to releasing energy to the first power battery and the inductor according to a connection time of the lower bridge arm of the bridge arm converter. 8. The device according to claim 7, wherein first duration that the inductor receives the energy of the first power battery and the energy storage element is greater than second duration that the inductor releases the energy to the second power battery; and third duration that the inductor receives the energy of the second power battery and the energy storage element is greater than fourth duration that the inductor releases the energy to the first power battery. 9. The device according to claim 1, wherein the controller is further configured to control, in the preset state, various elements in the device to be in the following four states cyclically: state one: the upper bridge arm of the bridge arm converter is connected, the lower bridge arm of the bridge arm converter is disconnected, the first power battery is discharged, the energy storage element is discharged, the second power battery is charged, and the inductor is charged, wherein the device comprises a discharge current and a freewheeling current, the discharge current flows out from the positive electrode of the first power battery, flows through the upper bridge arm of the bridge arm converter and the inductor and flows back to the negative electrode of the first power battery, and the first power battery discharges to the inductor; and the freewheeling current flows out from a positive electrode of the energy storage element, flows through the upper bridge arm of the bridge arm converter, the inductor, and the second power battery and flows back to a negative electrode of the energy storage element, and the second power battery is charged by the energy storage element; state two: the upper bridge arm of the bridge arm converter is disconnected, the lower bridge arm of the bridge arm converter is connected, the first power battery is discharged, the inductor is discharged, the second power battery is charged, and the energy storage element is charged, wherein the device comprises a charge current and a freewheeling current, the charge current flows from the inductor to the positive electrode of the second power battery, flows out from the negative electrode of the second power battery, flows through the lower bridge arm of the bridge arm converter and flows back to the inductor, and the second power battery is charged by the inductor; and the freewheeling current flows out from the positive electrode of the first power battery, flows through the energy storage element and flows back to the negative electrode of the second power battery, the first power battery is connected in series with the second power battery, and the first power battery and the second power battery discharge to the energy storage element together; state three: the upper bridge arm of the bridge arm converter is disconnected, the lower bridge arm of the bridge arm converter is connected, the first power battery is charged, the inductor is charged, the second power battery is discharged, and the energy storage element is discharged, wherein the device comprises a discharge current and a freewheeling current, the discharge current flows out from the positive electrode of the second power battery, flows through the inductor and the lower bridge arm of the bridge arm converter and flows back to the second power battery, and the second power battery discharges to the inductor; and the freewheeling current flows out from the positive electrode of the energy storage element, flows through the first power battery, the inductor, and the lower bridge arm of the bridge arm converter and flows back to the negative electrode of the energy storage element, and the first power battery is charged; and state four: the upper bridge arm of the bridge arm converter is connected, the lower bridge arm of the bridge arm converter is disconnected, the first power battery is charged, the energy storage element is charged, the second power battery is discharged, and the inductor is discharged, wherein the device comprises a charge current and a freewheeling current, the charge current flows out from the inductor, flows through the upper bridge arm of the bridge arm converter, flows to the positive electrode of the first power battery, flows out from the negative electrode of the first power battery and flows back to the inductor, and the first power battery is charged by the inductor; and the freewheeling current flows out from the positive electrode of the first power battery, flows through the energy storage element and flows back to the negative electrode of the second power battery, the first power battery is connected in series with the second power battery, and the first power battery and the second power battery discharge to the energy storage element together. 10. The device according to claim 4, wherein the controller is configured to: in the preset state, obtain a current value of the inductor and/or a voltage value at both ends of the inductor, and control alternating connection and disconnection of the upper bridge arm and the lower bridge arm of the bridge arm converter according to the current value and/or the voltage value. 11. The device according to claim 1, wherein the inductor is an inductor in a driving motor of a vehicle. 12. The device according to claim 1, wherein the energy storage element comprises a capacitor. 13. The device according to claim 1, wherein the bridge arm converter is a three-phase converter, and comprises three phases of bridge arms. 14. A battery self-heating method, comprising: controlling, in a preset state, connection and disconnection of a bridge arm converter to enable a first power battery and a second power battery to be respectively charged/discharged by an inductor, and to respectively form a freewheeling circuit by an energy storage element to realize continuous heating of the first power battery and the second power battery, wherein a first bus terminal of the bridge arm converter is connected to a positive electrode of the first power battery, and a second bus terminal of the bridge arm converter is connected to a negative electrode of the second power battery; a first end of the inductor is connected to a midpoint of the bridge arm converter, and a second end of the inductor is connected to a negative electrode of the first power battery and a positive electrode of the second power battery; and the energy storage element is connected in parallel between the positive electrode of the first power battery and the negative electrode of the second power battery, a first end of the energy storage element is connected to the first bus terminal of the bridge arm converter, and a second end of the energy storage element is connected to the second bus terminal of the bridge arm converter. 15. A vehicle, comprising: the battery self-heating device according to claim 1. | BYD COMPANY LIMITED
61 | US20250038349A1 | Examining | BYD CO LTD | Cell component details¦Electric/fluid circuit¦Batteries | 2024-10-10 | 2025-01-30 | Battery Cell, Battery Pack and Vehicle | A battery cell (e.g., in a battery pack, or in a vehicle) comprises: a housing having an inner cavity, a first side wall, and a second side wall; a terminal post; an explosion-proof valve; and an electrode core. A first recess and a plurality of second recesses are arranged on an inner wall surface of the second side wall and are concave in a direction facing away from the inner cavity. The first recess forms a main air passage in the inner cavity. The plurality of second recesses form a plurality of branch air passages, separately communicating with the main air passage, in the inner cavity. The second side wall comprises an explosion-proof hole corresponding to a position of the main air passage. The explosion-proof valve is mounted on the second side wall. The electrode core is arranged in the housing and spaced apart from the explosion-proof hole. | CROSS-REFERENCE TO RELATED APPLICATIONS [0001]The present disclosure claims priority to Chinese Patent Application No. “202221130529.1” filed by BYD Company Limited on May 12, 2022 and entitled “BATTERY CELL, BATTERY PACK, AND VEHICLE ”. FIELD [0002]The present disclosure relates to the field of vehicles, and more specifically, to a battery cell, a battery pack and a vehicle. BACKGROUND [0003]A terminal post and an explosion-proof valve of a battery cell are generally arranged at the same end. When the battery cell experiences thermal runaway, the ejected high-temperature gas or flame will easily burn the terminal post of the battery cell and devices connected thereto, causing high-voltage arc discharge or secondary hazard. [0004]Alternatively, the battery cell is arranged with a boss, the boss protrudes toward the inside of the battery cell, the explosion-proof valve is arranged on the boss, and the explosion-proof valve is spaced apart from the terminal post. However, because an inner cavity and an explosion-proof hole of the battery cell are in poor communication, and the electrode core of the battery cell will directly abut against the boss, the explosion-proof hole is blocked by the electrode core, and the gas inside the battery cell cannot flow to the outside normally, resulting in a poor explosion-proof effect. SUMMARY [0005]The present disclosure provides solutions to at least one of the problems. In some examples, the present disclosure provides a battery cell. [0006]In some examples, the present disclosure provides a battery pack having the battery cell. [0007]In some examples, the present disclosure provides a vehicle having the battery cell or the battery pack. [0008]In a first aspect of the present disclosure, a battery cell includes: a housing, having an inner cavity, and a first side wall and a second side wall opposite to each other, where an inner wall surface of the second side wall is configured with a first recess and multiple second recesses, the first recess and the second recesses are recessed in a direction facing away from the inner cavity, the first recess forms a main gas passage in the inner cavity, the multiple second recesses form multiple branch gas passages in the inner cavity, the multiple branch gas passages are respectively in communication with the main gas passage, and the second side wall is provided with an explosion-proof hole corresponding in position to the main gas passage; a terminal post, where the terminal post is arranged on a wall of the housing other than the second side wall; an explosion-proof valve, where the explosion-proof valve is mounted on the second side wall, and the explosion-proof valve is configured to cover the explosion-proof hole; and an electrode core, where the electrode core is arranged in the housing, and the electrode core is spaced apart from the explosion-proof hole. [0009]In some exemplary embodiments of the present disclosure, the main gas passage and the multiple branch gas passages are arranged at least in a length direction of the second side wall, and the dimension of the main gas passage in a width direction of the second side wall is greater than the dimension of each of the branch gas passages in the width direction of the second side wall. [0010]In some exemplary embodiments of the present disclosure, the main gas passage extends along the width direction of the second side wall, each of the branch gas passages extends along the length direction of the second side wall, and the multiple branch gas passages are distributed at two sides of the main gas passage in the length direction of the second side wall. [0011]In some exemplary embodiments of the present disclosure, multiple branch gas passages are arranged at each side of the main gas passage in the length direction of the second side wall, and the multiple branch gas passages are spaced apart along the width direction of the second side wall; equal number of the branch gas passage are arranged at the two sides of the main gas passage in the length direction of the second side wall; and the branch gas passages at the two sides of the main gas passage in the length direction of the second side wall are arranged in a one-to-one correspondence manner. [0012]In some exemplary embodiments of the present disclosure, an outer wall surface of the second side wall is configured with a first protrusion. The first protrusion protrudes in a direction facing away from the inner cavity, the first protrusion corresponds in position to the first recess, and the explosion-proof hole penetrates through the first protrusion and the first recess. [0013]In some exemplary embodiments of the present disclosure, the outer wall surface of the second side wall is configured with multiple second protrusions. Each of the second protrusions protrudes in a direction facing away from the inner cavity, and the multiple second protrusions correspond in position to the multiple second recesses in a one-to-one correspondence manner. [0014]In some exemplary embodiments of the present disclosure, the first protrusion and the first recess are located at a center of the second side wall in the length direction of the second side wall. [0015]In some exemplary embodiments of the present disclosure, the depth of the main gas passage ranges from 0.5 mm to 3 mm; and the depth of each of the branch gas passages ranges from 0.5 mm to 3 mm. [0016]In some exemplary embodiments of the present disclosure, multiple electrode cores are provided, and the multiple electrode core are arranged in sequence. The arrangement direction of the multiple electrode cores is consistent with a thickness direction of the electrode cores. Each of the electrode core at least corresponds to one branch gas passage. [0017]In some exemplary embodiments of the present disclosure, the dimension of the electrode core in the length direction of the second side wall is L1, and the maximum length of the first recess and the multiple second recesses on the second side wall is L2, where L1 and L2 meet: 0.04≤L2/L1≤0.96. [0018]In some exemplary embodiments of the present disclosure, L1 and L2 further meet: L1≤500 mm, and L2≥20 mm. [0019]In some exemplary embodiments of the present disclosure, the main gas passage is located at a center of the electrode core in the length direction of the second side wall. The explosion-proof hole is located at a center of the main gas passage, and the explosion-proof hole is located at a center of the electrode core in the thickness direction of the electrode core. [0020]In some exemplary embodiments of the present disclosure, the battery cell further includes: an insulating film. The insulating film is arranged in the inner cavity, and the insulating film is located between at least a part of the inner cavity and the explosion-proof valve. [0021]In some exemplary embodiments of the present disclosure, the terminal post includes a positive electrode terminal post and a negative electrode terminal post. The housing is an aluminum housing, the positive electrode terminal post is electrically connected to the housing, and a difference between the voltage of the positive electrode terminal post and the voltage of the housing is not less than 0 V and not greater than 2.5 V. [0022]In some exemplary embodiments of the present disclosure, the terminal post includes a positive electrode terminal post and a negative electrode terminal post. The housing is a steel housing, the negative electrode terminal post is electrically connected to the housing, and a difference between the voltage of the housing and the voltage of the negative electrode terminal post is not less than 0 V and not greater than 2.5 V. [0023]In some exemplary embodiments of the present disclosure, the housing includes: a housing body, where the second side wall and the inner cavity are formed on the housing body, the housing body is provided with an opening facing the second side wall, and the opening is in communication with the inner cavity; a housing cover, where the housing cover is mounted to the housing body, the housing cover covers the inner cavity, the first side wall is formed on the housing cover, and the terminal post is connected to the housing cover. [0024]In a second aspect of the present disclosure, a battery pack includes a box; and the battery cell according to the first aspect of the present disclosure, where the battery cell is mounted in the box, with the explosion-proof valve facing a bottom wall of the box. [0025]In a third aspect of the present disclosure, a vehicle includes the battery cell according to the first aspect of the present disclosure or the battery pack according to the second aspect of the present disclosure, where the first side wall is located above the second side wall. [0026]Additional aspects and advantages of the present disclosure will be partly given in the following description, some of which will be introduced from the following description, or may be learned from practices of the present disclosure. BRIEF DESCRIPTION OF THE DRAWINGS [0027]Aspects and advantages of the present disclosure will be introduced from the description of embodiments in connection with accompanying drawings, in which: wherein [0028]FIG. 1 is a schematic structural view of a battery cell according to an embodiment of the present disclosure. [0029]FIG. 2 is a schematic structural view of a battery cell according to an embodiment of the present disclosure viewed from another perspective. [0030]FIG. 3 is a schematic structural view of a battery cell according to an embodiment of the present disclosure viewed from another perspective. [0031]FIG. 4 is a cross-sectional view taken along the line A-A in FIG. 3. [0032]FIG. 5 is a partially enlarged view of an encircled part B in FIG. 4. [0033]FIG. 6 is a cross-sectional view taken along the line C-C in FIG. 3. [0034]FIG. 7 is a partially enlarged view of an encircled part B in FIG. 6. [0035]FIG. 8 is a schematic view of a battery pack according to an embodiment of the present disclosure. [0036]FIG. 9 is a schematic view of a vehicle according to an embodiment of the present disclosure. [0037]FIG. 10 is a schematic view of a vehicle according to another embodiment of the present disclosure. DETAILED DESCRIPTION [0038]Embodiments of the present disclosure will be described in detail below, and examples thereof are illustrated in the drawings, where the same or similar elements or the elements having the same or similar functions are denoted by the same or similar reference numerals throughout the description. The embodiments described below with reference to the accompanying drawings are exemplary and merely intended to explain the present disclosure, and cannot be construed as a limitation on the present disclosure. [0039]In the descriptions of the present disclosure, it should be understood that the terms “center”, “upper”, “lower”, “front”, “rear”, “left”, “right”, “vertical”, “horizontal”, “top”, “bottom”, inner”, “outer”, and others indicate directional or position relations based on the directional or position relations shown in the drawings, and are merely provided for ease or brevity of description of the present disclosure, but do not necessarily mean or imply that the indicated device or component is provided in the specified direction or constructed or operated in the specified direction. Therefore, such terms should not be construed as limiting of the present disclosure. [0040]It is to be understood that the terms “first” and “second” are used merely for the purpose of description, and shall not be construed as indicating or implying relative importance or implying a quantity of indicated technical features. Therefore, a feature limited by “first” or “second” may explicitly or implicitly include one or more of the features. Further, in the descriptions of the present disclosure, unless otherwise indicated, “multiple” means two or more. [0041]A battery cell 1 according to an embodiment of the present disclosure will be described below with reference to the accompanying drawings. [0042]As shown in FIGS. 1 to 7, the battery cell 1 according to the embodiment of the present disclosure includes a housing 100, a terminal post 200, an explosion-proof valve 300, and an electrode core 400. [0043]The housing 100 has an inner cavity 110, and a first side wall 120 and a second side wall 130 opposite to each other. An inner wall surface of the second side wall 130 is configured with a first recess 140 and multiple second recesses 150. The first recess 140 and the second recesses 150 are recessed in a direction facing away from the inner cavity 110. The first recess 140 forms a main gas passage 141 in the inner cavity 110, the multiple second recesses 150 form multiple branch gas passages 151 in the inner cavity 110, and the multiple branch gas passages 151 are respectively in communication with main gas passage 141. The second side wall 130 is provided with an explosion-proof hole 160 corresponding in position to the main gas passage 141. The terminal post 200 is arranged on a wall of the housing 100 other than the second side wall 130, the explosion-proof valve 300 is mounted on the second side wall 130, and the explosion-proof valve 300 is configured to cover the explosion-proof hole 160. The electrode core 400 is arranged in the housing 100, and the electrode core 400 is spaced apart from the explosion-proof hole 160. [0044]The explosion-proof valve 300 has an explosion value. When the pressure in the inner cavity 110 of the battery cell 1 is less than the explosion value of the explosion-proof valve 300, the battery is in a normal working state. When the pressure in the inner cavity 110 is greater than or equal to the explosion value of the explosion-proof valve 300, the explosion-proof valve 300 is opened and the gas is rapidly discharged, to rapidly reduce the pressure in the cavity, and prevent the explosion of the battery cell 1. At this time, the explosion-proof valve 300 serves for explosion protection. [0045]To isolate the explosion-proof valve 300 from the electrolyte solution in the inner cavity 110, an insulating film 500 is further arranged in some embodiments of the present disclosure. The insulating film 500 is arranged in the inner cavity 110, and the insulating film 500 is located between at least a part of the inner cavity 110 and the explosion-proof valve 300. By the insulating film 500, the explosion-proof valve 300 can be isolated from the electrolyte solution, to prevent the corrosion of the explosion-proof valve 300 due to long time of soaking in the electrolyte solution, prevent the battery from leakage, avoid the increase or decrease of the opening pressure of the explosion-proof valve 300 due to the influence of the electrolyte solution, and enable the explosion-proof valve 300 to be in a stable and reliable working state. [0046]For example, the insulating film 500 may be made of polypropylene (PP) polyethylene (PE) or other polyester compounds. [0047]In some embodiments of the present disclosure, the insulating film 500 is spaced apart from a wall of the main gas passage 141 and a wall of the branch gas passages 151, and the insulating film 500 is gas impermeable. When the gas pressure in other parts in the inner cavity 110 than the main gas passage 141 and the branch gas passages 151 is small, the main gas passage 141 and the branch gas passages 151 are not in communication with other parts in the inner cavity 110 than the main gas passage 141 and the branch gas passages 151. When the gas pressure in the inner cavity 110 increases, the insulating film 500 is pressurized to deform, and the gas in other parts in the inner cavity 110 than the main gas passage 141 and the branch gas passages 151 can break through the insulating film 500 and enter the main gas passage 141 and the branch gas passages 151. [0048]In some embodiments of the present disclosure, the insulating film 500 is spaced apart from a wall of the main gas passage 141 and a wall of the branch gas passages 151, and the insulating film 500 is gas permeable. In this case, the main gas passage 141 and the branch gas passages 151 are in communication with other parts in the inner cavity 110 than the main gas passage 141 and the branch gas passages 151, and the gas in other parts in the inner cavity 110 than the main gas passage 141 and the branch gas passages 151 can enter the main gas passage 141 and the branch gas passages 151 through the insulating film 500. [0049]In some embodiments of the present disclosure, the insulating film 500 can be arranged to directly attach to the wall of the main gas passage 141 and the wall of the branch gas passages 151. In this case, the main gas passage 141 and the branch gas passages 151 are in communication with other parts in the inner cavity 110 than the main gas passage 141 and the branch gas passages 151 and the gas in other parts in the inner cavity 110 than the main gas passage 141 and the branch gas passages 151 can directly enter the main gas passage 141 and the branch gas passages 151. [0050]In the battery cell 1 according to the embodiment of the present disclosure, the housing 100 is arranged with the inner cavity 110, and the first side wall 120 and the second side wall 130 opposite to each other, the terminal post 200 is arranged on a wall of the housing 100 other than the second side wall 130, the second side wall 130 is provided with the explosion-proof hole 160 in communication with the main gas passage 141, the explosion-proof valve 300 is mounted on the second side wall 130 and configured to cover the explosion-proof hole 160; and the electrode core 400 is arranged inside the housing 100 and spaced apart from the explosion-proof hole 160. Since the terminal post 200 and the explosion-proof hole 160 are arranged on different side walls of the housing 100 respectively, the terminal post 200 is spaced apart from the explosion-proof hole 160. In the case of thermal runaway of the battery cell 1, the high-temperature gas or flame ejected from the explosion-proof hole 160 will not burn the terminal post 200, to avoid the secondary harm and provide a high safety performance. Moreover, the electrode core 400 is arranged in the housing 100 and spaced apart from the explosion-proof hole 160. In this way, the electrode core 400 will not block the explosion-proof hole 160, and the gas in the inner cavity 110 is in communication with the outside through the explosion-proof hole 160. [0051]In addition, the inner wall surface of the second side wall 130 is configured with the first recess 140 and the multiple second recesses 150 recessed in the direction facing away from the inner cavity 110, It is to be understood that the inner cavity 110 can accommodate the electrode core 400. The first recess 140 and the second recesses 150 are formed by recessing a portion of the second side wall of the housing in related art in a direction away from the first side wall, and the first recess 140 and the multiple second recesses 150 will not reduce the space of the inner cavity 110. Namely, the volume of the inner cavity 110 of the battery cell 1 in the embodiment of the present disclosure is the same as that of the inner cavity of the battery cell in related art. The space in the inner cavity 110 is large enough, and the volume of the electrode core 400 can be large, thus ensuring the energy density of the battery cell 1. [0052]Moreover, the first recess 140 forms the main gas passage 141 in communication with the inner cavity 110, the multiple second recesses 150 form the multiple branch gas passages 151 in communication with the inner cavity 110, and the multiple branch gas passages 151 are respectively in communication with main gas passage 141. [0053]The explosion-proof valve 300 is arranged on the second side wall 130, opposing the terminal post 200. Since the space between the electrode core 400 and the second side wall 130 is small, the gas generated by the electrode core 400 cannot be stored. If the recess is not arranged, the gas generated by the electrode core 400 will move to the space between the electrode core 400 and the first side wall 120. When the pressure in the inner cavity 110 reaches the explosion value of the explosion-proof valve 300, the gas in the inner cavity 110 cannot be quickly exhausted through the explosion-proof hole 160, causing a high hazard. [0054]In the battery cell 1 of the present disclosure, by arranging the first recess 140 and the multiple second recesses 150, the main gas passage 141 and the multiple branch gas passages 151 for storing the gas generated by the electrode core 400 are formed. When the pressure in the inner cavity 110 reaches the explosion value of the explosion-proof valve 300, the explosion-proof valve 300 is opened. A part of the gas generated by the electrode core 400 is stored in the main gas passage 141, and can flow to the explosion-proof hole 160 directly from the main gas passage 141. The other part of gas generated by the electrode core 400 is stored in the branch gas passages 151, and can flow to the main gas passage 141 and the explosion-proof hole 160 from the branch gas passages 151. The structural strength of the second side wall 130 is ensured, to prevent the deformation of the second side wall 130 caused by a too large pressure in the inner cavity 110, avoid the impact on the opening pressure of the explosion-proof valve 160, and promote the normal use of the battery cell 1. Meanwhile, the main gas passage 141 and the multiple branch gas passages 151 can cover a larger area of the second side wall 130, and the gas flows in the main gas passage 141 and the multiple branch gas passages 151 simultaneously, so the gas is exhausted more smoothly. Namely, the gas generated by the electrode core 400 can flow to the explosion-proof hole 160 more quickly through the main gas passage 141 and the multiple branch gas passages 151. The gas in the main gas passage 141 and the multiple branch gas passages 151 can be discharged to the outside of the battery cell 1 more quickly through the explosion-proof hole 160, so the gas flows more smoothly and the explosion-proof effect is better. [0055]Therefore, the battery cell 1 according to the embodiment of the present disclosure has the advantages of high safety, smooth gas flow and good explosion-proof effect. [0056]In some embodiments of the present disclosure, the terminal post 200 is arranged on the first side wall 120, and the explosion-proof hole 160 is arranged on the second side wall 130. Namely, the terminal post 200 and the explosion-proof hole 160 are arranged at two opposite sides of the housing 100. In this way, the terminal post 200 and the explosion-proof hole 160 are well spaced apart, and the distance between the terminal post 200 and the explosion-proof hole 160 is large. In the case of thermal runaway of the battery cell 1, the high-temperature gas or flame ejected from the explosion-proof hole 160 will not burn the terminal post 200, to effectively avoid the secondary harm and provide a high safety performance. Moreover, the electrode core 400 will not block the explosion-proof hole 160, and the gas in the first gas channel 510 is communication with the outside through the explosion-proof hole 160. [0057]In some embodiments of the present disclosure, as shown in FIGS. 2 and 3, the main gas passage 141 and the multiple branch gas passages 151 are arranged at least in a length direction of the second side wall 130. As such, the main gas passage 141 and the multiple branch gas passages 151 cover a larger area of the second side wall 130 in the length direction. In the case of thermal runaway, the gas generated by the electrode core 400 can flow to the outside of the battery cell 1 more quickly through the main gas passage 141 and the multiple branch gas passages 151. [0058]Moreover, the dimension of the main gas passage 141 in a width direction of the second side wall 130 is greater than the dimension of each of the branch gas passages 151 in the width direction of the second side wall 130. By setting a large dimension of the main gas passage 141 in the width direction, each side of the main gas passage 141 on the second side wall 130 can be connected with multiple branch gas passages 151, and the communication between the branch gas passages 151 and the main gas passage 141 is more convenient. Moreover, the cross-sectional area of the main gas passage 141 can be larger, enabling smooth flow. [0059]In some embodiments of the present disclosure, as shown in FIGS. 2 and 3, the main gas passage 141 extends along the length direction of the second side wall 130. Each of the branch gas passages 151 extends along the length direction of the second side wall 130 and the multiple branch gas passages 151 are distributed at two sides of the main gas passage 141 in the length direction of the second side wall 130. [0060]Therefore, the main gas passage 141 can cover a larger area in the width direction of the second side wall 130, to further improve the exhaust effect of the electrode core 400. In addition, multiple branch gas passages 151 are arranged at each side of the main gas passage 141 in the length direction of the second side wall 130, and the multiple branch gas passages 141 and the main gas passage 151 can cover an area as large as possible in the length direction of the second side wall 130. The arrangement is wider and has basically no blind angle, to further improve the flow rate of the gas in the main gas passage 141 and the branch gas passages 151 when the electrode core 400 experiences thermal runaway. Therefore, the explosion-proof effect of the battery cell 1 is much better. [0061]In some embodiments of the present disclosure, as shown in FIGS. 2 and 3, multiple branch gas passages 151 are arranged at each side of the main gas passage 141 in the length direction of second side wall 130, and the multiple branch gas passages 151 are spaced apart along the width direction of the second side wall 130. Equal number of the branch gas passages 151 are arranged at the two sides of the main gas passage 141 in the length direction of the second side wall 130. The branch gas passages 151 at the two sides of the main gas passage 141 in the length direction of the second side wall 130 are arranged in a one-to-one correspondence manner. [0062]In other words, the multiple branch gas passages 151 are arranged symmetrically with respect to the main gas passage 141, and extend along the length direction of the second side wall 130. The multiple branch gas passages 151 located at each side of the main gas passage 141 covers the same area of the electrode core 400, and the gas flows at two sides of the main gas passage 141 have good consistency, to avoid the problem that the flow of gas is fast at one side of the main gas passage 141 and blocked at the other side of the main gas passage 141. [0063]For example, in the length direction of the second side wall 130, two branch gas passages 151 can be arranged at each side of the main gas passage 141. By means of this, the total volume of the branch gas passages 151 is increased, the gas flows faster, the setting of too many branch gas passages 151 is improved, the structural strength of the second side wall 130 is higher, and the second side wall 130 can support the electrode core 400 more reliably. Definitely, in the length direction of the second side wall 130, the number of the branch gas passages 151 at each side of the main gas passage 141 can be increased according to the number of the electrode cores 400, whereby the gas generated by the electrode core 400 can be quickly collected to the positions of the main gas passage 141 and the explosion-proof hole 160. [0064]In some embodiments of the present disclosure, as shown in FIGS. 2 and 3, an outer wall surface of the second side wall 130 is configured with a first protrusion 131. The first protrusion 131 protrudes in a direction facing away from inner cavity 110, and the first protrusion 131 corresponds in position to the first recess 140. [0065]Namely, corresponding to a portion of the first recess 140 recessed in the direction away from the inner cavity 110, the first protrusion 131 protrudes in the direction away from the inner cavity 110. In this way, the thickness of the second side wall 130 at the first recess 140 and the first protrusion 131 can be large, which improves the structural strength of the second side wall 130 and makes the overall structural strength of the housing 100 higher. [0066]Moreover, the explosion-proof hole 160 may penetrate the first recess 140 and the first protrusion 131 in a direction perpendicular to the second side wall 130, to bring the inner cavity 110 of the battery cell 1 into communication with the outside. The extending length of the explosion-proof hole 160 can be the same as the thickness of the second side wall 130. That is, the length of the explosion-proof hole 160 can be shorter, so that the structure is much simple, and the gas is guided to flow more quickly. [0067]In some embodiments of the present disclosure, as shown in FIGS. 2 to 7, the outer wall surface of the second side wall 130 is configured with multiple second protrusions 132. Each of the second protrusions 132 protrudes in a direction facing away from the inner cavity 110, and the multiple second protrusions 132 correspond in position to the multiple second recesses 150 in a one-to-one correspondence manner. [0068]Namely, corresponding to a portion of the second recess 150 recessed in the direction away from the inner cavity 110, the second protrusion 132 protrudes in the direction away from the inner cavity 110. As a result, the thickness of the second side wall 130 at the second recess 150 and the second protrusion 132 may be large, which improves the structural strength of the second side wall 130 and makes the overall structural strength of the housing 100 higher. [0069]In some embodiments of the present disclosure, as shown in FIGS. 4 to 7, the thickness of the second side wall 130 at the first protrusion 131 and the first recess 140 is the same as that at other positions. The thickness of the second side wall 130 at each of the second protrusions 132 and the second recess 150 corresponding thereto is the same as that at other positions. [0070]Therefore, this ensures the thickness consistency of the second side wall 130, makes the thickness of the second side wall 130 more uniform, avoids the occurrence of uneven local thickness of the second side wall 130 and further improves the structural strength of the second side wall 130, so the second side wall 130 can support the electrode core 400 more reliably, and the overall structural strength of the housing 100 is much higher. [0071]In some embodiments of the present disclosure, as shown in FIGS. 2 to 7, the first protrusion 131 and the first recess 140 are located at a center of the second side wall 130 in the length direction of the second side wall 130. [0072]It can be understood that the electrode core 400 of the battery cell 1 generates gas. By arranging the first protrusion 131 and the first recess 140 at the center of the second side wall 130 in the length direction, the main gas passage 141 can be located at a center of the electrode core 400 in the length direction. The gas generated by the electrode core 400 can enter the main gas passage 141 more easily. Moreover, the distances from the main gas passage 141 to two ends of the second side wall 130 in the length direction are the same, and the distances from the gas generated by the two ends of the electrode core 400 in the length direction of the second side wall 130 to the main gas passage 141 are the same. There will be no situation that the gas at one side is difficult to enter the main gas passage 141, making the exhaust of gas in the battery cell 1 smoother. [0073]In addition, such an arrangement makes the structure of the housing 100 symmetrical in the length direction of the second side wall 130 and the housing 100 have the same structural strength at two ends of the second side wall 130 in the length direction. This is beneficial to maintaining the consistency in structural strength of the housing 100, and greatly simplifies the structure of the housing 100, thus bringing great convenience to the processing. [0074]In some embodiments of the present disclosure, the battery cell 1 further includes a protective sheet (not shown). The protective sheet is connec | 1. A battery cell, comprising: a housing, wherein the housing comprises an inner cavity and a first side wall and a second side wall opposite to each other, wherein an inner wall surface of the second side wall is configured with a first recess and a plurality of second recesses, the first recess and the plurality of second recesses are recessed in a direction facing away from the inner cavity, the first recess forms a main gas passage in the inner cavity, the plurality of second recesses form a plurality of branch gas passages in the inner cavity, wherein the plurality of branch gas passages are respectively in communication with the main gas passage, and wherein the second side wall comprises an explosion-proof hole corresponding to a position of the main gas passage; a terminal post, wherein the terminal post is arranged on a side wall of the housing other than the second side wall; an explosion-proof valve, wherein the explosion-proof valve is mounted on the second side wall, and wherein the explosion-proof valve is configured to cover the explosion-proof hole; and an electrode core, wherein the electrode core is arranged in the housing, and wherein the electrode core is spaced apart from the explosion-proof hole. 2. The battery cell according to claim 1, wherein the main gas passage and the plurality of branch gas passages are arranged at least in a length direction of the second side wall, and a dimension of the main gas passage in a width direction of the second side wall is greater than a dimension of each of the plurality of branch gas passages in the width direction of the second side wall. 3. The battery cell according to claim 1, wherein the main gas passage extends along a width direction of the second side wall, each of the plurality of branch gas passages extends along a length direction of the second side wall, and the plurality of branch gas passages are distributed at two sides of the main gas passage in the length direction of the second side wall. 4. The battery cell according to claim 1, wherein the plurality of branch gas passages are arranged at each side of the main gas passage in a length direction of the second side wall, and the plurality of branch gas passages are spaced apart along a width direction of the second side wall; an equal number of the plurality of branch gas passages are arranged at two sides of the main gas passage in a length direction of the second side wall; and the plurality of branch gas passages at the two sides of the main gas passage in the length direction of the second side wall are arranged in a one-to-one correspondence manner. 5. The battery cell according to claim 1, wherein an outer wall surface of the second side wall is configured with a first protrusion, the first protrusion protrudes in a direction facing away from the inner cavity, the first protrusion corresponds to a position of the first recess, and wherein the explosion-proof hole penetrates through the first protrusion and the first recess. 6. The battery cell according to claim 5, wherein the outer wall surface of the second side wall is configured with a plurality of second protrusions, each of the plurality of second protrusions protrudes in a direction facing away from the inner cavity, and the plurality of second protrusions correspond to positions of the plurality of second recesses in a one-to-one correspondence manner. 7. The battery cell according to claim 6, wherein the first protrusion and the first recess are located at a center of the second side wall in a length direction of the second side wall. 8. The battery cell according to claim 1, wherein a depth of the main gas passage ranges from about 0.5 mm to about 3 mm; and a depth of each of the plurality of branch gas passages ranges from about 0.5 mm to about 3 mm. 9. The battery cell according to claim 1, further comprising a plurality of electrode cores, wherein the plurality of electrode cores are arranged in sequence, an arrangement direction of the plurality of electrode cores is consistent with a thickness direction of the plurality of electrode cores, and each of the plurality of electrode cores at least corresponds to one branch gas passage of the plurality of branch gas passages. 10. The battery cell according to claim 1, further comprising a plurality of electrode cores, wherein a dimension of the plurality of electrode cores in a length direction of the second side wall is L1, and a maximum length of the first recess and the plurality of second recesses on the second side wall is L2, and wherein L1 and L2 meet: 0.04≤L2/L1≤0.96. 11. The battery cell according to claim 10, wherein L1 and L2 further meet: L1≤500 mm, and L2≥20 mm. 12. The battery cell according to claim 1, further comprising a plurality of electrode cores, wherein the main gas passage is located at a center of the plurality of electrode cores in a length direction of the second side wall; wherein the explosion-proof hole is located at a center of the main gas passage; and wherein the explosion-proof hole is located at the center of the plurality of electrode cores in a thickness direction of the plurality of electrode cores. 13. The battery cell according to claim 1, further comprising: an insulating film, wherein the insulating film is arranged in the inner cavity, and the insulating film is located between at least a part of the inner cavity and the explosion-proof valve. 14. The battery cell according to claim 1, wherein the terminal post comprises a positive electrode terminal post and a negative electrode terminal post, wherein the housing is an aluminum housing, the positive electrode terminal post is electrically connected to the housing, and wherein a difference between a voltage of the positive electrode terminal post and a voltage of the housing is not less than 0 V and not greater than 2.5 V. 15. The battery cell according to claim 1, wherein the terminal post comprises a positive electrode terminal post and a negative electrode terminal post, wherein the housing is a steel housing, the negative electrode terminal post is electrically connected to the housing, and wherein a difference between a voltage of the housing and a voltage of the negative electrode terminal post is not less than 0 V and not greater than 2.5 V. 16. The battery cell according to claim 1, wherein the housing comprises: a housing body, wherein the second side wall and the inner cavity are formed on the housing body, the housing body comprises an opening facing the second side wall, and wherein the opening is in communication with the inner cavity; and a housing cover, wherein the housing cover is mounted to the housing body, the housing cover covers the inner cavity, wherein the first side wall is formed on the housing cover, and wherein the terminal post is connected to the housing cover. 17. A battery pack, comprising: a box; and a battery cell, wherein the battery cell is mounted in the box, and wherein the battery cell comprises: a housing, wherein the housing comprises an inner cavity and a first side wall and a second side wall opposite to each other, wherein an inner wall surface of the second side wall is configured with a first recess and a plurality of second recesses, the first recess and the plurality of second recesses are recessed in a direction facing away from the inner cavity, the first recess forms a main gas passage in the inner cavity, the plurality of second recesses form a plurality of branch gas passages in the inner cavity, wherein the plurality of branch gas passages are respectively in communication with the main gas passage, and wherein the second side wall comprises an explosion-proof hole corresponding to a position of the main gas passage; a terminal post, wherein the terminal post is arranged on a side wall of the housing other than the second side wall; an explosion-proof valve, wherein the explosion-proof valve is mounted on the second side wall, and wherein the explosion-proof valve is configured to cover the explosion-proof hole; and an electrode core, wherein the electrode core is arranged in the housing, and wherein the electrode core is spaced apart from the explosion-proof hole, wherein, the explosion-proof valve faces a bottom wall of the box. 18. A vehicle, wherein the vehicle comprises a battery cell according to comprising: a housing, wherein the housing comprises an inner cavity and a first side wall and a second side wall opposite to each other, wherein an inner wall surface of the second side wall is configured with a first recess and a plurality of second recesses, the first recess and the plurality of second recesses are recessed in a direction facing away from the inner cavity, the first recess forms a main gas passage in the inner cavity, the plurality of second recesses form a plurality of branch gas passages in the inner cavity, wherein the plurality of branch gas passages are respectively in communication with the main gas passage, and wherein the second side wall comprises an explosion-proof hole corresponding to a position of the main gas passage; a terminal post, wherein the terminal post is arranged on a side wall of the housing other than the second side wall; an explosion-proof valve, wherein the explosion-proof valve is mounted on the second side wall, and wherein the explosion-proof valve is configured to cover the explosion-proof hole; and an electrode core, wherein the electrode core is arranged in the housing, and wherein the electrode core is spaced apart from the explosion-proof hole, wherein the first side wall is located above the second side wall. 19. The battery pack according to claim 17, wherein the battery cell further comprises a plurality of electrode cores, wherein the plurality of electrode cores are arranged in sequence, an arrangement direction of the plurality of electrode cores is consistent with a thickness direction of the plurality of electrode cores, and each of the plurality of electrode cores at least corresponds to one branch gas passage of the plurality of branch gas passages. 20. The vehicle according to claim 18, wherein the battery cell further comprises a plurality of electrode cores, wherein the plurality of electrode cores are arranged in sequence, an arrangement direction of the plurality of electrode cores is consistent with a thickness direction of the plurality of electrode cores, and each of the plurality of electrode cores at least corresponds to one branch gas passage of the plurality of branch gas passages. | BYD COMPANY LIMITED
62 | US20250030138A1 | Examining | BYD CO LTD | Cell component details¦Batteries | 2024-10-09 | 2025-01-23 | Battery module, nail penetration method for battery module, and vehicle | A battery module, a nail penetration protection method for a battery module, and a vehicle are disclosed. The battery module comprises: multiple battery cores connected in series and comprising a first battery core group and a second battery core group, each including at least one battery core; a guard assembly comprising a first metal member, a first insulating member, and a second metal member; and a protection component being capable of cutting off a circuit. When a test steel nail sequentially penetrates through the battery core corresponding to the first metal member in the first battery core group, the first metal member, the first insulating member, and the second metal member, the battery module forms a loop; and when the test steel nail penetrates the battery core corresponding to the second metal member in the second battery core group, a short circuit loop is added in the battery module. | CROSS-REFERENCE TO RELATED APPLICATIONS [0001]The present disclosure claims priority to and benefits of Chinese Patent Application No. 202210473891.7, filed on Apr. 29, 2022 and entitled “BATTERY MODULE, NAIL PENETRATION PROTECTION METHOD FOR BATTERY MODULE, AND VEHICLE”. The entire content of the above-referenced application is incorporated herein by reference. FIELD [0002]The present disclosure relates to a battery module, a nail penetration protection method for a battery module, and a vehicle having the battery module. BACKGROUND [0003]When existing batteries, particularly lithium iron phosphate batteries, are subjected to nail penetration tests, a single lithium iron phosphate battery is not prone to a fire or explosion and can pass the nail penetration tests. However, when batteries are connected in series, particularly in a series of three or more, severe arcing, fire, and combustion phenomena may occur during nail penetration testing. SUMMARY [0004]An objective of the present disclosure is to provide a battery module, to resolve a technical problem that a battery in the related art is prone to arcing, fire, and combustion in a nail penetration test. [0005]Another objective of the present disclosure to provide a nail penetration protection method for a battery module. The nail penetration protection method can improve safety performance of the battery module during a nail penetration test. [0006]Still another objective of the present disclosure is to provide a vehicle, having the foregoing battery module, which can improve safety performance. [0007]According to a first aspect of the present disclosure, a battery module is provided, including multiple battery cores, a guard assembly, and a protection component. The multiple battery cores are connected in series. The multiple battery cores include a first battery core group and a second battery core group oppositely arranged or disposed. The first battery core group and the second battery core group are each provided with at least one of the battery cores. The guard assembly is located between the first battery core group and the second battery core group, and includes a first metal member, a first insulation member, and a second metal member that are stacked. The first metal member is disposed opposite to at least one of the battery cores in the first battery core group, and the second metal member is disposed opposite to at least one of the battery cores in the second battery core group. The protection component is disposed between two of the battery cores adjacently disposed, and configured to cut off a circuit. When a test steel nail sequentially penetrates through the battery core corresponding to the first metal member in the first battery core group, the first metal member, the first insulation member, and the second metal member, a loop is formed in the battery module. When the test steel nail penetrates the battery core corresponding to the second metal member in the second battery core group, a short-circuit loop is added to the battery module. [0008]In an embodiment, the first insulation member includes a first insulation layer and a second insulation layer, and the guard assembly includes a first composite layer and a second composite layer. The first composite layer includes the first insulation layer and the first metal member, and the second composite layer includes the second insulation layer and the second metal member. [0009]In an embodiment, the guard assembly further includes a second insulation member. The second insulation member is located between the first battery core group and the first metal member, and/or located between the second battery core group and the second metal member. [0010]In an embodiment, the protection component is a fuse. [0011]In an embodiment, the first metal member and the second metal member are each an elongated sheet-shaped body. An end of the sheet-shaped body along a length direction thereof is connected to a terminal of the battery core. [0012]In an embodiment, a position at which the sheet-shaped body is connected to the battery core in the corresponding first battery core group or second battery core group is adjustable. [0013]In an embodiment, the sheet-shaped body includes a body and an electrical connection piece. The body is in an elongated shape, and the electrical connection piece is located at an end of the body along a length direction. A length of the electrical connection piece is less than a width of the body, and the electrical connection piece is a bent member. [0014]In an embodiment, a number of the battery cores in the first battery core group is equal to a number of the battery cores in the second battery core group. [0015]According to a second aspect of the present disclosure, a nail penetration protection method for a battery module is provided. The battery module is the battery module according to any one of the foregoing. The nail penetration protection method includes the following steps: A loop is formed in the battery module when a test steel nail sequentially penetrates through the battery core corresponding to the first metal member in the first battery core group, the first metal member, and the first insulation member to the second metal member. A short-circuit loop is added to the battery module when the test steel nail penetrates the battery core corresponding to the second metal member in the second battery core group. [0016]According to a third aspect of the present disclosure, a vehicle is provided. The vehicle includes the battery module according to any one of the foregoing. [0017]In an embodiment, a guard assembly is disposed between a first battery core group and a second battery core group oppositely disposed. Through cooperation between the guard assembly and a protection component, arcing, fire, and combustion can be avoided during a nail penetration test when multiple battery cores are connected in series. [0018]Other features and advantages of the present disclosure will become apparent from the following detailed description of exemplary embodiments of the present disclosure with reference to the accompanying drawings. BRIEF DESCRIPTION OF THE DRAWINGS [0019]The accompanying drawings incorporated into the specification and constituting a part of the specification show embodiments of the present disclosure and are used for describing a principle of the present disclosure together with the specification. [0020]FIG. 1 is a schematic structural diagram of a module according to the related art from one perspective; [0021]FIG. 2 is a schematic structural diagram of a module according to the related art from another perspective; [0022]FIG. 3 is a partial exploded view of a battery module according to an embodiment of the present disclosure from one perspective; [0023]FIG. 4 is a schematic diagram of assembly of a second battery core and a second composite layer of a battery module according to an embodiment of the present disclosure; [0024]FIG. 5 is a schematic diagram of assembly of a second battery core and a second composite layer of a battery module according to an embodiment of the present disclosure; [0025]FIG. 6 is a partial exploded view of a battery module according to an embodiment of the present disclosure from another perspective; [0026]FIG. 7 is a schematic diagram of assembly of a second insulation member, a first metal member, and a first insulation layer of a battery module according to an embodiment of the present disclosure; [0027]FIG. 8 is a schematic diagram of assembly of a second insulation member, a second metal member, and a second insulation layer of a battery module according to an embodiment of the present disclosure; [0028]FIG. 9 is a schematic diagram of assembly of a body and an electrical connection piece of a battery module according to an embodiment of the present disclosure; [0029]FIG. 10 is a partial exploded view of a battery module according to another embodiment of the present disclosure; [0030]FIG. 11 is a partial exploded view of a battery module according to another embodiment of the present disclosure; [0031]FIG. 12 is a partial exploded view of a battery module according to another embodiment of the present disclosure; [0032]FIG. 13 is a partial exploded view of a battery module according to another embodiment of the present disclosure; [0033]FIG. 14 is a schematic diagram of a loop formed in a battery module according to an embodiment of the present disclosure during a nail penetration test; [0034]FIG. 15 is a schematic diagram of a loop formed in a battery module according to an embodiment of the present disclosure during a nail penetration test; [0035]FIG. 16 is a schematic diagram of a loop formed in a battery module according to an embodiment of the present disclosure during a nail penetration test; [0036]FIG. 17 is a schematic diagram of a loop formed in a battery module according to an embodiment of the present disclosure during a nail penetration test; [0037]FIG. 18 is a schematic diagram of a loop formed in a battery module according to an embodiment of the present disclosure during a nail penetration test; and [0038]FIG. 19 is a schematic diagram of a battery module according to an embodiment of the present disclosure during a nail penetration test. [0039]List of reference numerals:[0040]battery module 100;[0041]first battery core 11; second battery core 12;[0042]protection component 20;[0043]first composite layer 30; first metal member31; first insulation layer 32;[0044]second composite layer 40; second metal member 41; second insulation layer 42;[0045]second insulation member 50;[0046]body 61; electrical connection piece 62;[0047]test steel nail 200;[0048]battery 1; battery 2; safety structure 3. DETAILED DESCRIPTION [0049]Various exemplary embodiments of the present disclosure are described herein in detail with reference to the accompanying drawings. It should be noted that unless otherwise specified, the relative deployment, the numerical expression, and values of the components and steps described in the embodiments do not limit the scope of the present disclosure. [0050]In fact, the following descriptions of at least one exemplary embodiment are merely illustrative, and in no way constitute any limitation on the present disclosure and application or use of the present disclosure. [0051]Technologies, methods, and devices known to a person of ordinary skill in the art may not be discussed in detail, but in proper circumstances, the technologies, methods, and devices shall be regarded as a part of the specification. [0052]In all examples that are shown and discussed herein, any specific value should be interpreted only as an example and not as a constraint. Therefore, other examples of the exemplary embodiments may have different values. [0053]It should be noted that: similar reference signs or letters in the accompanying drawings indicate similar items. Therefore, once an item is defined in one accompanying drawing, the item does not need to be further discussed in the subsequent accompanying drawings. [0054]The present disclosure is an invention made by the inventor based on the following facts. [0055]FIG. 1 and FIG. 2 show overall structural diagrams of a battery module in the related art. [0056]FIG. 1 shows a blade-shaped module structure in the related art. The module has positive and negative poles on a same side, and is a U-shaped series structure. As shown in FIG. 2, the U-shaped structure has a U-shaped safety structure 3 at a tail. In this case, during a nail penetration test, a steel nail enters from a battery 1 and continues moving forward to penetrate through the battery 2. In a process in which a single steel nail penetrates through the battery 1, the steel nail connects positive and negative pole pieces in the battery 1. The steel nail serves as a conductor. There is a huge current between each of the positive and negative pole pieces and the steel nail, and the huge current melts the positive and negative pole pieces around the steel nail. At a moment when the steel nail penetrates through the battery 1 and just penetrates the battery 2, due to existence of a potential difference between the battery 1 and the battery 2, arcing between the steel nail and the battery 2 is caused. The steel nail continues penetrating the battery 2. Since the positive and negative pole pieces of the battery 1 are both burned at peripheries in contact with the steel nail, contact resistance between the steel nail and the positive and negative pole pieces of the battery 1 increases. A loop formed by the battery 1, the steel nail, the battery 2, another battery, and the safety structure (e.g., the fuse) has large resistance, which can hardly cause quick blowing of the safety structure, resulting in long duration of the arcing. The continuous arcing burns an aluminum shell through, which causes air to enter into a cavity of the module, and ignites an electrolyte in the battery, resulting in a fire. [0057]Based on this, the inventor of the present disclosure creatively obtains the following invention after long-term researches and experiments. [0058]A battery module 100 according to an embodiment of the present disclosure is described below with reference to the accompanying drawings. [0059]As shown in FIG. 3 to FIG. 13, the battery module 100 according to this embodiment of the present disclosure includes multiple battery cores, a guard assembly, and a protection component. [0060]Specifically, the multiple battery cores are connected in series. The multiple battery cores include a first battery core group and a second battery core group oppositely disposed. The first battery core group and the second battery core group are each provided with at least one of the battery cores. The guard assembly is located between the first battery core group and the second battery core group. The guard assembly includes a first metal member 31, a first insulation member, and a second metal member 41 that are stacked. The first metal member 31 is disposed opposite to at least one of the battery cores in the first battery core group, and the second metal member 41 is disposed opposite to at least one of the battery cores in the second battery core group. The protection component 20 is disposed between two of the battery cores adjacently disposed. The protection component 20 can cut off a circuit. [0061]When a test steel nail 200 sequentially penetrates through the battery core corresponding to the first metal member 31 in the first battery core group, the first metal member 31, the first insulation member, and the second metal member 41, a loop is formed in the battery module 100. When the test steel nail 200 penetrates the battery core corresponding to the second metal member 41 in the second battery core group, a short-circuit loop is added to the battery module 100. [0062]In other words, the battery module 100 according to this embodiment of the present disclosure mainly includes multiple battery cores, a guard assembly, and a protection component. The multiple battery cores are connected in series. It should be noted that the battery module 100 in this embodiment of the present disclosure, as a whole, may be a circuit connected in series, or may be a circuit connected in series and parallel. Optionally, the first battery core in the multiple battery cores may be electrically connected to a total positive pole of the battery module 100, and the last battery core in the multiple battery cores may be electrically connected to a total negative pole of the battery module 100. In other words, the multiple battery cores connected in series may form a battery core string. The first battery core in the battery core string can be electrically connected to the total positive pole, and the last battery core can be electrically connected to the total negative pole. Optionally, the total positive pole and the total negative pole of the battery module 100 may be located on a same side. Optionally, the battery module 100 may be substantially a U-shaped series-connection structure. [0063]The battery core string includes a first battery core group and a second battery core group oppositely disposed. In other words, the first battery core group includes at least one battery core, and the second battery core group also includes at least one battery core. For ease of description, one battery core in the first battery core group is defined as a first battery core 11, and one battery core in the second battery core group is defined as a second battery core 12. The first battery core 11 and the second battery core 12 are oppositely disposed. For example, the first battery core 11 and the second battery core 12 respectively extend along a horizontal direction, and the second battery core 12 is located above or below the first battery core 11. [0064]It should be noted that the first battery core group includes at least one battery core, and the second battery core group includes at least one battery core. A guard assembly is disposed between the first battery core group and the second battery core group. A position of the guard assembly is described below by using examples. [0065]Case 1 [0066]As shown in FIG. 6, the first battery core group includes 4 battery cores, and the second battery core group includes 4 battery cores. The first battery core 11 of the first battery core group is connected to the total positive pole, and the second battery core 12 is connected to the total negative pole. In this case, the guard assembly is located between the first battery core 11 and the second battery core 12, and the guard assembly does not exceed the first battery core 11 and the second battery core 12. [0067]Case 2 [0068]As shown in FIG. 10, the first battery core group includes 4 battery cores, and the second battery core group includes 4 battery cores. For ease of description, the battery core string is divided into a battery core 1#, a battery core 2#, a battery core 3#, a battery core 4#, a battery core 5#, a battery core 6#, a battery core 7#, and a battery core 8#. The first battery core group includes the battery core 1#, the battery core 2#, the battery core 3#, and the battery core 4#. The second battery core group includes the battery core 5#, the battery core 6#, the battery core 7#, and the battery core 8#. The battery core 1#is connected to the total positive pole, and the battery core 8#is connected to the total negative pole. The battery core 2#and the battery core 7# are oppositely disposed. The battery core 3#and the battery core 6#are oppositely disposed. The battery core 4#and the battery core 5#are oppositely disposed. One side of the guard assembly is disposed opposite to the battery core#2, and an other side of the guard assembly is disposed opposite to the battery core#7. [0069]Case 3 [0070]As shown in FIG. 11, the first battery core group includes 4 battery cores, and [0071]the second battery core group includes 4 battery cores. For ease of description, the battery core string is divided into a battery core 1#, a battery core 2#, a battery core 3#, a battery core 4#, a battery core 5#, a battery core 6#, a battery core 7#, and a battery core 8#. The first battery core group includes the battery core 1#, the battery core 2#, the battery core 3#, and the battery core 4# The second battery core group includes the battery core 5#, the battery core 6#, the battery core 7#, and the battery core 8#. The battery core 1#is connected to the total positive pole, and the battery core 8#is connected to the total negative pole. The battery core 2#and the battery core 7# are oppositely disposed. The battery core 3#and the battery core 6#are oppositely disposed. The battery core 4#and the battery core 5#are oppositely disposed. One side of the guard assembly is disposed opposite to the battery core 3#, and an other side of the guard assembly is disposed opposite to the battery core 6#. [0072]Case 4 [0073]As shown in FIG. 12, the first battery core group includes 4 battery cores, and the second battery core group includes 4 battery cores. For ease of description, the battery core string is divided into a battery core 1#, a battery core 2#, a battery core 3#, a battery core 4#, a battery core 5#, a battery core 6#, a battery core 7#, and a battery core 8#. The first battery core group includes the battery core 1#, the battery core 2#, the battery core 3#, and the battery core 4#. The second battery core group includes the battery core 5#, the battery core 6#, the battery core 7#, and the battery core 8#. The battery core 1#is connected to the total positive pole, and the battery core 8#is connected to the total negative pole. The battery core 2#and the battery core 7# are oppositely disposed. The battery core 3#and the battery core 6#are oppositely disposed. The battery core 4#and the battery core 5#are oppositely disposed. One side of the guard assembly is opposite to both the battery core 2#and the battery core 3#, and an other side of the guard assembly is opposite to both the battery core 7#and the battery core 6#. [0074]Case 5 [0075]As shown in FIG. 13, the first battery core group includes 4 battery cores, and the second battery core group includes 4 battery cores. For ease of description, the battery core string is divided into a battery core 1#, a battery core 2#, a battery core 3#, a battery core 4#, a battery core 5#, a battery core 6#, a battery core 7#, and a battery core 8#. The first battery core group includes the battery core 1#, the battery core 2#, the battery core 3#, and the battery core 4#. The second battery core group includes the battery core 5#, the battery core 6#, the battery core 7#, and the battery core 8#. The battery core 1#is connected to the total positive pole, and the battery core 8#is connected to the total negative pole. The battery core 2#and the battery core 7# are oppositely disposed. The battery core 3#and the battery core 6#are oppositely disposed. The battery core 4#and the battery core 5#are oppositely disposed. One side of the guard assembly is opposite to all of the battery core 1#, the battery core 2#, the battery core 3#, and the battery core 4#, and an other side of the guard assembly is opposite to all of the battery core 8#, the battery core 7#, the battery core 6#, and the battery core 5#. [0076]A first metal member 31, a first insulation member, and a second metal member 41 may be disposed between the first battery core 11 and the second battery core 12. The first metal member 31, the first insulation member, and the second metal member 41 are stacked. For example, the second battery core 12, the second metal member 41, the first insulation member, the first metal member 31, and the first battery core 11 are sequentially distributed from bottom to top. [0077]The first metal member 31 is disposed opposite to the first battery core 11, and the second metal member 41 is disposed opposite to the second battery core 12. It should be noted that the first metal member 31 may be connected to a terminal of the first battery core 11 or connected to a terminal of a battery core adjacent to the first battery core 11 or the like, and the second metal member 41 may also be connected to a terminal of the second battery core 12 or connected to a terminal of a battery core adjacent to the second battery core 12 or the like. Provided that a loop exists in the battery module 100 when the test steel nail 200 penetrates through the first battery core 11 and the guard assembly during a nail penetration test, when the test steel nail 200 continues to penetrate the second battery core 12, a short-circuit loop is added to the battery module 100, which falls within the protection scope of the present disclosure. [0078]In addition, a protection component 20 is disposed between two battery cores adjacently disposed in the multiple battery cores. The protection component 20 can cut off a circuit when a condition is met. For example, when a short-circuit loop is added, a resistance value of the loop decreases, and a voltage does not change. According to the Ohm's law: I=U/R, a current increases, so that the protection component 20 can be broken, thereby cutting off the circuit of the battery core string. A fuse or a protection structure formed by a circuit structure of the circuit may be selected as the protection component 20 according to an actual use situation. The protection component 20 of this structure may be configured to perform battery overcurrent protection, thereby improving use safety of the battery module 100. For example, a fuse or an overcurrent structural member with a small cross-sectional area may be selected as the protection component 20. The test steel nail 200 penetrates upward from the first battery core 11, first enters the first battery core 11, and then continues moving forward to penetrate through the first metal member 31 to the second metal member 41. In this case, the high temperature on the test steel nail 200 melts through the first insulation member between the first metal member 31 and the second metal member 41, thereby increasing a contact area between the first metal member 31 and the second metal member 41, and forming a loop among the first battery core 11, the first metal member 31, the second metal member 41, the protection component 20, and the like in advance. When the test steel nail 200 continues moving forward to penetrate the second battery core 12, a short-circuit loop is added among the second battery core 12, the first metal member 31, the second metal member 41, the protection component 20, and the like. According to the Ohm's law: I=U/R, a current is large, which can ensure that the fuse can quickly blow, and nail penetration does not cause a fire or explosion. The battery core in the present disclosure may be a lithium iron phosphate battery or a ternary battery such as a lithium manganate battery. [0079]Therefore, for the battery module 100 according to this embodiment of the present disclosure, the guard assembly is disposed between the first battery core group and the second battery core group oppositely disposed. Through cooperation between the guard assembly and the protection component, it is ensured that a circuit is cut off in time during a nail penetration test when multiple battery cores are connected in series, for example, when a number of battery cores connected in series is greater than or equal to 3, thereby avoiding arcing, fire, and combustion. [0080]According to an embodiment of the present disclosure, as shown in FIG. 3, FIG. 7, and FIG. 8, the first insulation member includes a first insulation layer 32 and a second insulation layer 42, and the guard assembly includes a first composite layer 30 and a second composite layer 40. The first composite layer 30 includes the first insulation layer 32 and the first metal member 31, and the second composite layer 40 includes the second insulation layer 42 and the second metal member 41. That is, the first composite layer 30 includes the first insulation layer 32 and the first metal member 31. To be specific, the first composite layer 30 may include the first insulation layer 32 and the first metal member 31, or may include another structure, for example, a second insulation member 50. When the first composite layer 30 includes the first insulation layer 32 and the first metal member 31, and when an outer periphery of the first battery core 11 is wrapped with an insulation protection layer, an upper surface of the first battery core 11 is insulated from the first metal member 31. Similarly, when an outer periphery of the second battery core 12 is wrapped with an insulation protection layer, a lower surface of the second battery core 12 is also insulated from the second metal member 41. Details are not described herein again. [0081]In some specific implementations of the present disclosure, as shown in FIG. 7 and FIG. 8, the guard assembly further includes a second insulation member 50. The second insulation member 50 is located or disposed between the first battery core group and the first metal member 31, and/or located or disposed between the second battery core group and the second metal member 41. When an outer surface of a battery core is provided with an insulation protection layer, the battery core is a pouch battery core. Based on this, disposing the second insulation member 50 between the first battery core 11 and the first metal member 31 can further enhance guarantee of insulation between the first battery core 11 and the first metal member 31, to prevent insulation between the first battery core 11 and the first metal member 31 from failing due to burrs on the outer surface of the first battery core 11. Similarly, disposing the second insulation member 50 between the second battery core 12 and the second metal member 41 can also improve reliability of insulation between the second battery core 12 and the second metal member 41. Details are not described herein again. When the outer surface of the battery core is a metal shell, the second insulation member 50 can be disposed to ensure that the outer surface of the battery core is insulated from the corresponding first metal member 31 or second metal member 41. [0082]According to an embodiment of the present disclosure, the protection component 20 is a fuse, can generate heat or even blow when the circuit is overcurrent, and has an advantage of high sensitivity. [0083]In some specific implementations of the present disclosure, the first metal member 31 and the second metal member 41 are respectively connected to terminals of corresponding battery cores. To be specific, the first metal member 31 is connected to a terminal of the first battery core 11, and the second metal member 41 is connected to a terminal of the second battery core 12. Along a direction from the first battery core 11 to the second battery core 12, a terminal of the first battery core 11 is disposed opposite to a terminal of the second battery core 12. In other words, a terminal of the first battery core 11 connected to the first metal member 31 and a terminal of the second battery core 12 connected to the second metal member 41 are oppositely disposed. [0084]According to an embodiment of the present disclosure, the first metal member 31 and the second metal member 41 are each an elongated sheet-shaped body. By adopting a sheet-shaped structure, a structural thickness along a direction from the first battery core 11 to the second battery core 12 can be reduced. An end of the sheet-shaped body along a length direction thereof is connected or coupled to a terminal of the battery core, so that a connection position on the sheet-shaped body can be prevented from hindering the nail penetration test. It should be noted that the sheet-shaped body may be connected or coupled to a left-side terminal of the battery core or may be connected or coupled to a right-side terminal of the battery core provided that a short-circuit loop is added to ensure that the fuse blows during the nail penetration test. [0085]According to an embodiment of the present disclosure, a position at which the sheet-shaped body is connected or coupled to the battery core in the corresponding first battery core group or second battery core group is adjustable. In other words, according to a specific situation, the sheet-shaped body may be selectively connected or coupled to the left-side or right-side terminal of the battery core, or a terminal of another battery core. [0086]In some specific implementations of the present disclosure, as shown in FIG. 7 to FIG. 9, the sheet-shaped body includes a body 61 and an electrical connection piece 62. That is, the sheet-shaped body may include a welding piece and a nail-penetrated piece. The welding piece is the electrical connection piece 62, and the nail-penetrated piece is the body 61. The welding piece can be connected to a terminal of a corresponding battery core. The body 61 is an elongated sheet-shaped body, which not only helps the test steel nail 200 to penetrate through the body 61, but also facilitates sandwiching the body 61 between the first battery core 11 and the second battery core 12, so that a thickness in a direction from the first battery core 11 to the second battery core 12 can be reduced. The electrical connection piece 62 is located at one end of the body 61 along a length direction. A length of the electrical connection piece 62 is smaller than a width of the body 61. For example, the electrical connection pi | 1. A battery module, comprising: a plurality of battery cores, connected in series and comprising a first battery core group and a second battery core group oppositely disposed to each other, the first battery core group and the second battery core group being each provided with at least one of the battery cores; a guard assembly, located between the first battery core group and the second battery core group, and comprising a first metal member, a first insulation member, and a second metal member that are stacked, wherein the first metal member is disposed opposite to at least one of the battery cores in the first battery core group, and the second metal member is disposed opposite to at least one of the battery cores in the second battery core group; and a protection component, disposed between two of the battery cores adjacently arranged, and configured to cut off a circuit, wherein when a test steel nail sequentially penetrates through the battery core corresponding to the first metal member in the first battery core group, the first metal member, the first insulation member, and the second metal member, a loop is formed in the battery module; and when the test steel nail penetrates the battery core corresponding to the second metal member in the second battery core group, a short-circuit loop is added to the battery module. 2. The battery module according to claim 1, wherein the first insulation member comprises a first insulation layer and a second insulation layer, and the guard assembly comprises a first composite layer and a second composite layer, the first composite layer comprises the first insulation layer and the first metal member, and the second composite layer comprises the second insulation layer and the second metal member. 3. The battery module according to claim 1, wherein the guard assembly further comprises: a second insulation member, disposed between the first battery core group and the first metal member, and/or disposed between the second battery core group and the second metal member. 4. The battery module according to claim 1, wherein the protection component comprises a fuse. 5. The battery module according to claim 1, wherein the first metal member and the second metal member each comprises an elongated sheet-shaped body, an end of the elongated sheet-shaped body along a length direction thereof being connected to a terminal of the battery core. 6. The battery module according to claim 5, wherein a position at which the elongated sheet-shaped body is coupled to the battery core in the corresponding first battery core group or second battery core group is adjustable. 7. The battery module according to claim 5, wherein the elongated sheet-shaped body comprises a body and an electrical connection piece, the body being in an elongated shape, and the electrical connection piece being disposed at an end of the body along a length direction, a length of the electrical connection piece being less than a width of the body, and the electrical connection piece being a bent member. 8. The battery module according to claim 1, wherein a number of the battery cores in the first battery core group is equal to a number of the battery cores in the second battery core group. 9-10. (canceled) 11. A vehicle comprising a battery module, wherein the battery module comprises a plurality of battery cores, connected in series and comprising a first battery core group and a second battery core group oppositely disposed to each other, the first battery core group and the second battery core group being each provided with at least one of the battery cores; a guard assembly, located between the first battery core group and the second battery core group, and comprising a first metal member, a first insulation member, and a second metal member that are stacked, wherein the first metal member is disposed opposite to at least one of the battery cores in the first battery core group, and the second metal member is disposed opposite to at least one of the battery cores in the second battery core group; and a protection component, disposed between two of the battery cores adjacently disposed, and configured to cut off a circuit. 12. The vehicle according to claim 11, wherein: when a test steel nail sequentially penetrates through the battery core corresponding to the first metal member in the first battery core group, the first metal member, the first insulation member, and the second metal member, a loop is formed in the battery module; and when the test steel nail penetrates the battery core corresponding to the second metal member in the second battery core group, a short-circuit loop is added to the battery module. 13. The vehicle according to claim 11, wherein the first insulation member comprises a first insulation layer and a second insulation layer, and the guard assembly comprises a first composite layer and a second composite layer, the first composite layer comprises the first insulation layer and the first metal member, and the second composite layer comprises the second insulation layer and the second metal member. 14. The vehicle according to claim 11, wherein the guard assembly further comprises: a second insulation member, disposed between the first battery core group and the first metal member, and/or disposed between the second battery core group and the second metal member. 15. The vehicle according to claim 11, wherein the protection component comprises a fuse. 16. The vehicle according to claim 11, wherein the first metal member and the second metal member each comprises an elongated sheet-shaped body, an end of the elongated sheet-shaped body along a length direction thereof being connected to a terminal of the battery core. 17. The vehicle according to claim 16, wherein a position at which the elongated sheet-shaped body is coupled to the battery core in the corresponding first battery core group or second battery core group is adjustable. 18. The vehicle according to claim 16, wherein the elongated sheet-shaped body comprises a body and an electrical connection piece, the body being in an elongated shape, and the electrical connection piece being disposed at an end of the body along the length direction, a length of the electrical connection piece being less than a width of the body, and the electrical connection piece being a bent member. 19. The vehicle according to claim 11, wherein a number of the battery cores in the first battery core group is equal to a number of the battery cores in the second battery core group. 20. A nail penetration protection method for a battery module wherein the battery module comprises a plurality of battery cores, connected in series and comprising a first battery core group and a second battery core group oppositely disposed to each other, the first battery core group and the second battery core group being each provided with at least one of the battery cores; a guard assembly, located between the first battery core group and the second battery core group, and comprising a first metal member, a first insulation member, and a second metal member that are stacked, wherein the first metal member is disposed opposite to at least one of the battery cores in the first battery core group, and the second metal member is disposed opposite to at least one of the battery cores in the second battery core group; and a protection component, disposed between two of the battery cores adjacently disposed, and configured to cut off a circuit, the nail penetration protection method comprising: forming a loop in the battery module after determining that a test steel nail sequentially penetrates through the battery core corresponding to the first metal member in the first battery core group, the first metal member, and the first insulation member to the second metal member; and adding a short-circuit loop to the battery module after determining that the test steel nail penetrates the battery core corresponding to the second metal member in the second battery core group. 21. The nail penetration protection method according to claim 20, wherein: the first metal member and the second metal member each comprises an elongated sheet-shaped body; an end of the elongated sheet-shaped body along a length direction thereof being connected to a terminal of the battery core; and the elongated sheet-shaped body comprises a body in an elongated shape and an electrical connection piece, the nail penetration protection method further comprising: disposing the electrical connection piece at an end of the body along the length direction; and configuring a length of the electrical connection piece being less than a width of the body, and the electrical connection piece being a bent member. 22. The nail penetration protection method according to claim 20, further comprising: setting a number of the battery cores in the first battery core group being equal to a number of the battery cores in the second battery core group. | BYD COMPANY LTD.
63 | US20250030094A1 | Examining | BYD CO LTD | Cell component details¦Batteries | 2024-10-03 | 2025-01-23 | Battery cell, battery pack and vehicle | A battery cell, a battery pack and a vehicle. The battery cell comprises: a housing, which is provided with an inner cavity, and a first side wall and a second side wall, which are opposite each other, wherein an inner wall surface of the second side wall is configured to have a recess, which is recessed in a direction facing away from the inner cavity, the recess forms an air exhaust passage in the inner cavity, and the second side wall is provided with an explosion-proof hole, which corresponds to the air exhaust passage in terms of position; a terminal, which is arranged on a side wall of the housing other than the second side wall; an explosion-proof valve, which is mounted on the second side wall and is used for covering the explosion-proof hole; and an electrode core, which is arranged inside the housing and is spaced apart from the explosion-proof hole. | CROSS-REFERENCE TO RELATED APPLICATIONS [0001]The present disclosure is a bypass continuation application of PCT/CN2023/093477, filed on May 11, 2023, which claims priority to Chinese Patent Application No. “202221129270.9” filed by BYD Company Limited on May 12, 2022 and entitled “BATTERY CELL, BATTERY PACK, AND VEHICLE”. FIELD [0002]The present disclosure relates to the technical filed of vehicle technologies, and specifically, to a battery cell, a battery pack and a vehicle. BACKGROUND [0003]In related art, a terminal post and an explosion-proof valve of a battery cell are generally arranged at the same end. When the battery cell experiences thermal runaway, the ejected high-temperature gas or flame will easily burn the terminal post of the battery cell and devices connected thereto, causing high-voltage arc discharge or secondary harm. [0004]Alternatively, the battery cell is arranged with a boss, the boss protrudes toward the inside of the battery cell, the explosion-proof valve is arranged on the boss, and the explosion-proof valve is spaced apart from the terminal post. However, the arrangement of the boss will cause the internal space of the battery cell to become smaller. Moreover, the electrode core of the battery cell will directly abut against the boss, whereby the explosion-proof hole is blocked by the electrode core, and the gas inside the battery can't be flowed to the outside normally, resulting in a poor explosion-proof effect. SUMMARY [0005]The present disclosure aims to solve at least one of the technical problems in the related art. To this end, an object of the present disclosure is to provide a battery cell. [0006]The present disclosure further provides a battery pack having the battery cell. [0007]The present disclosure further provides a battery pack having the battery cell or the battery pack. [0008]According to an embodiment in a first aspect of the present disclosure, a battery cell includes a housing, having an inner cavity, and a first side wall and a second side wall opposite to each other, where an inner wall surface of the second side wall is configured with a recess, the recess is recessed in a direction facing away from the inner cavity, the recess forms a gas exhaust passage in the inner cavity, and the second side wall is provided with an explosion-proof hole corresponding in position to the gas exhaust passage; a terminal post, where the terminal post is arranged on a side wall of the housing other than the second side wall; an explosion-proof valve, where the explosion-proof valve is mounted on the second side wall, and the explosion-proof valve is configured to cover the explosion-proof hole; and an electrode core, where the electrode core is arranged in the housing, and the electrode core is spaced apart from the explosion-proof hole. [0009]According to some exemplary embodiments of the present disclosure, the recess has a first inner wall, a bottom wall and a second inner wall connected in sequence. The first inner wall extends from an end away from the bottom wall to an end connected to the bottom wall gradually along a direction away from the first side wall. The second inner wall extends from an end away from the bottom wall to an end connected to the bottom wall gradually along a direction away from the first side wall. The extending direction of the bottom wall is the same as the extending direction of the second side wall. [0010]According to some exemplary embodiments of the present disclosure, an outer wall surface of the second side wall is configured with a protrusion. The protrusion protrudes in a direction facing away from the inner cavity, the protrusion corresponds in position to the recess, and the explosion-proof hole penetrates through the protrusion and the recess. [0011]According to some exemplary embodiments of the present disclosure, the thickness of the second side wall at the protrusion and the recess is the same as that at other positions. [0012]According to some exemplary embodiments of the present disclosure, the protrusion and the recess are located at a center of the second side wall in a length direction of the second side wall. [0013]According to some exemplary embodiments of the present disclosure, the protrusion has a first side surface, a top surface and a second side surface connected in sequence. The first side surface extends from an end away from the top surface to an end connected to the top surface gradually along a direction away from the first side wall. The second side surface extends from an end away from the top surface to an end connected to the top surface gradually along a direction away from the first side wall. The extending direction of the top surface is the same as the extending direction of the second side wall. [0014]According to some exemplary embodiments of the present disclosure, two opposite side surfaces of the protrusion in a width direction of the second side wall are respectively leveled with two opposite side surfaces of the housing in the width direction of the second side wall. [0015]According to some exemplary embodiments of the present disclosure, the explosion-proof valve is arranged on the protrusion or the recess. [0016]According to some exemplary embodiments of the present disclosure, the battery cell further includes: a protective sheet. The protective sheet is connected to the housing and located at a side of the explosion-proof valve facing away from the inner cavity. [0017]According to some exemplary embodiments of the present disclosure, the battery cell further includes: an insulating film. The insulating film is arranged in the inner cavity, and the insulating film is located between at least a part of the inner cavity and the explosion-proof valve. [0018]According to some exemplary embodiments of the present disclosure, the dimension of the electrode core in a length direction of the recess is L1, and the length of the recess is L2, where L1 and L2 meet: 0.04≤L2/L1≤0.96. [0019]According to some exemplary embodiments of the present disclosure, L1 and L2 further meet: L1≤500 mm, and L2>20 mm. [0020]According to some exemplary embodiments of the present disclosure, the second side wall has a first support member and a second support member. The first support member and the second support member are respectively located at two sides of the recess in the length direction of the second side wall. The electrode core is supported on the first support member and the second support member. The length of each of the first support member and the second support member is (L1−L2)/2. [0021]According to some exemplary embodiments of the present disclosure, the depth of the recess ranges from 0.5 mm to 3 mm. [0022]According to some exemplary embodiments of the present disclosure, the explosion-proof hole is located at a center of the electrode core in a thickness direction; and/or, the explosion-proof hole is located at a center of the electrode core in the length direction of the second side wall. [0023]According to some exemplary embodiments of the present disclosure, the terminal post includes a positive electrode terminal post and a negative electrode terminal post. The housing is an aluminum housing, the positive electrode terminal post is electrically connected to the housing, and a difference between the voltage of the positive electrode terminal post and the voltage of the housing is not less than 0 V and not greater than 2.5 V. [0024]According to some exemplary embodiments of the present disclosure, the terminal post includes a positive electrode terminal post and a negative electrode terminal post. The housing is a steel housing, the negative electrode terminal post is electrically connected to the housing, and a difference between the voltage of the housing and the voltage of the negative electrode terminal post is not less than 0 V and not greater than 2.5 V. [0025]According to some exemplary embodiments of the present disclosure, the housing includes: a housing body, where the second side wall and the inner cavity are formed on the housing body, the housing body is provided with an opening facing the second side wall, and the opening is in communication with the inner cavity; a housing cover, where the housing cover is mounted to the housing body, the housing cover covers the inner cavity, the first side wall is formed on the housing cover, and the terminal post is connected to the housing cover. [0026]According to an embodiment in a second aspect of the present disclosure, a battery pack includes a box; and the battery cell according to the embodiment in the first aspect of the present disclosure, where the battery cell is mounted in the box, with the explosion-proof valve facing a bottom wall of the box. [0027]According to an embodiment in a third aspect of the present disclosure, a vehicle includes the battery cell according to the embodiment in the first aspect of the present disclosure or the battery pack according to the embodiment in the second aspect of the present disclosure, where the first side wall is located above the second side wall. [0028]Additional aspects and advantages of the present disclosure will be partly given in the following description, some of which will become apparent from the following description, or may be learned from practices of the present disclosure. BRIEF DESCRIPTION OF THE DRAWINGS [0029]The above and/or other additional aspects and advantages of the present disclosure will become apparent and comprehensible from the description of embodiments in connection with accompanying drawings, in which: wherein [0030]FIG. 1 is a schematic structural view of a battery cell according to an embodiment of the present disclosure. [0031]FIG. 2 is a schematic structural view of a battery cell according to an embodiment of the present disclosure viewed from another perspective. [0032]FIG. 3 is a cross-sectional view of a battery cell according to an embodiment of the present disclosure. [0033]FIG. 4 is a partially enlarged view of an encircled part A in FIG. 3. [0034]FIG. 5 is a partially enlarged view of an encircled part B in FIG. 3; [0035]FIG. 6 is a schematic view of a battery pack according to an embodiment of the present disclosure. [0036]FIG. 7 is a schematic view of a vehicle according to an embodiment of the present disclosure. [0037]FIG. 8 is a schematic view of a vehicle according to another embodiment of the present disclosure. DETAILED DESCRIPTION [0038]Embodiments of the present disclosure will be described in detail below, and examples thereof are illustrated in the drawings, where the same or similar elements or the elements having the same or similar functions are denoted by the same or similar reference numerals throughout the description. The embodiments described below with reference to the accompanying drawings are exemplary and merely intended to explain the present disclosure, and cannot be construed as a limitation on the present disclosure. [0039]In the descriptions of the present disclosure, it should be understood that the terms “center”, “upper”, “lower”, “front”, “rear”, “left”, “right”, “vertical”, “horizontal”, “top”, “bottom”, inner ”, “outer”, and others indicate directional or position relations based on the directional or position relations shown in the drawings, and are merely provided for ease or brevity of description of the present disclosure, but do not necessarily mean or imply that the indicated device or component is provided in the specified direction or constructed or operated in the specified direction. Therefore, such terms should not be construed as limiting of the present disclosure. [0040]It is to be understood that the terms “first” and “second” are used merely for the purpose of description, and shall not be construed as indicating or implying relative importance or implying a quantity of indicated technical features Therefore, a feature limited by “first” or “second” may explicitly or implicitly include one or more of the features. Further, in the descriptions of the present disclosure, unless otherwise indicated, “multiple” means two or more. [0041]A battery cell 1 according to an embodiment of the present disclosure will be described below with reference to the accompanying drawings. [0042]As shown in FIGS. 1 to 5, the battery cell 1 according to the embodiment of the present disclosure includes a housing 100, a terminal post 200, an explosion-proof valve 300, and an electrode core 400. [0043]The housing 100 has an inner cavity 110, and a first side wall 120 and a second side wall 130 opposite to each other. An inner wall surface of the second side wall 130 is configured with a recess 140, and the recess 140 is recessed in a direction facing away from the inner cavity 110. The recess 140 forms a gas exhaust passage 150 in communication with the inner cavity 110, and the second side wall 130 is provided with an explosion-proof hole 160 in communication with the gas exhaust passage 150. The terminal post 200 is arranged on a side wall of the housing 100 other than the second side wall 130. The explosion-proof valve 300 is mounted on the second side wall 130, and the explosion-proof valve 300 is configured to cover the explosion-proof hole 160. The electrode core 400 is arranged in the housing 100, and the electrode core 400 is spaced apart from the explosion-proof hole 160. [0044]The explosion-proof valve 300 has an explosion value. When the pressure in the inner cavity 110 of the battery cell 1 is less than the explosion value of the explosion-proof valve 300, the battery is in a normal working state. When the pressure in the inner cavity 110 is greater than or equal to the explosion value of the explosion-proof valve 300, the explosion-proof valve 300 is opened and the gas is rapidly discharged, to rapidly reduce the pressure in the inner cavity 110, and prevent the explosion of the battery cell 1. At this time, the explosion-proof valve 300 serves to prevent explosion. [0045]To isolate the explosion-proof valve 300 from the electrolyte solution in the inner cavity 110, an insulating film 500 is further arranged in some embodiments of the present disclosure. The insulating film 500 is arranged in the inner cavity 110, and the insulating film 500 is located between at least a part of the inner cavity 110 and the explosion-proof valve 300. By the insulating film 500, the explosion-proof valve 300 can be isolated from the electrolyte solution in the inner cavity 110, to prevent the corrosion of the explosion-proof valve 300 due to long time of soaking in the electrolyte solution, prevent the battery from leakage, avoid the increase or decrease of the opening pressure of the explosion-proof valve 300 due to the influence of the electrolyte solution, and enable the explosion-proof valve 300 to be in a stable and reliable working state. [0046]For example, the insulating film 500 may be made of polypropylene (PP) polyethylene (PE) or other polyester compounds. [0047]In some embodiments of the present disclosure, the insulating film 500 is spaced apart from a wall of the gas exhaust passage 150, and the insulating film 500 is gas impermeable. When the gas pressure in other parts in the inner cavity 110 than the gas exhaust passage 150 is small, the gas exhaust passage 150 is not in communication with other parts in the inner cavity 110 than the gas exhaust passage 150. When the gas pressure in the inner cavity 110 increases, the insulating film 500 is pressurized to deform, and the gas in other parts in the inner cavity 110 than the gas exhaust passage 150 can break through the insulating film 500 and enter the gas exhaust passage 150. [0048]In some embodiments of the present disclosure, the insulating film 500 is spaced apart from a wall of the gas exhaust passage 150, and the insulating film 500 is gas permeable. In this case, the gas exhaust passage 150 is in communication with other parts in the inner cavity 110 than the gas exhaust passage 150, and the gas in other parts in the inner cavity 110 than the gas exhaust passage 150 can enter the gas exhaust passage 150 through the insulating film 500. [0049]In some embodiments of the present disclosure, the insulating film 500 can be arranged to directly attach to a wall of the gas exhaust passage 150. In this case, the gas exhaust passage 150 is in communication with other parts in the inner cavity 110 than the gas exhaust passage 150, and the gas in other parts in the inner cavity 110 than the gas exhaust passage 150 can directly enter the gas exhaust passage 150. [0050]In the battery cell 1 according to the embodiment of the present disclosure, the housing 100 is arranged with the inner cavity 110, and the first side wall 120 and the second side wall 130 opposite to each other, the terminal post 200 is arranged on a side wall of the housing 100 other than the second side wall 130, the second side wall 130 is provided with the explosion-proof hole 160, the explosion-proof valve 300 is mounted on the second side wall 130, and the explosion-proof valve 300 is configured to cover the explosion-proof hole 160. Since the terminal post 200 and the explosion-proof hole 160 are arranged on different walls of the housing 100 respectively, the terminal post 200 is spaced apart from the explosion-proof hole 160. In the case of thermal runaway of the battery cell 1, the high-temperature gas or flame ejected from the explosion-proof hole 160 will not burn the terminal post 200, to avoid the secondary harm and provide a high safety performance. Furthermore, the electrode core 400 is arranged in the housing 100, and the electrode core 400 is spaced apart from the explosion-proof hole 160. Therefore, the electrode core 400 will not block the explosion-proof hole 160, and the gas in the gas exhaust passage 150 is in communication with the outside through the explosion-proof hole 160. [0051]In addition, the inner wall surface of the second side wall 130 is configured with the recess 140, and the recess 140 is recessed in a direction facing away from the inner cavity 110. It is to be understood that the inner cavity 110 can accommodate the electrode core 400. The recess 140 is formed by recessing a portion of the second side wall of the housing in related art in a direction away from the first side wall, and the recess 140 will not reduce the space of the inner cavity 110. Namely, the volume of the inner cavity 110 of the battery cell 1 in the embodiment of the present disclosure is the same as that of the inner cavity of the battery cell in related art. The space in the inner cavity 110 is large enough, and the volume of the electrode core 400 can be large, thus ensuring the energy density of the battery cell 1. [0052]Additionally, the recess 140 forms the gas exhaust passage 150 in communication with the inner cavity 110, and the explosion-proof hole 160 is in communication with the gas exhaust passage 150. Other portions of the second side wall 130 than the recess 140 can abut against the electrode core 400. As a result, the recess 140 is spaced apart from the electrode core 400, and the space between the recess 140 and the electrode core 400 can form the gas exhaust passage 150. [0053]Since the explosion-proof valve 300 is arranged on the second side wall 130 at a different side from the terminal post 200, the space between the electrode core 400 and the second side wall 130 is small, and the gas generated by the electrode core 400 cannot be stored. If the recess 140 is not arranged, the gas generated by the electrode core 400 will move to the space between the electrode core 400 and the first side wall 120. When the pressure in the inner cavity 110 reaches the explosion value of the explosion-proof valve 300, the gas in the inner cavity 110 cannot be quickly exhausted through the explosion-proof hole 160, causing a high hazard. [0054]In the present disclosure, by arranging the recess 140, the gas exhaust passage 150 for storing the gas generated by the electrode core 400 is formed. When the pressure in the inner cavity 110 reaches the explosion value of the explosion-proof valve 300, the explosion-proof valve 300 is opened, and the gas exhaust passage 150 is in communication with the outside through the explosion-proof hole 160. In this way, the gas in the battery cell 1 can be quickly discharged from the explosion-proof hole 160, the gas flows smoothly, the gas is exhausted freely, and the explosion-proof effect is better. [0055]Therefore, the battery cell 1 according to the embodiment of the present disclosure has the advantages of high safety, large space and smooth gas flow. [0056]In some specific embodiments of the present disclosure, the terminal post 200 is arranged on the first side wall 120, and the explosion-proof hole 160 is arranged on the second side wall 130. Namely, the terminal post 200 and the explosion-proof hole 160 are arranged at two opposite sides of the housing 100. Therefore, the terminal post 200 and the explosion-proof hole 160 are well spaced apart, and the distance between the terminal post 200 and the explosion-proof hole 160 is large. In the case of thermal runaway of the battery cell 1, the high-temperature gas or flame ejected from the explosion-proof hole 160 will not burn the terminal post 200, to effectively avoid the secondary harm and provide a high safety performance. Furthermore, the electrode core 400 will not block the explosion-proof hole 160, and the gas in the first gas channel 510 is in communication with the outside through the explosion-proof hole 160. [0057]In some specific embodiments of the present disclosure, as shown in FIGS. 3 and 5, the recess 140 has a first inner wall 141, a bottom wall 142 and a second inner wall 143 connected in sequence. [0058]The first inner wall 141 extends from an end away from the bottom wall 142 to an end connected to the bottom wall 142 gradually along a direction away from the first side wall 120. That is, in a direction from the end of the first inner wall 141 away from the bottom wall 142 to the end connected to the bottom wall 142, the distance between the first inner wall 141 and the first side wall 120 gradually increases. The second inner wall 143 extends from an end away from the bottom wall 142 to an end connected to the bottom wall 142 gradually along a direction away from the first side wall 120. That is, in a direction from the end of the second inner wall 143 away from the bottom wall 142 to the end connected to the bottom wall 142, the distance between the second inner wall 143 and the first side wall 120 gradually increases. The extending direction of the bottom wall 142 is the same as the extending direction of the second side wall 130. [0059]For example, in a direction from the first side wall 120 to the second side wall 130, the first inner wall 141 gradually tilts toward a direction approaching the second inner wall 143, and the second inner wall 143 gradually tilts toward a direction approaching the first inner wall 141. Therefore, the recess 140 is configured with a roughly isosceles trapezoid structure, which improves the structural strength of the second side wall 130. Furthermore, the first inner wall 141, the bottom wall 142 and the second inner wall 143 are arranged along a length direction of the second side wall 130. [0060]Furthermore, the first inner wall 141 and the second inner wall 143 serve for connection and transition, and serve to space the bottom wall 142 apart from the electrode core 400, so that there is a gap between the bottom wall 142 and the electrode core 400, whereby the gas exhaust passage 150 in communication with the inner cavity 110 is formed. [0061]In some specific embodiments of the present disclosure, as shown in FIGS. 1 to 5, an outer wall surface of the second side wall 130 is configured with a protrusion 170. The protrusion 170 protrudes in a direction facing away from inner cavity 110, the protrusion 170 corresponds in position to the recess 140, and the explosion-proof hole 160 penetrates through the protrusion 170 and the recess 140. [0062]Namely, corresponding to a portion of the recess 140 recessed in the direction away from the inner cavity 110, the protrusion 170 protrudes in the direction away from inner cavity 110. The thickness of the second side wall 130 at the recess 140 and the protrusion 170 may be large, which improves the structural strength of the second side wall 130 and makes the overall structural strength of the housing 100 higher. [0063]Furthermore, the explosion-proof hole 160 may penetrate the recess 140 and the protrusion 170 in a direction perpendicular to the second side wall 130, thereby the inner cavity 110 of the battery cell 1 is in communication with the outside. The extending length of the explosion-proof hole 160 can be the same as the thickness of the second side wall 130. That is, the length of the explosion-proof hole 160 can be shorter, so that the structure is much simple. [0064]In some specific embodiments of the present disclosure, as shown in FIG. 3, the thickness of the second side wall 130 at the protrusion 170 and the recess 140 is the same as that at other positions. This ensures the thickness consistency of the second side wall 130, makes the thickness of the second side wall 130 more uniform, avoids the occurrence of uneven local thickness of the second side wall 130, further improves the structural strength of the second side wall 130, and makes the overall structural strength of the housing 100 higher. [0065]In some specific embodiments of the present disclosure, as shown in FIGS. 2 and 3, the protrusion 170 and the recess 140 are located at a center of the second side wall 130 in the length direction of the second side wall 130. [0066]It can be understood that the electrode core 400 of the battery cell 1 generates gas. By arranging the recess 140 at the center of the second side wall 130 in the length direction, the gas exhaust passage 150 can be located at a center of the electrode core 400 in the length direction. The gas generated by the electrode core 400 can enter the gas exhaust passage 150 more easily. Moreover, the distances from the gas exhaust passage 150 to two ends of the second side wall 130 in the length direction are the same, and the distances from the gas generated by the two ends of the electrode core 400 in the length direction of the second side wall 130 to the gas exhaust passage 150 are the same. There will be no situation that the gas at one side is difficult to enter the gas exhaust passage 150, making the exhaust of gas in the battery cell 1 more smooth. [0067]In addition, such an arrangement makes the structure of the housing 100 symmetrical in the length direction of the second side wall 130 and the housing 100 have the same structural strength at two ends of the second side wall 130 in the length direction. This is beneficial to maintaining the consistency in structural strength of the housing 100. [0068]In some specific embodiments of the present disclosure, as shown in FIGS. 3 and 5, the protrusion 170 has a first side surface 171, a top surface 172 and a second side surface 173 connected in sequence. [0069]The first side surface 171 extends from an end away from the top surface 172 to an end connected to the top surface 172 gradually along a direction away from the first side wall 120. That is, in a direction from the end of the first side surface 171 away from the top surface 172 to the end connected to the top surface 172, the distance between the first side surface 171 and the first side wall 120 gradually increases. The second side surface 173 extends from an end away from the top surface 172 to an end connected to the top surface 172 gradually along a direction away from the first side wall 120. That is, in a direction from the end of the second side surface 173 away from the top surface 172 to the end connected to the top surface 172, the distance between the second side surface 173 and the first side wall 120 gradually increases. The extending direction of the top surface 172 is the same as the extending direction of the second side wall 130. [0070]For example, in the direction from the first side wall 120 to the second side wall 130, the first side surface 171 gradually tilts toward a direction approaching the second side surface 173, and the second side surface 173 gradually tilts toward a direction approaching the first side surface 171. Therefore, the protrusion 170 is configured with a roughly isosceles trapezoid structure, which improves the structural strength of the second side wall 130 and reduces the processing difficulty. Furthermore, the first side surface 171, the top surface 172 and the second side surface 173 are arranged along the length direction of the second side wall 130. [0071]Moreover, the structure of the recess 140 is arranged to correspond to the structure of the protrusion 170, and the thickness of the second side wall 130 is maintained consistent, to avoid the occurrence of uneven local thickness of the second side wall 130 and further improve the structural strength of the second side wall 130. [0072]In some specific embodiments of the present disclosure, as shown in FIG. 2, two opposite side surfaces of the protrusion 170 in a width direction of the second side wall 130 are respectively leveled with two opposite side surfaces of the housing 100 in the width direction of the second side wall 130. [0073]Namely, the dimension of the protrusion 170 in the width direction of the second side wall 130 can be maximized, which increases the dimension of the recess 140 in the width direction of the second side wall 130. In this manner, the gas exhaust passage 150 has a large volume, to accommodate more gas and, provide a better explosion-proof effect. Furthermore, while the volume of the gas exhaust passage 150 is maintained unchanged, if the dimension of the gas exhaust passage 150 in the width direction of the second side wall 130 is large, a small dimension can be set for the gas exhaust passage 150 in the length direction of the second side wall 130, which improves the structural strength of the recess 140 and the protrusion 170, thus improving the structural strength of the second side wall 130. [0074]In addition, the external structures of the protrusion 170 and the housing 100 are more flat, and the overall structure of the housing 100 is much simpler, making the processing more convenient and further improving the overall structural strength of the housing 100. [0075]In some specific embodiments of the present disclosure, as shown in FIGS. 2, 3 and 5, the explosion-proof valve 300 is arranged on the protrusion 170 or the recess 140. The explosion-proof valve 300 can be welded to the protrusion 170 or the recess 140. [0076]For example, the explosion-proof valve 300 can be arranged on the recess 140. In this manner, the explosion-proof valve 300 can be arranged in the inner cavity 110 of the housing 100. As a result, the explosion-proof valve 300 will not protrude from the housing 100, and the housing 100 can protect the explosion-proof valve 300. Alternatively, the explosion-proof valve 300 can be arranged on the protrusion 170. Namely, the explosion-proof valve 300 is arranged outside the housing 100. In this case, the assembly space outside the housing 100 is larger, and the assembly of the explosion-proof valve 300 to the housing 100 is more convenient. [0077]In some specific embodiments of the present disclosure, the battery cell 1 further includes a protective sheet (not shown). The protective sheet is connected to the housing 100, and the protective sheet is located at a side of the explosion-proof valve 300 facing away from the inner cavity 110. [0078]The protective sheet can shield the explosion-proof valve 300. Whether the explosion-proof valve 300 is mounted on the protrusion 170 or on the recess 140, the protective sheet can prevent other parts of the vehicle from direct contact with the explosion-proof valve 300. Moreover, the protective sheet can also protect the explosion-proof valve 300 during the transportation of the battery cell 1, to avoid the damage to the explosion-proof valve 300 due to bumps during transportation, and extend the service life of the battery cell 1. [0079]In some specific embodiments of the present disclosure, as shown in FIG. 4, the depth D of the recess 140 ranges from 0.5 mm to 3 mm. For example, the depth of the recess 140 may be 0.5 mm, 1 mm, 1.5 mm, 2 mm, 2.5 mm or 3 mm. [0080]Therefore, the re | 1. A battery cell, comprising: a housing, having an inner cavity and a first side wall and a second side wall opposite to each other, wherein an inner wall surface of the second side wall is configured with a recess, the recess is recessed in a direction facing away from the inner cavity, the recess forms an air exhaust passage in the inner cavity, and the second side wall is provided with an explosion-proof hole corresponding in position to the air exhaust passage; a terminal post, arranged on a side wall of the housing other than the second side wall; an explosion-proof valve, mounted on the second side wall, and configured to cover the explosion-proof hole; and an electrode core, arranged in the housing, and spaced apart from the explosion-proof hole. 2. The battery cell according to claim 1, wherein the recess has a first inner wall, a bottom wall and a second inner wall connected in sequence, the first inner wall extends from an end away from the bottom wall to an end connected to the bottom wall along a direction away from the first side wall, the second inner wall extends from an end away from the bottom wall to an end connected to the bottom wall along a direction away from the first side wall, and the extending direction of the bottom wall is the same as the extending direction of the second side wall. 3. The battery cell according to claim 1, wherein an outer wall surface of the second side wall is configured with a protrusion, the protrusion protrudes in a direction facing away from inner cavity, the protrusion corresponds in position to the recess and, the explosion-proof hole penetrates through the protrusion and the recess. 4. The battery cell according to claim 3, wherein the thickness of the second side wall at the protrusion and the recess is the same as that at other positions. 5. The battery cell according to claim 3, wherein the protrusion and the recess are located at a center of the second side wall in a length direction of the second side wall. 6. The battery cell according to claim 3, wherein the protrusion has a first side surface, a top surface and a second side surface connected in sequence, the first side surface extends from an end away from the top surface to an end connected to the top surface along a direction away from the first side wall, the second side surface extends from an end away from the top surface to an end connected to the top surface along a direction away from the first side wall, and the extending direction of the top surface is the same as the extending direction of the second side wall. 7. The battery cell according to claim 3, wherein two opposite side surfaces of the protrusion in a width direction of the second side wall are respectively leveled with two opposite side surfaces of the housing in the width direction of the second side wall. 8. The battery cell according to claim 3, wherein the explosion-proof valve is arranged on the protrusion or the recess. 9. The battery cell according to claim 1, further comprising: a protective sheet, connected to the housing, and located at a side of the explosion-proof valve facing away from the inner cavity. 10. The battery cell according to claim 1, further comprising: an insulating film, arranged in the inner cavity, and located between at least a part of the inner cavity and the explosion-proof valve. 11. The battery cell according to claim 1, wherein the dimension of the electrode core in a length direction of the recess is L1, and the length of the recess is L2, wherein L1 and L2 meet: 0.04≤L2/L1≤0.96. 12. The battery cell according to claim 11, wherein L1 and L2 further meet: L1≤500 mm, and L2≥20 mm. 13. The battery cell according to claim 11, wherein the second side wall has a first support member and a second support member, the first support member and the second support member are respectively located at two sides of the recess in the length direction of the second side wall, the electrode core is supported on the first support member and the second support member, and the length of each of the first support member and the second support member is (L1−L2)/2. 14. The battery cell according to claim 1, wherein the depth of the recess ranges from 0.5 mm to 3 mm. 15. The battery cell according to claim 1, wherein the explosion-proof hole is located at a center of the electrode core in a thickness direction; or, the explosion-proof hole is located at a center of the electrode core in the length direction of the second side wall. 16. The battery cell according to claim 1, wherein the terminal post comprises a positive electrode terminal post and a negative electrode terminal post, the housing is an aluminum housing, the positive electrode terminal post is electrically connected to the housing, and a difference between the voltage of the positive electrode terminal post and the voltage of the housing is not less than 0 V and not greater than 2.5 V. 17. The battery cell according to claim 1, wherein the terminal post comprises a positive electrode terminal post and a negative electrode terminal post, the housing is a steel housing, the negative electrode terminal post is electrically connected to the housing, and a difference between the voltage of the housing and the voltage of the negative electrode terminal post is not less than 0 V and not greater than 2.5 V. 18. The battery cell according to claim 1, wherein the housing comprises: a housing body, wherein the second side wall and the inner cavity are formed on the housing body, the housing body is provided with an opening facing the second side wall, and the opening is in communication with the inner cavity; and a housing cover, wherein the housing cover is mounted to the housing body, the housing cover covers the inner cavity, the first side wall is formed on the housing cover, and the terminal post is connected to the housing cover. 19. A battery pack, comprising: a box; and a battery cell according to claim 1, the battery cell being mounted in the box, with the explosion-proof valve facing a bottom wall of the box. 20. A vehicle, comprising a battery pack according to claim 19, with the first side wall being located above the second side wall. | BYD COMPANY LIMITED
64 | US20250024617A1 | Examining | BYD CO LTD | Casings/cabinets/drawers details¦Substation equipment¦Photosensitive material processing | 2024-09-30 | 2025-01-16 | Decorative Plate and Manufacturing Method Therefor, and Electronic Device | A decorative plate and a manufacturing method therefor, and an electronic device are provided. The decorative plate includes a substrate and a decorative layer arranged on a surface of the substrate. A surface of a side of the decorative layer distant from the substrate includes at least one unit block; in a first direction, the unit block includes a plurality of texture units which are continuously arranged; each texture unit includes a plurality of texture line grooves, and an extension direction of the plurality of texture line grooves is the same; an included angle between the extension direction of the plurality of texture line grooves and the first direction is an extension angle; in the first direction, extension angles of the plurality of texture line grooves in different texture units gradually change. | CROSS-REFERENCE TO RELATED APPLICATIONS [0001]The present disclosure claims priority to Chinese Patent Application No. 202210643623.5 and a title of “Decorative plate and manufacturing method and application thereof” filed on Jun. 8, 2022, which is incorporated herein by reference in its entirety. FIELD [0002]The present disclosure relates to the field of decorative technology, and in particular, to decorative plates and manufacturing method therefor, and electronic devices. BACKGROUND [0003]With the rapid development of electronic devices, people have increasingly higher requirements for the visual effects of the appearance of electronic devices. However, the current appearance of electronic devices is relatively monotonous in decoration and texture, lacking sufficient expressive power, which cannot meet consumer demands. Therefore, there is a need to provide a novel decorative plate with an appealing appearance to enrich the look of electronic devices and enhance product competitiveness. SUMMARY [0004]To solve the above problems, the present disclosure provides a decorative plate that can produce a flowing light and shadow effect as the viewing angle changes, presenting a strong three-dimensional sense. Applying this decorative plate to electronic devices helps enrich the appearance of electronic devices and improve their recognition. [0005]In a first aspect of the present disclosure, the decorative plate includes a substrate and a decorative layer disposed on the surface of the substrate, wherein the surface of the decorative layer away from the substrate has at least one unit block, the unit block is provided with multiple continuously arranged texture units in a first direction, the texture units have multiple texture grooves, and the extension directions of the multiple texture grooves are the same; the extension direction of the texture grooves forms an extension angle with the first direction, and in the first direction, the extension angles of the texture grooves in different texture units gradually change. [0006]In the decorative plate of the present disclosure, the texture grooves in adjacent texture units have different extension directions. Light undergoes reflection, scattering, refraction in different texture units, and then it reflects light of different intensities and presents changes in brightness and scatters out different colors to create a gradient color effect. The gradual change in the extension angle of the texture grooves in different texture units in the first direction enables the block to have a smooth visual change effect. As the viewing angle changes, the light and shadow can flow along the first direction, presenting a dynamic visual effect that greatly enhances the aesthetic appeal of the decorative plate. [0007]In some embodiments, the size of the texture units in the first direction is 0.1 mm to 0.5 mm. [0008]In some embodiments, the first direction is a linear direction, the unit block is circular, the first direction is a radial direction of the circle, and the variation in the extension angle of the texture grooves in multiple texture units within every 1 mm distance along the first direction is 10° to 40°. [0009]In some embodiments, the first direction is a straight-line direction, the unit block is rectangular, and the variation of the extension angle of the texture grooves in multiple texture units within every 1 mm distance in the first direction is 15° to 80°. [0010]In some embodiments, the first direction is a curved direction, the unit block is S-shaped, and the variation in the extension angle of the texture grooves in multiple texture units within every 1 mm distance along the first direction is 6° to 35°. [0011]In some embodiments, the variation of the extension angle of the texture grooves in adjacent texture units is 0.5° to 10°. [0012]In some embodiments, in the texture unit, the distance between adjacent texture grooves is 5 μm to 120 μm. [0013]In some embodiments, the width of the cross-section of the texture groove perpendicular to the extension direction gradually increases in the direction away from the substrate. [0014]In some embodiments, the ratio of the minimum width to the maximum width of the cross-section is less than or equal to 0.8. [0015]In some embodiments, the maximum width of the cross-section is 5 μm to 100 μm, and the depth of the texture grooves is 2 μm to 50 μm. [0016]In some embodiments, the shape of the cross-section of the texture groove perpendicular to the extension direction is trapezoidal, the lower base of the trapezoid is away from the substrate, and the upper base of the trapezoid is close to the substrate. [0017]In some embodiments, the length ratio of the upper base to the lower base is less than or equal to 0.8. [0018]In some embodiments, the length of the lower base is 5 μm to 100 μm, and the height of the trapezoid is 2 μm to 50 μm. [0019]In some embodiments, the number of texture grooves in the texture units is greater than or equal to 3. [0020]In some embodiments, the material of the decorative layer includes at least one of metal or glass. [0021]In some embodiments, the decorative plate further includes a finishing layer, wherein the finishing layer includes at least one of a color-developing layer, a frosted layer, or a shimmer layer, and the finishing layer is disposed on the surface of at least one of the decorative layer or the substrate. [0022]In some embodiments, the color-developing layer includes at least one of a plating layer and an ink layer. [0023]The second aspect of the present disclosure provides a method for manufacturing a decorative plate, which includes: [0024]Forming a photoresist layer on the surface of a substrate; exposing the area to be etched after exposure and development; and placing the substrate in an etching solution to etch and form a decorative layer, thereby obtaining the decorative plate; the decorative plate includes a substrate and a decorative layer disposed on the surface of the substrate, wherein the surface of the decorative layer away from the substrate has at least one unit block, the unit block is provided with multiple texture units in a first direction, the texture units have multiple texture grooves, and the extension directions of the multiple texture grooves are the same; the extension direction of the texture grooves forms an extension angle with the first direction, and in the first direction, the extension angles of the texture grooves in adjacent texture units gradually change. [0025]In some embodiments, the material of the substrate includes an aluminum alloy, the etching solution includes phosphoric acid, nitric acid, acetic acid, malic acid, surfactant, and water, and the etching time is 2 min to 10 min. [0026]In some embodiments, the material of the substrate includes glass, the etching solution includes hydrofluoric acid, water, and additives, and the etching time is 2 min to 10 min. [0027]The method for preparing the decorative plate according to the present disclosure is simple and easy to operate, with mature technology and convenient for industrial production. [0028]The third aspect of the present disclosure provides an electronic device, which includes a display component and a housing cooperating with the display component, wherein the housing includes the decorative plate as described in the first aspect. BRIEF DESCRIPTION OF THE DRAWINGS [0029]FIG. 1 is a front view of a decorative plate according to an embodiment of the present disclosure; [0030]FIG. 2 is a top view of a decorative layer according to an embodiment of the present disclosure; [0031]FIG. 3 is a top view of a decorative layer according to an embodiment of the present disclosure; [0032]FIG. 4 is a structural diagram of a unit block according to an embodiment of the present disclosure; [0033]FIG. 5 is a structural diagram of a texture unit according to an embodiment of the present disclosure; [0034]FIG. 6 is a structural diagram of a unit block according to an embodiment of the present disclosure; [0035]FIG. 7 is a partial structural diagram of a unit block according to an embodiment of the present disclosure; [0036]FIG. 8 is a structural diagram of a unit block according to an embodiment of the present disclosure; [0037]FIG. 9 is a structural diagram of a unit block according to an embodiment of the present disclosure; [0038]FIG. 10 is a structural diagram of a unit block according to an embodiment of the present disclosure; [0039]FIG. 11 is a cross-sectional diagram of a decorative plate according to an embodiment of the present disclosure; [0040]FIG. 12 is a cross-sectional diagram of a decorative layer according to an embodiment of the present disclosure; [0041]FIG. 13 is a structural diagram of a texture unit according to an embodiment of the present disclosure; [0042]FIG. 14 is a structural diagram of an electronic device according to an embodiment of the present disclosure; and [0043]FIG. 15 is a front view of a decorative plate according to an embodiment of the present disclosure. DETAILED DESCRIPTION [0044]The following will provide a description of the technical solutions in the embodiments of the present disclosure in conjunction with the accompanying drawings in the embodiments of the present disclosure. It is evident that the described embodiments are merely a part of the embodiments of the present disclosure, and not all embodiments. Based on the embodiments in the present disclosure, all other embodiments obtained by a person of ordinary skill in the art without creative labor belong to the protection scope of the present disclosure. [0045]In the description of the present disclosure, it should be understood that terms such as “length”, “width”, “thickness”, “horizontal”, etc., indicate orientation or positional relationships based on the orientations or positional relationships shown in the drawings, merely for the convenience of describing the present disclosure and simplifying the description, and do not indicate or imply that the device or element must have a specific orientation or be constructed and operated in a specific orientation, so they cannot be understood as limitations to the present disclosure. [0046]As shown in FIG. 1, FIG. 1 is a front view of a decorative plate according to an embodiment of the present disclosure. The decorative plate 100 includes a substrate 20 and a decorative layer 10 disposed on the surface of the substrate 20, wherein the material of the substrate includes at least one of plastic, metal, ceramic, and glass, and the material of the decorative layer includes at least one of metal or glass. As shown in FIG. 2, FIG. 2 is a top view of the decorative layer according to an embodiment of the present disclosure. The surface of the decorative layer has unit blocks 11. In some embodiments of the present disclosure, the surface of the decorative layer has multiple unit blocks 11. As shown in FIG. 3, FIG. 3 is a top view of the decorative layer according to an embodiment of the present disclosure. The multiple unit blocks 11 on the surface of the decorative layer combine to form a decorative pattern. In embodiments of the present disclosure, the surface of the decorative layer may have multiple unit blocks of different shapes, such as circular unit blocks and S-shaped unit blocks, and unit blocks of different shapes can be arbitrarily combined to form new decorative patterns. [0047]In an embodiment of the present disclosure, the unit block is designed with multiple continuously arranged texture units along the first direction, and each texture unit includes multiple texture grooves with the same extension direction. The extension direction of these texture grooves can be straight or curved. As shown in FIG. 4, FIG. 4 is a structural diagram of a unit block according to an embodiment of the present disclosure. The unit block 11 features multiple consecutively arranged texture units 12 along the first direction, with texture grooves (indicated by the black lines in FIG. 4) within each texture unit. As shown in FIG. 5, FIG. 5 is a structural diagram of a texture unit according to an embodiment of the present disclosure. The extension directions of texture grooves 13 within the same texture unit are parallel to each other, meaning all texture grooves within a single texture unit share the same extension angle. In this present disclosure, the extension angle of texture grooves refers to the angle between the extension direction of the texture grooves and the first direction. Since the extension directions of texture grooves are parallel within the same texture unit, the extension angles of all texture grooves in a texture unit are equal, allowing use of the extension angle to represent the texture unit. For example, in a texture unit with an extension angle of 0°, all texture grooves have an extension angle of 0°. [0048]In an embodiment of the present disclosure, adjacent texture units have different extension directions for their texture grooves, and along the first direction, the extension angles of texture grooves in different texture units gradually change. These changes can be gradual increases, gradual decreases, or a combination of both, such as first increasing and then decreasing, or first decreasing and then increasing. It should be noted that “gradual change” in this present disclosure can refer to changes based on a preset variation amount or a gradient change, without limitation. Since adjacent texture units have different extension angles for their texture grooves, the reflection angle of light changes along the first direction, thereby affecting the intensity of light entering the human eye. The gradual change in extension angles of texture grooves produces a natural variation in light intensity, leading to a visually gradual transition between light and dark. As the viewing angle changes, the light and dark regions shift, creating a dynamic light and shadow effect. In FIG. 4, along the first direction, the extension angles of texture grooves in different texture units gradually change from 0° to 90°. For the unit block in FIG. 4, as the viewing angle changes, the light and shadow flow along the first direction from the texture unit with an extension angle of 0° to the one with an extension angle of 90°, or with an extension angle of 90° to the one with an extension angle of 0°. In some embodiments of the present disclosure, the variation amount of extension angles between adjacent texture units ranges from 0.5° to 10°, which can be but not limited to 0.5°, 0.8°, 1°, 3°, 5°, 6°, 7°, 8°, 9°, or 10°. Controlling the variation amount of extension angles between adjacent texture units ensures a smooth flow of light and shadow effects, making the overall gradation of the decorative layer natural and enhancing the user experience. In some embodiments of the present disclosure, the size of texture units along the first direction ranges from 0.1 mm to 0.5 mm, which can be but is not limited to 0.1 mm, 0.2 mm, 0.3 mm, 0.4 mm, or 0.5 mm. [0049]As shown in FIG. 6, FIG. 6 is a structural diagram of a unit block according to an embodiment of the present disclosure. In FIG. 6, along the first direction, the extension angles of texture grooves in different texture units gradually change from 0° to 90° and then from 90° to 180°. For the unit block in FIG. 6, as the viewing angle changes, light and shadow flow from both sides of the unit block to the middle texture unit with an extension angle of 90°, or from the middle to both sides, meaning light and shadow flow between 0° and 90° and/or between 90° and 180°. [0050]In some embodiments of the present disclosure, the first direction is linear, and the shape of the unit block is rectangular. Along the first direction, the variation amount of extension angles of texture grooves in multiple texture units per 1 mm ranges from 15° to 80°. It should be noted that the linear direction can be horizontal, vertical, or any other planar direction with an angle to the horizontal and vertical directions in the present disclosure. For example, in FIG. 7, the linear direction is from left to right horizontally. When the shape of the unit block is rectangular, the variation amount of extension angles of texture grooves in multiple texture units per 1 mm can be but is not limited to 15°, 20°, 30°, 40°, 50°, 60°, or 80°. In some embodiments, when the shape of the unit block is rectangular, the variation in the extension angle of the texture grooves in multiple texture units within a distance of per 1 mm in the first direction is between 25° and 40°. Controlling the variation in the extension angle of the texture grooves per unit length in the rectangular unit block to be between 15° and 80° can make the light and shadow effects more pronounced, thereby enhancing the product's recognizability. As shown in FIG. 7, FIG. 7 is a partial structural diagram of a unit block according to an embodiment of the present disclosure. In FIG. 7, within a length of 1 mm, the extension angle of the texture groove in the leftmost texture unit is 0°, while the extension angle in the rightmost texture unit is 60°. This means that the variation in the extension angle of the texture grooves in multiple texture units over a distance of 1 mm is 60°. [0051]In some embodiments of the present disclosure, the variation in the extension angle of the texture grooves in the texture units on both sides of the rectangular unit block in the first direction is 90°. The structural schematic is shown in FIG. 4. In FIG. 4, the extension angle A1 of the leftmost texture unit in the first direction is 0°, while the extension angle A2 of the rightmost texture unit is 90°. Therefore, the difference in the extension angles of the texture grooves in the texture units on both sides in the first direction is 90°. When the difference between A1 and A2 is 90°, the extension directions of the texture grooves on both sides are perpendicular to each other, resulting in one side having the strongest light and shadow effect and the other side having the weakest. Thus, the light and shadow variation effect is more pronounced. [0052]In some embodiments of the present disclosure, the first direction is a straight-line direction, and the shape of the unit block is circular. The first direction is the radial direction of the circle. As shown in FIG. 8, FIG. 8 is a structural diagram of a unit block according to an embodiment of the present disclosure. The texture unit at the center of the unit block 11 is circular, and the texture units 12 extending from the center outwards are ring-shaped. Among the texture units from the center to the periphery of the unit block, the change in the extension angle of the texture grooves is 180°. Taking the horizontal direction as the first direction, relative to the first direction, the extension angle of the texture grooves at the center of the circle is 0°. As they extend outwards from the center, the extension angle of the texture grooves gradually increases from 0° to 90°, and then from 90° to 180°. For the unit block with the structure shown in FIG. 8, the lighting and shadow change from the center of the circle outwards as the viewing angle changes. As shown in FIG. 9, FIG. 9 is a structural diagram of a unit block according to an embodiment of the present disclosure. The unit block 11 is circular, and among the texture units from the center to the periphery of the unit block, the change in the extension angle of the texture grooves is 90°. For the unit block with the structure shown in FIG. 9, the lighting and shadow flow between the center and the periphery of the unit block as the viewing angle changes. In some embodiments of the present disclosure, when the shape of the unit block is circular, the change in the extension angle of the texture grooves within every 1 mm along the first direction (radial direction of the circle) ranges from 10° to 40° in multiple texture units. When the shape of the unit block is circular, the change in the extension angle of the texture grooves within every 1 mm along the first direction can be, but is not limited to 10°, 15°, 20°, 25°, 30°, 35°, or 40° in multiple texture units. In some embodiments, when the shape of the unit block is circular, the change in the extension angle of the texture grooves within every 1 mm along the first direction ranges from 20° to 30° in multiple texture units. Controlling the change of the extension angle of the texture groove per unit length in the circular unit block can make the effect of light and shadow change more significant and improve the recognition of the product. [0053]In some embodiments of the present disclosure, the change in the extension angle of the texture grooves in the texture units on both sides along the first direction in the circular unit block is 90°, as shown in the structural diagram of FIG. 9. In FIG. 9, the first direction is in the radial direction of the circle. The extension angle of the texture unit at the center of the circle is A3, and the extension angle of the texture unit in the outermost ring of the unit block is A4. The difference between A3 and A4 is 90°. When the difference between A1 and A2 is 90°, the extension directions of the texture grooves on both sides are perpendicular to each other, with the strongest lighting and shadow on one side and the weakest on the other, making the effect of lighting and shadow changes more significant. [0054]In some embodiments of the present disclosure, the first direction is a curved direction, which can be any non-straight direction of any shape. As shown in FIG. 10, FIG. 10 is a structural diagram of a unit block according to an embodiment of the present disclosure. In FIG. 10, the first direction is in an S-shaped curve, and the unit block also presents an S-shape. Along the first direction, the angle between the extension direction of the texture grooves in different texture units and the first direction gradually changes from 0° to 90°. For the unit block with the structure shown in FIG. 10, as the viewing angle changes, the lighting and shadow flow from one end of the S-shape to the other, i.e., between the extension angles of 0° and 90° of the texture units. In some embodiments of the present disclosure, when the shape of the unit block is S-shaped, the change in the extension angle of the texture grooves within every 1 mm along the first direction (curve direction of the S-shape) ranges from 6° to 35° in multiple texture units. The 1 mm distance refers to the length of the arc segment being 1 mm. When the shape of the unit block is S-shaped, in the first direction, within a distance of 1 mm, the change of the extension angle of the texture groove in multiple texture units can be, but not limited to 6°, 10°, 15°, 20°, 25°, 30°, or 35°. In some embodiments, when the shape of the unit block is S-shaped, in the first direction, within a distance of 1 mm, the change of the extension angle of the texture groove in multiple texture units is 10°˜25°. [0055]In some embodiments of the present disclosure, the change in the extension angle of the texture grooves in the texture units on both sides along the first direction in the S-shaped unit block is 90°, as shown in the structural diagram of FIG. 10. In FIG. 10, the first direction is the curve direction of the S-shape. The extension angle of the texture unit at the starting point of the S-shape is A5, and the extension angle of the texture unit at the end of the S-shape is A6. Therefore, the difference between A5 and A6 is 90°. When the difference between A5 and A6 is 90°, the extension directions of the texture grooves on both sides are perpendicular to each other, with the strongest lighting and shadow on one side and the weakest on the other, leading to a more significant effect of lighting and shadow changes. [0056]In some embodiments of the present disclosure, the texture grooves have an upper-wide-lower-narrow concave structure, meaning that the width of the cross-section of the texture grooves perpendicular to their extension direction gradually increases in the direction away from the substrate. In some embodiments, the cross-sectional shape of the texture grooves perpendicular to their extension direction is trapezoidal. As shown in FIG. 11, FIG. 11 is a cross-sectional diagram of a decorative plate according to an embodiment of the present disclosure. In FIG. 11, the cross-sectional shape of the texture grooves perpendicular to their extension direction is trapezoidal. The lower base of the trapezoid is far from the substrate 20, while the upper base is close to the substrate 20. Here, the lower base refers to the longer base of the trapezoid, and the upper base refers to the shorter base. This trapezoidal structure of the texture grooves helps increase the intensity of light reflection, makes the changes in brightness and darkness at different positions in the unit block more obvious and clearer, thereby enhancing the depth perception of the unit block. [0057]In some embodiments of the present disclosure, the ratio of the minimum width to the maximum width of the cross-section of the texture grooves perpendicular to their extension direction is less than or equal to 0.8. A larger difference in the upper and lower widths of the cross-section of the texture grooves helps increase the intensity of reflected light, achieves a more significant change in lighting and shadow. In some examples, the cross-sectional shape of the texture grooves is trapezoidal, and the ratio of the length of the upper base to the length of the lower base of the trapezoid is less than or equal to 0.8 and specifically, but not limited to 0.8, 0.75, 0.7, 0.65, 0.6, 0.5, 0.45, or 0.3. In some embodiments of the present disclosure, the maximum width of the cross-section of the texture grooves perpendicular to their extension direction ranges from 5 μm to 100 μm, and the depth of the texture grooves ranges from 2 μm to 50 μm, where the depth refers to the dimension along the direction from the decorative layer to the substrate. As shown in FIG. 12, FIG. 12 is a cross-sectional diagram of a decorative layer according to an embodiment of the present disclosure. In the decorative layer, the cross-sectional shape of the texture grooves is trapezoidal. The depth h of the texture grooves is the height of the trapezoid, the width d1 at the top of the texture grooves is the length of the lower base of the trapezoid, the width d2 at the bottom of the texture grooves is the length of the upper base of the trapezoid, and the distance d3 between adjacent texture grooves is the spacing of the lower bases of the trapezoids. In some embodiments of the present disclosure, the width d1 at the top of the texture grooves ranges from 5 μm to 100 μm, but not limited to 5 μm, 10 μm, 20 μm, 30 μm, 50 μm, 80 μm, or 100 μm. In some embodiments of the present disclosure, the depth h of the texture grooves ranges from 2 μm to 50 μm, and in particular but not limited to 2 μm, 5 μm, 7 μm, 10 μm, 20 μm, 30 μm, or 50 μm. In some embodiments of the present disclosure, the distance d3 between adjacent texture grooves ranges from 5 μm to 120 μm, and in particular but not limited to 5 μm, 10 μm, 20 μm, 30 μm, 50 μm, 80 μm, 100 μm, or 120 μm. [0058]In some embodiments of the present disclosure, the number of texture grooves in a single texture unit is greater than or equal to 3. Controlling the number of texture grooves to be greater than or equal to 3 helps improve the smoothness of light and shadow flow, making the changes in lighting and shadow more delicate. As shown in FIG. 13, FIG. 13 is a structural diagram of a texture unit according to an embodiment of the present disclosure. In FIG. 13, the number of texture grooves in the texture unit is 8. [0059]In some embodiments of the present disclosure, the decorative plate further includes a finishing layer 30, which includes at least one of a color-developing layer, a matte layer, and a shimmer layer. In the present disclosure, the color-developing layer has a specific color, enabling the decorative plate to exhibit diverse color gradient effects. In some embodiments, the color-developing layer includes one or more of a coating layer and an ink layer. In some examples, the material of the decorative layer in the decorative plate includes aluminum alloy, and the surface of the decorative layer is provided with a coating layer formed by anodizing aluminum oxide. This coating layer not only has a specific color but also improves the wear resistance of the decorative plate, thereby extending the product's service life. The matte layer has a certain anti-slip function and a softer visual effect, enriching the appearance of the product. The shimmer layer refers to a finishing layer capable of presenting a shimmering effect. In some embodiments, the shimmer layer includes a coating doped with shimmer particles, which can give the decorative plate a certain iridescent effect. In some embodiments, the finishing layer 30 is disposed on the surface of the decorative layer 10. In some embodiments, the finishing layer 30 is disposed on the surface of the substrate 20. In some embodiments, the finishing layer 30 is disposed on both the surface of the substrate 20 and the decorative layer 10 (see FIG. 15). [0060]The present disclosure also provides a method for manufacturing the decorative plate. In some embodiments of the present disclosure, the manufacturing method for the decorative plate includes: forming a photoresist layer on the surface of a substrate, exposing and developing the photoresist layer to expose the regions to be etched, placing the substrate in an etching solution to etch and form the decorative layer, thereby obtaining the decorative plate. In some embodiments of the present disclosure, before forming the photoresist layer, the substrate is cleaned to remove oil and impurities from its surface. Plasma cleaning can be used for cleaning, which can reduce the surface energy of the substrate and facilitate uniform adhesion of the photoresist layer on the substrate surface. Plasma cleaning can be either plasma physical cleaning or plasma chemical cleaning. [0061]In some embodiments, the material of the substrate includes an aluminum alloy, and the manufacturing method for the decorative plate includes: preparing a photoresist layer on the surface of the aluminum alloy, with a thickness of 2 μm to 12 μm. The photoresist layer can be prepared by any of spraying, coating, or immersion. Laser direct imaging (LDI) technology is used to expose the texture pattern onto the photoresist. This exposure equipment can directly expose the target texture through a light source at the specified position on the product, achieving exposure at the desired locations and non-exposure at undesired locations. The substrate is then placed in a developer solution for development, which removes the exposed photoresist, exposing the aluminum alloy, while the unexposed photoresist remains on the surface of the aluminum alloy, providing protection. The aluminum alloy is then placed in an etching solution for etching. The etching solution includes phosphoric acid, nitric acid, acetic acid, malic acid, surfactant, and water. The etching time is 2 min to 10 min. During the etching process, the regions of the aluminum alloy surface without photoresist protection come into contact with the etching solution and are etched to be thinned, forming pits on the aluminum alloy surface. The regions with photoresist protection are not etched, thereby forming the decorative layer. The photoresist on the surface of the decorative plate is removed using a stripping agent to obtain the decorative plate. In some embodiments of the present disclosure, after removing the photoresist, the aluminum alloy can be anodized to form a coating layer on the surface of the decorative layer. The anodizing electrolyte includes sulfuric acid, with an anodizing temperature of 15° C. to 30° C., an anodizing current density of 0.9 A/dm2 to 1.6 A/dm2, and an anodizing time of 15 min to 30 min. In some embodiments of the present disclosure, after removing the photoresist, a graphic layer (ink layer) can be formed on the surface of the decorative layer by thermal transfer printing, which can further enrich the appearance of the decorative plate. [0062]In some embodiments of the present disclosure, the photoresist is a lo | 1. A decorative plate, comprising: a substrate; and a decorative layer arranged on a surface of the substrate, wherein a surface of the decorative layer away from the substrate comprises at least one unit block, wherein the at least one unit block comprises a plurality of continuously arranged texture units in a first direction, each of the plurality of continuously arranged texture units comprises a plurality of texture grooves, and an extension direction of the plurality of texture grooves is the same, wherein an angle between the extension direction of the plurality of the texture grooves and the first direction is an extension angle, and wherein in the first direction, extension angles of the plurality of texture grooves in different texture units gradually vary. 2. The decorative plate according to claim 1, wherein a variation of an extension angle of the plurality of texture grooves in adjacent texture units is 0.5° to 10°. 3. The decorative plate according to claim 1, wherein a size of the plurality of continuously arranged texture units in the first direction is 0.1 mm to 0.5 mm. 4. The decorative plate according to claim 1, wherein the first direction is a linear direction, the at least one unit block is circular, the first direction is a radial direction of the circle, and a variation of an extension angle of the plurality of texture grooves in the plurality of texture units within every 1 mm distance along the first direction is 10° to 40°. 5. The decorative plate according to claim 1, wherein the first direction is a linear direction, the at least one unit block is rectangular, and a variation of an extension angle of the plurality of texture grooves in the plurality of texture units within every 1 mm distance along the first direction is 15° to 80°. 6. The decorative plate according to claim 1, wherein the first direction is a curved direction, the at least one unit block is S-shaped, and an variation of an extension angle of the plurality of texture grooves in the plurality of texture units within every 1 mm distance along the first direction is 6° to 35°. 7. The decorative plate according to claim 1, wherein a distance between adjacent texture grooves in the plurality of texture units is 5 μm to 120 μm. 8. The decorative plate according to claim 1, wherein a width of a cross-section of a texture groove perpendicular to the extension direction gradually increases in a direction away from the substrate. 9. The decorative plate according to claim 8, wherein a ratio of a minimum width of the cross-section of the texture groove to a maximum width of the cross-section of the texture groove is less than or equal to 0.8. 10. The decorative plate according to claim 8, wherein the maximum width of the cross-section of the texture groove is 5 μm to 100 μm, and a depth of the texture groove is 2 μm to 50 μm. 11. The decorative plate according to claim 1, wherein a cross-section of a texture groove perpendicular to the extension direction is trapezoidal, and wherein a lower base of the trapezoid is away from the substrate, and an upper base of the trapezoid is close to the substrate. 12. The decorative plate according to claim 11, wherein a length ratio of the upper base to the lower base is less than or equal to 0.8. 13. The decorative plate according to claim 11, wherein a length of the lower base is 5 μm to 100 μm, and a height of the trapezoid is 2 μm to 50 μm. 14. The decorative plate according to claim 1, wherein a number of texture grooves in each texture unit is greater than or equal to 3. 15. The decorative plate according to claim 1, wherein a material of the decorative layer comprises at least one of metal or glass. 16. The decorative plate according to claim 1, wherein the decorative plate further comprises a finishing layer, wherein the finishing layer comprises at least one of a color-developing layer, a frosted layer, or a shimmer layer, and wherein the finishing layer is disposed on the surface of at least one of the decorative layer or the substrate. 17. A method for manufacturing a decorative plate, comprising: forming a photoresist layer on a surface of a substrate; exposing and developing to expose an area to be etched; and placing the substrate in an etching solution to etch and form a decorative layer, wherein the decorative comprises the substrate and the decorative layer disposed on the surface of the substrate, wherein a surface of the decorative layer away from the substrate comprises at least one unit block, wherein the at least one unit block comprises a plurality of texture units in a first direction, each of the plurality of texture units comprises a plurality of texture grooves, and an extension direction of the plurality of texture grooves is the same, wherein an angle between the extension direction of the plurality of texture grooves and the first direction is an extension angle, and wherein in the first direction, extension angles of the plurality of texture grooves in adjacent texture units gradually change. 18. The method for manufacturing a decorative plate according to claim 17, wherein a material of the substrate comprises an aluminum alloy, wherein the etching solution comprises phosphoric acid, nitric acid, acetic acid, malic acid, surfactant, and water, and wherein an etching time is 2 min to 10 min. 19. The method for manufacturing a decorative plate according to claim 17, wherein a material of the substrate comprises glass, wherein the etching solution comprises hydrofluoric acid, water, and additives, and wherein an etching time is 2 min to 10 min. 20. An electronic device, comprising: a display component; and a housing cooperating with the display component, wherein the housing comprises a decorative plate having: a substrate; and a decorative layer arranged on a surface of the substrate, wherein a surface of the decorative layer away from the substrate comprises at least one unit block, wherein the at least one unit block comprises a plurality of continuously arranged texture units in a first direction, each of the plurality of continuously arranged texture units comprises a plurality of texture grooves, and an extension direction of the plurality of texture grooves is the same, wherein an angle between the extension direction of the plurality of the texture grooves and the first direction is an extension angle, and wherein in the first direction, extension angles of the plurality of texture grooves in different texture units gradually vary. | BYD COMPANY LIMITED
65 | US20250023210A1 | Examining | BYD CO LTD | Electric connector introduction¦Batteries | 2024-09-26 | 2025-01-16 | Battery, battery pack and vehicle | A battery includes a battery shell, an electrode core, and a conductive column. The electrode core is disposed within the battery shell, and the conductive column extends through the battery shell and is connected to the electrode core, where a cross-sectional area s in mm2 of the conductive column and a battery capacity C in Ah of the battery meet: C/s≤8. | CROSS-REFERENCE TO RELATED APPLICATIONS [0001]This application is a continuation application of International Patent Application No. PCT/CN2023/073797, filed on Jan. 30, 2023, which is based on and claims priority to and benefits of Chinese Patent Application No. 202210515988.X filed on May 12, 2022. The entire content of all of the above-referenced applications is incorporated herein by reference. FIELD [0002]The present disclosure relates to the technical field of batteries, and particularly to a battery, a battery pack, and a vehicle. BACKGROUND [0003]In a battery in related art, a conductive column is disposed to extend through a battery shell and is connected to an electrode core inside the battery, to enable a current to flow inside and outside the battery. However, in related art, fewer sizes of the conductive column are available. Either the cross-sectional area of the conductive column is too large, resulting in the waste of resources, or the cross-sectional area of the conductive column is too small, resulting in a heat generation problem and thereby causing a thermal safety problem of the battery. SUMMARY [0004]The present disclosure at least solves one of the technical problems in related art. [0005]The present disclosure is to provide a battery. The battery has a large current passage capacity, so that the temperature during use will not exceed the temperature range for use of the battery due to large heat generation caused by a small current passage area and the thermal safety problems of the battery will not be incurred. [0006]The battery according to the present disclosure includes a battery shell, an electrode core, and a conductive column. The electrode core is disposed within the battery shell, and the conductive column extends through the battery shell and is connected to the electrode core, where a cross-sectional area s in mm2 of the conductive column and a battery capacity C in Ah of the battery meet: C/s≤8. [0007]According to the battery in accordance with the embodiment of the present disclosure, by configuring the cross-sectional area s of the conductive column and the capacity C of the battery to meet the relational formula: C/s≤8, a current passage capacity of the conductive column of the battery can be sufficient, so that the temperature during use of the battery will not exceed the temperature range for use of the battery due to large heat generation caused by a small current passage area and the thermal safety problems of the battery will not be incurred. [0008]According to an embodiment of the present disclosure, the cross-sectional area s of the conductive column and the battery capacity C meet: 6/5≤C/s≤8. [0009]According to an embodiment of the present disclosure, the conductive column includes a positive electrode conductive column and a negative electrode conductive column. The positive electrode conductive column extends through the battery shell and is connected to a positive electrode tab of the electrode core. The negative electrode conductive column extends through the battery shell and is connected to a negative electrode tab of the electrode core. A cross-sectional area s1 in mm2 of the positive electrode conductive column and the battery capacity C meet a relational formula: 6/5≤C/s1≤16/3; and a cross-sectional area s2 in mm2 of the negative electrode conductive column and the battery capacity C meet: 6/5≤C/s2≤8. [0010]According to an embodiment of the present disclosure, the cross-sectional area s1 of the positive electrode conductive column and the battery capacity C meet a relational formula: 8/3≤C/s1≤16/3; and the cross-sectional area s2 of the negative electrode conductive column and the battery capacity C meet: 3≤C/s2≤8. [0011]According to an embodiment of the present disclosure, the cross-sectional area s1 of the positive electrode conductive column or the cross-sectional area s2 of the negative electrode conductive column range from 12 mm2 to 315 mm2, and the battery capacity C ranges from 30 Ah to 400 Ah. [0012]According to an embodiment of the present disclosure, the positive electrode conductive column includes a first positive electrode conductive column, a second positive electrode conductive column and a first connecting piece. The first positive electrode conductive column and the second positive electrode conductive column extend through the battery shell and are connected to the positive electrode tab of the electrode core. The first connecting piece is disposed outside of the battery shell and electrically connected to the first positive electrode conductive column and the second positive electrode conductive column. The cross-sectional area s1 of the positive electrode conductive column is a sum of a cross-sectional area of the first positive electrode conductive column and a cross-sectional area of the second positive electrode conductive column. [0013]The negative electrode conductive column includes a first negative electrode conductive column, a second negative electrode conductive column and a second connecting piece. The first negative electrode conductive column and the second negative electrode conductive column extend through the battery shell and are connected to the negative electrode tab of the electrode core. The second connecting piece is disposed outside of the battery shell and electrically connected to the first negative electrode conductive column and the second negative electrode conductive column. The cross-sectional area s2 of the negative electrode conductive column is a sum of a cross-sectional area of the first negative electrode conductive column and a cross-sectional area of the second negative electrode conductive column. [0014]According to an embodiment of the present disclosure, each of the first positive electrode conductive column, the second positive electrode conductive column, the first negative electrode conductive column, and the second negative electrode conductive column has a cross section shape of round or oval. [0015]According to an embodiment of the present disclosure, the battery shell includes a first plate member and a second plate member facing each other in a length direction of the battery, the positive electrode conductive column is disposed on the first plate member, and the negative electrode conductive column is disposed on the second plate member. [0016]The battery further includes a positive electrode lead-out plate and a negative electrode lead-out plate disposed in the battery shell, the positive electrode conductive column is connected, by the positive electrode lead-out plate, to the positive electrode tab of the electrode core, and the negative electrode conductive column is connected, by the negative electrode lead-out plate, to the negative electrode tab of the electrode core. [0017]According to an embodiment of the present disclosure, the battery further includes a first insulating spacer ring disposed within the battery shell, at least a portion of the first insulating spacer ring located between the positive electrode lead-out plate and the first plate member, and the positive electrode conductive column extending through the first insulating spacer ring and connected to the positive electrode lead-out plate; and/or the battery further includes a second insulating spacer ring disposed within the battery shell, at least a portion of the second insulating spacer ring located between the negative electrode lead-out plate and the second plate member, and the negative electrode conductive column extending through the second insulating spacer ring and connected to the negative electrode lead-out plate. [0018]According to an embodiment of the present disclosure, the battery shell further includes a third plate member and a fourth plate member facing each other in a width direction of the battery and a fifth plate member and a sixth plate member facing each other in a thickness direction of the battery. The first plate member, the second plate member, the third plate member, the fourth plate member and the fifth plate member form a lower casing with an opening, and the sixth plate member is connected to the lower casing to close the opening of the lower casing. [0019]A battery pack includes the battery. [0020]A vehicle includes the battery pack. [0021]Other aspects and advantages of the present disclosure will be given in the following description, some of which will become apparent from the following description or may be learned from practices of the present disclosure. BRIEF DESCRIPTION OF THE DRAWINGS [0022]The above and/or other additional aspects and advantages of the present disclosure will become apparent and comprehensible from the description of embodiments in connection with accompanying drawings, in which: [0023]FIG. 1 is a schematic view showing a lower casing of a battery according to an embodiment of the present disclosure; [0024]FIG. 2 is a schematic view showing a battery according to an embodiment of the present disclosure; [0025]FIG. 3 is a partially enlarged schematic view of an encircled part C in FIG. 2; [0026]FIG. 4 is a schematic view showing a battery according to an embodiment of the present disclosure; [0027]FIG. 5 is a partially enlarged schematic view of an encircled part D in FIG. 4; [0028]FIG. 6 is a schematic view showing a first positive electrode (negative electrode) conductive column or a second positive electrode (negative electrode) conductive column with a round cross section according to an embodiment of the present disclosure; [0029]FIG. 7 is a schematic view showing a first positive electrode (negative electrode) conductive column or a second positive electrode (negative electrode) conductive column with a racetrack-like cross section according to an embodiment of the present disclosure; [0030]FIG. 8 is a cross-sectional view of a battery according to an embodiment of the present disclosure; [0031]FIG. 9 is a partially enlarged schematic view of an encircled part E in FIG. 8; [0032]FIG. 10 is a partially enlarged schematic view of an encircled part H in FIG. 8; [0033]FIG. 11 is a schematic view showing a first insulating spacer ring according to an embodiment of the present disclosure; [0034]FIG. 12 is a schematic view showing a second insulating spacer ring fitting with a negative electrode lead-out sheet according to an embodiment of the present disclosure; [0035]FIG. 13 is a schematic view showing a positive electrode lead-out sheet according to an embodiment of the present disclosure; [0036]FIG. 14 is a schematic view showing a negative electrode lead-out sheet according to an embodiment of the present disclosure; [0037]FIG. 15 is an exploded view of a battery according to an embodiment of the present disclosure; [0038]FIG. 16 is a schematic view showing a battery from one direction according to an embodiment of the present disclosure; [0039]FIG. 17 is a schematic view showing a battery from another direction according to an embodiment of the present disclosure; [0040]FIG. 18 is a schematic view showing a battery from another direction according to an embodiment of the present disclosure; [0041]FIG. 19 is a schematic view showing a positive electrode conductive column and a sealing ring of a battery fitting with a battery shell according to another embodiment of the present disclosure; [0042]FIG. 20 is a schematic view showing a negative electrode conductive column and a sealing ring of a battery fitting with a battery shell according to another embodiment of the present disclosure; [0043]FIG. 21 shows temperature rise curves of a positive electrode conductive column and a negative electrode conductive column in a comparative embodiment and Embodiment 1; [0044]FIG. 22 shows temperature rise curves of a positive electrode conductive column and a negative electrode conductive column in a comparative embodiment and Embodiment 2; [0045]FIG. 23 shows temperature rise curves of a positive electrode conductive column and a negative electrode conductive column in a comparative embodiment and Embodiment 3; [0046]FIG. 24 shows temperature rise curves of a positive electrode conductive column and a negative electrode conductive column in a comparative embodiment and Embodiment 4; [0047]FIG. 25 shows temperature rise curves of a positive electrode conductive column and a negative electrode conductive column in a comparative embodiment and Embodiment 5; [0048]FIG. 26 shows temperature rise curves of a positive electrode conductive column and a negative electrode conductive column in a comparative embodiment and Embodiment 6; [0049]FIG. 27 shows temperature rise curves of a positive electrode conductive column and a negative electrode conductive column in a comparative embodiment and Embodiment 7; [0050]FIG. 28 shows temperature rise curves of a positive electrode conductive column and a negative electrode conductive column in a comparative embodiment and Embodiment 8; [0051]FIG. 29 shows temperature rise curves of a positive electrode lead-out sheet and a negative electrode lead-out sheet in a comparative embodiment and Embodiment 1; [0052]FIG. 30 shows temperature rise curves of a positive electrode lead-out sheet 141 and a negative electrode lead-out sheet in a comparative embodiment and Embodiment 2; [0053]FIG. 31 shows temperature rise curves of a positive electrode lead-out sheet 141 and a negative electrode lead-out sheet in a comparative embodiment and Embodiment 3; [0054]FIG. 32 shows temperature rise curves of a positive electrode lead-out sheet 141 and a negative electrode lead-out sheet in a comparative embodiment and Embodiment 4; [0055]FIG. 33 shows temperature rise curves of a positive electrode lead-out sheet 141 and a negative electrode lead-out sheet in a comparative embodiment and Embodiment 5; [0056]FIG. 34 shows temperature rise curves of a positive electrode lead-out sheet 141 and a negative electrode lead-out sheet in a comparative embodiment and Embodiment 6; [0057]FIG. 35 shows temperature rise curves of a positive electrode lead-out sheet 141 and a negative electrode lead-out sheet in a comparative embodiment and Embodiment 7; and [0058]FIG. 36 shows temperature rise curves of a positive electrode lead-out sheet 141 and a negative electrode lead-out sheet in a comparative embodiment and Embodiment 8. LIST OF REFERENCE NUMERALS [0059]battery 100, battery shell 110, first plate member 111, second plate member 112, third plate member 113, fourth plate member 114, fifth plate member 115, sixth plate member 116, electrode core 120, positive electrode conductive column 131, first positive electrode conductive column 131a, second positive electrode conductive column 131b, first connecting piece 131c, first insulating plate 131d, positive electrode conductive column flanged edge 131e, negative electrode conductive column 132, first negative electrode conductive column 132a, second negative electrode conductive column 132b, second connecting piece 132c, second insulating plate 132d, negative electrode conductive column flanged edge 132e, positive electrode lead-out sheet 141, positive electrode first connecting sheet 141a, positive electrode second connecting sheet 141b, negative electrode lead-out sheet 142, negative electrode first connecting sheet 142a, negative electrode second connecting sheet 142b, first sealing ring 151, second sealing ring 152, first insulating spacer ring 161, first support member 161a, first insulating member vertical plate 161b, first insulating member horizontal plate 161c, second insulating spacer ring 162, second support member 162a, second insulating member vertical plate 162b, second insulating member horizontal plate 162c, electrolyte solution infiltrating through hole 101, and via hole 102. DETAILED DESCRIPTION [0060]Embodiments of the present disclosure are described in detail below, and examples of the embodiments are shown in accompanying drawings, where the same or similar elements or the elements having same or similar functions are denoted by the same or similar reference numerals throughout the description. The embodiments described below with reference to the accompanying drawings are examples and used only for explaining the present disclosure, and should not be construed as a limitation on the present disclosure. [0061]A battery 100 according to embodiments of the present disclosure will be described below with reference to FIGS. 1-36. [0062]The battery according to an embodiment of the present disclosure includes a battery shell 110, an electrode core 120 and a conductive column. [0063]The electrode core 120 is arranged inside the battery shell 110, the conductive column extends through the battery shell 110 such that an inner end of the conductive column is connected to the electrode core 120, and an outer end of the conductive column extends out of the battery shell 110. Particularly, the inner end of the conductive column is connected to a tab of the electrode core 120. Moreover, the conductive column has a cross-sectional area of s, the battery has a capacity of C, and s and C meet a relational formula: C/s≤8, where s is in mm2, and C is in Ah. [0064]It can be understood that the size of the cross-sectional area of the conductive column represents a current passage capacity of the conductive column. As the cross-sectional area of the conductive column increases, the current passage capacity of the conductive column increases. Moreover, the smallest cross-sectional area on the conductive column determines the current passage capacity of the conductive column. The cross section of the conductive column is a plane perpendicular to a current flow direction. If the conductive column is a cylinder and the current flow direction through the conductive column is the axial direction of the conductive column, then the cross section of the conductive column is a round radial cross section. When the conductive column adopts a variable cross-section design, the cross-section area of the conductive column can be understood as an area of a smallest cross-section on the conductive column. [0065]When the relational formula C/s≤8 is met, the current passage capacity of the conductive column of the battery 100 can be sufficient, so that the temperature during use of the battery 100 will not exceed the temperature range for use of the battery 100 due to large heat generation caused by a small current passage area, and the thermal safety problems of the battery 100 will not be incurred. [0066]In some embodiments of the present disclosure, the cross-sectional area s of the conductive column and the battery capacity C meet a relational formula: 6/5≤C/s≤8. In the related art, the ratio of the battery capacity C to the cross-sectional area s of the conductive column is not desirably as small as possible, such that a too small ratio will cause a too large size of the conductive column, resulting in a redundant design. [0067]In some embodiments of the present disclosure, the conductive column includes a positive electrode conductive column 131 and a negative electrode conductive column 132. A cross-sectional area s1 of the positive electrode conductive column 131 and the battery capacity C meet a relational formula: 6/5≤C/s1≤16/3. A cross-sectional area s2 of the negative electrode conductive column 132 and the battery capacity C meet a relational formula: 6/5≤C/s2≤8, where s1 and s2 are both in mm2. It can be understood that when the positive electrode conductive column 131 includes multiple positive electrode poles extending through the battery shell 110 and connected to a positive electrode tab of the electrode core 120, the cross-sectional area s1 of the positive electrode conductive column 131 is a sum of the cross-sectional areas of the multiple positive electrode poles. When the cross-section area of the positive electrode pole is configured to be various, the cross-section area of the positive electrode pole can be understood as an area of the smallest cross-section on the positive electrode pole. When the negative electrode conductive column 132 includes multiple negative electrode poles extending through the battery shell 110 and connected to a negative electrode tab of the electrode core 120, the cross-sectional area s2 of the negative electrode conductive column 132 is a sum of the cross-sectional areas of the multiple negative electrode poles. When the cross-section area of the negative electrode pole is configured to be various, the cross-section area of the negative electrode pole can be understood as an area of the smallest cross-section on the negative electrode pole. [0068]Further, the cross-sectional area s1 of the positive electrode conductive column 131 and the battery capacity C meet a relational formula: 8/3≤C/s1≤16/3; and the cross-sectional area s2 of the negative electrode conductive column 132 and the battery capacity C meet a relational formula: 3≤C/s2≤8. [0069]It should be noted that the positive electrode conductive column 131 of the battery 100 can be made of aluminum, and the negative electrode conductive column 132 can be made of copper. However, the conductivity of aluminum and copper is different. With the same cross-sectional area, the current passage capacity of copper is larger than the current passage capacity of aluminum. Therefore, the positive electrode conductive column 131 and the negative electrode conductive column 132 have the same current passage capacity, the negative electrode conductive column 132 made of copper can be made to have a smaller cross-sectional area. [0070]In some embodiments of the present disclosure, the cross-sectional area s1 of the positive electrode conductive column and the cross-sectional area s2 of the negative electrode conductive column range from 12 mm2 to 315 mm2, and the battery capacity C ranges from 30 Ah to 400 Ah. [0071]Description is made in connection with the comparative embodiment (that is, related art) and Embodiments 1-8 (embodiments of the present disclosure) in Table 1 below. Under the same working conditions, the batteries in the comparative embodiment and Embodiments 1-8 are charged at a rate of 2 C, and the temperature rise curves of the positive electrode conductive column 131 and the negative electrode conductive column 132 are recorded. The cross-sectional area s1 of the positive electrode conductive column 131, the cross-sectional area s2 of the negative electrode conductive column 132, and the total battery capacity C in the comparative embodiment and Embodiments 1-8 are selected from data in Table 1 below. FIG. 21 shows temperature rise curves of the positive electrode conductive column 131 and the negative electrode conductive column 132 in the comparative embodiment and Embodiment 1. FIG. 22 shows temperature rise curves of the positive electrode conductive column 131 and the negative electrode conductive column 132 in the comparative embodiment and Embodiment 2. FIG. 23 shows temperature rise curves of the positive electrode conductive column 131 and the negative electrode conductive column 132 in the comparative embodiment and Embodiment 3. FIG. 24 shows temperature rise curves of the positive electrode conductive column 131 and the negative electrode conductive column 132 in the comparative embodiment and Embodiment 4. FIG. 25 shows temperature rise curves of the positive electrode conductive column 131 and the negative electrode conductive column 132 in the comparative embodiment and Embodiment 5. FIG. 26 shows temperature rise curves of the positive electrode conductive column 131 and the negative electrode conductive column 132 in the comparative embodiment and Embodiment 6. FIG. 27 shows temperature rise curves of the positive electrode conductive column 131 and the negative electrode conductive column 132 in the comparative embodiment and Embodiment 7. FIG. 28 shows temperature rise curves of the positive electrode conductive column 131 and the negative electrode conductive column 132 in the comparative embodiment and Embodiment 8. TABLE 1s1/mm2s2/mm2C/AhC/s1C/s2Comparative40404001010EmbodimentEmbodiment 11212302.52.5Embodiment 2202010055Embodiment 3303018066Embodiment 4403024068Embodiment 580803003.753.75Embodiment 61501503502.3333333332.333333333Embodiment 72302304001.7391304351.739130435Embodiment 83153154001.269841271.26984127 [0072]Compared with the comparative embodiment, the temperature rises of the positive electrode conductive column 131 and the negative electrode conductive column 132 in Embodiments 1 to 8 are relatively low, thus the batteries are in a good working status. [0073]Further, as shown in FIGS. 3 and 5, the positive electrode conductive column 131 includes a first positive electrode conductive column 131a, a second positive electrode conductive column 131b and a first connecting piece 131c. Both the first positive electrode conductive column 131a and the second positive electrode conductive column 131b extend through the battery shell 110 for connection to the positive electrode tab of the electrode core 120. The first connecting piece 131c is arranged/disposed outside of the battery shell 110 and electrically connected to the first positive electrode conductive column 131a and the second positive electrode conductive column 131b. The cross-sectional area s1 of the positive electrode conductive column 131 is a sum of a cross-sectional area of the first positive electrode conductive column 131a and a cross-sectional area of the second positive electrode conductive column 131b. [0074]The negative electrode conductive column 132 includes a first negative electrode conductive column 132a, a second negative electrode conductive column 132b, and a second connecting piece 132c. Both the first negative electrode conductive column 132a and the second negative electrode conductive column 132b extend through the battery shell 110 for connection to the negative electrode tab of the electrode core 120. The second connecting piece 132c is arranged outside of the battery shell 110 and electrically connected to the first negative electrode conductive column 132a and the second negative electrode conductive column 132b. The cross-sectional area s2 of the negative electrode conductive column 132 is a sum of a cross-sectional area of the first negative electrode conductive column 132a and a cross-sectional area of the second negative electrode conductive column 132b. [0075]The first connecting piece 131c is connected between an outer end of the first positive electrode conductive column 131a and an outer end of the second positive electrode conductive column 131b, to increase a contact area between the first positive electrode conductive column 131a and the second positive electrode conductive column 131b, so that the positive electrode conductive column 131 can be connected to the outside more conveniently. The second connecting piece 132c is connected between an outer end of the first negative electrode conductive column 132a and an outer end of the second negative electrode conductive column 132b, to increase a contact area between the first negative electrode conductive column 132a and the second negative electrode conductive column 132b, so that the negative electrode conductive column 132 can be connected to the outside more conveniently. [0076]In some embodiments of the present disclosure, the first positive electrode conductive column 131a and the second positive electrode conductive column 131b have a round or oval cross section, and the first negative electrode conductive column 132a and the second negative electrode conductive column 132b have a round or oval cross section. If a size of the battery shell 110 is large in a thickness direction, the first positive electrode conductive column 131a, the second positive electrode conductive column 131b, the first negative electrode conductive column 132a, and the second negative electrode conductive column 132b having a round cross section can be used. However, if the size of the battery shell 110 is small in the thickness direction, the first positive electrode conductive column 131a, the second positive electrode conductive column 131b, the first negative electrode conductive column 132a, and the second negative electrode conductive column 132b having an oval cross section can be used. In this way, the first positive electrode conductive column 131a, the second positive electrode conductive column 131b, the first negative electrode conductive column 132a, and the second negative electrode conductive column 132b will not exceed the size of the battery shell 110 in the thickness direction, while the positive electrode conductive column 131 and the negative electrode conductive column 132 may have a sufficient current passage capacity. [0077]In some embodiments of the present disclosure, as shown in FIGS. 1 to 4 and 15 to 20, the battery shell 110 includes a first plate member 111 and a second plate member 112 directly facing each other in a length direction of the battery 100, a third plate member 113 and a fourth plate member 114 directly facing each other in a width direction of the battery 100, and a fifth plate member 115 and a sixth plate member 116 directly facing each other in a thickness direction of the battery 100. The size of the battery 100 in the length direction is larger than the size of the battery 100 in the width direction, and the size of the battery 100 in the width direction is larger than the size of the battery 100 in the thickness direction. [0078]The first plate member 111 and the second plate member 112 are respectively connected to one ends at the same side and the other ends at the same side of the third plate member 113 and the fourth plate member 114 in the length direction of the battery 100. The fifth plate member 115 and the sixth plate member 116 are respectively connected to one ends at the same side and the other ends at the same side of the third plate member 113 and the fourth plate member 114 in the length direction of the battery 100. [0079]The first plate member 111 is arranged with the positive electrode conductive column 131, and the second plate member 112 is arranged with the negative electrode conductive column 132. A first insulating plate 131d is arranged between the first plate member 111 and the first connecting piece 131c, and a second insulating plate 132d is arranged between the second plate member 112 and the second connecting piece 132c, to effectively avoid the electrical connection between the first connecting piece 131c and the battery shell 110 and the electrical connection between the second connecting piece 132c and the battery shell 110. [0080]Further, the first plate member 111 is provided with a first via hole for the first positive electrode conductive column 131a to extend through and a second via hole for the second positive electrode conductive column 131b to extend through. The second plate member 112 is provided with a third via hole for the first negative electrode conductive column 132a to extend through and a fourth via hole for the second negative electrode conductive column 132b to extend through. [0081]The battery shell 110 is also internally arranged with a positive electrode lead-out sheet/plate 141 and a negative electrode lead-out sheet 142. The positive electrode lead-out sheet 141 is connected to the positive electrode tab of the electrode core 120, and the positive electrode lead-out sheet 141 is also connected to the positive electrode conductive column 131. The negative electrode lead-out sheet/plate 142 is connected to the negative electrode tab of the electrode core 120, and the negative electrode lead-out sheet 142 is also connected to the negative electrode conductive column 132. [0082]As shown in FIGS. 9 and 10, a first sealing ring 151 is sleeved on the positive electrode conductive column 131 and the first sealing ring 151 is sandwiched between the positive electrode lead-out sheet 141 and the first plate member 111. A second sealing ring 152 is sleeved on the negative electrode conductive column 132 and the second sealing ring 152 is sandwiched between the negative electrode lead-out sheet 142 and the second plate member 112. Therefore, the positive electrode conductive column 131 is limited by the first sealing ring 151, so that the positive electrode conductive column 131 will not contact an inner wall surface of the via hole on the first plate member 111 through which it extends. The negative electrode conductive column 132 is limited by the second sealing ring 152, such | 1. A battery, comprising: a battery shell; and an electrode core and a conductive column, the electrode core disposed within the battery shell, and the conductive column extending through the battery shell and connected to the electrode core, wherein a cross-sectional area s in mm2 of the conductive column and a battery capacity C in Ah of the battery meet: C/s≤8. 2. The battery according to claim 1, wherein the cross-sectional area s of the conductive column and the battery capacity C meet: 6/5≤C/s≤8. 3. The battery according to claim 1, wherein the conductive column comprises a positive electrode conductive column and a negative electrode conductive column; the positive electrode conductive column extends through the battery shell and is connected to a positive electrode tab of the electrode core; the negative electrode conductive column extends through the battery shell and is connected to a negative electrode tab of the electrode core; a cross-sectional area s1 in mm2 of the positive electrode conductive column and the battery capacity C meet: 6/5≤C/s1≤16/3; and a cross-sectional area s2 in mm2 of the negative electrode conductive column and the battery capacity C meet: 6/5≤C/s2≤8. 4. The battery according to claim 3, wherein the cross-sectional area s1 of the positive electrode conductive column and the battery capacity C meet: 8/3≤C/s1≤16/3; and the cross-sectional area s2 of the negative electrode conductive column and the battery capacity C meet: 3≤C/s2≤8. 5. The battery according to claim 3, wherein the cross-sectional area s1 of the positive electrode conductive column or the cross-sectional area s2 of the negative electrode conductive column ranges from 12 mm2 to 315 mm2, and the battery capacity C ranges from 30 Ah to 400 Ah. 6. The battery according to claim 3, wherein the positive electrode conductive column comprises a first positive electrode conductive column, a second positive electrode conductive column, and a first connecting piece; the first positive electrode conductive column and the second positive electrode conductive column extend through the battery shell and are connected to the positive electrode tab of the electrode core; the first connecting piece is disposed outside of the battery shell and electrically connected to the first positive electrode conductive column and the second positive electrode conductive column; and the cross-sectional area s1 of the positive electrode conductive column is a sum of a cross-sectional area of the first positive electrode conductive column and a cross-sectional area of the second positive electrode conductive column; and the negative electrode conductive column comprises a first negative electrode conductive column, a second negative electrode conductive column, and a second connecting piece; the first negative electrode conductive column and the second negative electrode conductive column extend through the battery shell and are connected to the negative electrode tab of the electrode core; the second connecting piece is disposed outside of the battery shell and electrically connected to the first negative electrode conductive column and the second negative electrode conductive column; and the cross-sectional area s2 of the negative electrode conductive column is a sum of a cross-sectional area of the first negative electrode conductive column and a cross-sectional area of the second negative electrode conductive column. 7. The battery according to claim 6, wherein each of the first positive electrode conductive column, the second positive electrode conductive column, the first negative electrode conductive column, and the second negative electrode conductive column has a cross section shape of round or oval. 8. The battery according to claim 3, wherein the battery shell comprises a first plate member and a second plate member facing each other in a length direction of the battery, the positive electrode conductive column is disposed on the first plate member, and the negative electrode conductive column is disposed on the second plate member; and the battery further comprises a positive electrode lead-out plate and a negative electrode lead-out plate disposed in the battery shell, the positive electrode conductive column is connected, by the positive electrode lead-out plate, to the positive electrode tab of the electrode core, and the negative electrode conductive column is connected, by the negative electrode lead-out plate, to the negative electrode tab of the electrode core. 9. The battery according to claim 8, further comprising: a first insulating spacer ring disposed within the battery shell, at least a portion of the first insulating spacer ring located between the positive electrode lead-out plate and the first plate member, and the positive electrode conductive column extending through the first insulating spacer ring and connected to the positive electrode lead-out plate; and/or a second insulating spacer ring disposed within the battery shell, at least a portion of the second insulating spacer ring located between the negative electrode lead-out plate and the second plate member, and the negative electrode conductive column extending through the second insulating spacer ring and connected to the negative electrode lead-out plate. 10. The battery according to claim 8, wherein the battery shell further comprises a third plate member and a fourth plate member facing each other in a width direction of the battery, and a fifth plate member and a sixth plate member facing each other in a thickness direction of the battery, the first plate member, the second plate member, the third plate member, the fourth plate member, and the fifth plate member form a lower casing with an opening, and the sixth plate member is connected to the lower casing to close the opening of the lower casing. 11. A battery pack, comprising a battery, wherein the battery comprises: a battery shell; and an electrode core and a conductive column, the electrode core disposed within the battery shell, and the conductive column extending through the battery shell and connected to the electrode core, wherein a cross-sectional area s in mm2 of the conductive column and a battery capacity C in Ah of the battery meet: C/s≤8. 12. The battery pack according to claim 11, wherein the cross-sectional area s of the conductive column and the battery capacity C meet: 6/5≤C/s≤8. 13. The battery pack according to claim 11, wherein the conductive column comprises a positive electrode conductive column and a negative electrode conductive column; the positive electrode conductive column extends through the battery shell and is connected to a positive electrode tab of the electrode core; the negative electrode conductive column extends through the battery shell and is connected to a negative electrode tab of the electrode core; a cross-sectional area s1 in mm2 of the positive electrode conductive column and the battery capacity C meet: 6/5≤C/s1≤16/3; and a cross-sectional area s2 in mm2 of the negative electrode conductive column and the battery capacity C meet: 6/5≤C/s2≤8. 14. The battery pack according to claim 13, wherein the cross-sectional area s1 of the positive electrode conductive column and the battery capacity C meet: 8/3≤C/s1≤16/3; and the cross-sectional area s2 of the negative electrode conductive column and the battery capacity C meet: 3≤C/s2≤8. 15. The battery pack according to claim 13, wherein the cross-sectional area s1 of the positive electrode conductive column or the cross-sectional area s2 of the negative electrode conductive column ranges from 12 mm2 to 315 mm2, and the battery capacity C ranges from 30 Ah to 400 Ah. 16. The battery pack according to claim 13, wherein the positive electrode conductive column comprises a first positive electrode conductive column, a second positive electrode conductive column, and a first connecting piece; the first positive electrode conductive column and the second positive electrode conductive column extend through the battery shell and are connected to the positive electrode tab of the electrode core; the first connecting piece is disposed outside of the battery shell and electrically connected to the first positive electrode conductive column and the second positive electrode conductive column; and the cross-sectional area s1 of the positive electrode conductive column is a sum of a cross-sectional area of the first positive electrode conductive column and a cross-sectional area of the second positive electrode conductive column; and the negative electrode conductive column comprises a first negative electrode conductive column, a second negative electrode conductive column, and a second connecting piece; the first negative electrode conductive column and the second negative electrode conductive column extend through the battery shell and are connected to the negative electrode tab of the electrode core; the second connecting piece is disposed outside of the battery shell and electrically connected to the first negative electrode conductive column and the second negative electrode conductive column; and the cross-sectional area s2 of the negative electrode conductive column is a sum of a cross-sectional area of the first negative electrode conductive column and a cross-sectional area of the second negative electrode conductive column. 17. The battery pack according to claim 16, wherein each of the first positive electrode conductive column, the second positive electrode conductive column, the first negative electrode conductive column, and the second negative electrode conductive column has a cross section shape of round or oval. 18. The battery pack according to claim 13, wherein the battery shell comprises a first plate member and a second plate member facing each other in a length direction of the battery, the positive electrode conductive column is disposed on the first plate member, and the negative electrode conductive column is disposed on the second plate member; and the battery further comprises a positive electrode lead-out plate and a negative electrode lead-out plate disposed in the battery shell, the positive electrode conductive column is connected, by the positive electrode lead-out plate, to the positive electrode tab of the electrode core, and the negative electrode conductive column is connected, by the negative electrode lead-out plate, to the negative electrode tab of the electrode core. 19. The battery pack according to claim 18, wherein the battery further comprises: a first insulating spacer ring disposed within the battery shell, at least a portion of the first insulating spacer ring located between the positive electrode lead-out plate and the first plate member, and the positive electrode conductive column extending through the first insulating spacer ring and connected to the positive electrode lead-out plate; and/or a second insulating spacer ring disposed within the battery shell, at least a portion of the second insulating spacer ring located between the negative electrode lead-out plate and the second plate member, and the negative electrode conductive column extending through the second insulating spacer ring and connected to the negative electrode lead-out plate. 20. A vehicle, comprising a battery pack comprising a battery, wherein the battery comprises: a battery shell; and an electrode core and a conductive column, the electrode core disposed within the battery shell, and the conductive column extending through the battery shell and connected to the electrode core, wherein a cross-sectional area s in mm2 of the conductive column and a battery capacity C in Ah of the battery meet: C/s≤8. | BYD COMPANY LIMITED
66 | US20250023207A1 | Published | BYD CO LTD | Jackets/cases materials¦Batteries | 2024-09-27 | 2025-01-16 | Battery, battery pack and vehicle | A battery, a battery pack, and a vehicle. The battery comprises: a battery casing; a pole core, arranged in the battery casing; and a positive electrode lead-out piece and a negative electrode lead-out piece, the positive electrode lead-out piece comprising a positive-electrode first connecting sheet, the negative electrode lead-out piece comprising a negative-electrode first connecting sheet, and the positive-electrode first connecting sheet and the negative-electrode first connecting sheet being distributed at two opposite ends of the pole core in the length direction of the battery casing. The distance between the positive-electrode first connecting sheet and the negative-electrode first connecting sheet in the length direction of the battery casing is L1, the size of the battery in the length direction of the battery casing is L, and L1 and L meet: 0.95≤L1/L≤0.99. | CROSS-REFERENCE TO RELATED APPLICATIONS [0001]The present disclosure is a bypass continuation of PCT International Application No. PCT/CN2023/087757, filed on Apr. 12, 2023, which claims priority to Chinese Patent Application No. 202221134789.6 filed on May 12, 2022 and entitled “Battery, battery pack and vehicle”, which are incorporated herein by reference in their entireties. FIELD [0002]The present disclosure relates to the technical field of batteries, and specifically to a battery, a battery pack, and a vehicle. BACKGROUND [0003]A lead-out piece in a battery is connected between a conductive pole and a tab of an electrode core. The lead-out piece includes a positive electrode lead-out piece and a negative electrode lead-out piece. The positive electrode lead-out piece and the negative electrode lead-out piece are both arranged inside a casing, and thus occupies the internal space in the battery casing. In a battery in related art, a small distance exists between the positive electrode lead-out piece and the negative electrode lead-out piece, causing a reduced size of an electrode core located between the positive electrode lead-out piece and the negative electrode lead-out piece, and thus a reduced capacity of the battery as a whole. SUMMARY [0004]The present disclosure aims to at least solve one of the technical problems in related art. To this end, an object of the present disclosure is to provide a battery. The battery ensures that a positive electrode lead-out piece and a negative electrode lead-out piece have sufficient conductivity, and the positive electrode lead-out piece and the negative electrode lead-out piece will not occupy too much space inside a battery casing, especially the space in a length direction of the battery casing. [0005]The present disclosure further provides a battery pack having the battery. [0006]The present disclosure further provides a vehicle having the battery. [0007]The battery according to the present disclosure includes a battery casing; an electrode core, where the electrode core is arranged in the battery casing; a positive electrode lead-out piece, where the positive electrode lead-out piece is arranged in the battery casing and connected to a positive electrode tab of the electrode core; a negative electrode lead-out piece, where the negative electrode lead-out piece is arranged in the battery casing and connected to a negative electrode tab of the electrode core. The positive electrode lead-out piece includes a positive electrode first connecting sheet, and the negative electrode lead-out piece includes a negative electrode first connecting sheet. The positive electrode first connecting sheet and the negative electrode first connecting sheet are distributed at two opposite ends of the electrode core along a length direction of the battery casing. A distance between the positive electrode first connecting sheet and the negative electrode first connecting sheet in the length direction of the battery casing is L1, a size of the battery in the length direction of the battery casing is L, and L1 and L meet 0.95≤L1/L≤0.99. [0008]According to the battery in accordance with the present disclosure, by setting L1 and L to meet 0.95≤L1/L≤0.99, the battery is ensured that the positive electrode lead-out piece and the negative electrode lead-out piece have sufficient conductivity, and the positive electrode lead-out piece and the negative electrode lead-out piece will not occupy too much space inside the battery casing, especially the space in the length direction of the battery casing. [0009]According to an embodiment of the present disclosure, a thickness of the positive electrode first connecting sheet and the negative electrode first connecting sheet ranges from 0.6 mm to 2 mm. [0010]According to an embodiment of the present disclosure, the electrode core has opposite first and second end surfaces. The positive electrode tab of the electrode core is led out from the first end surface, and the negative electrode tab of the electrode core is led out from the second end surface. A distance between the first end surface of the electrode core and the positive electrode first connecting sheet ranges from 2 to 12 mm in the length direction of the battery casing. A distance between the second end surface of the electrode core and the negative electrode first connecting sheet ranges from 2 to 12 mm in the length direction of the battery casing. [0011]According to an embodiment of the present disclosure, the battery casing includes a first plate member and a second plate member directly facing each other in a length direction. The first plate member is arranged with a positive electrode conductive pole, and the second plate member is arranged with a negative electrode conductive pole. An inner end of the positive electrode conductive pole is connected to the positive electrode first connecting sheet; and an inner end of the negative electrode conductive pole is connected to the negative electrode first connecting sheet. [0012]According to an embodiment of the present disclosure, the positive electrode first connecting sheet is parallel to the first plate member and connected to the positive electrode conductive pole. The negative electrode first connecting sheet is parallel to the second plate member and connected to the negative electrode conductive pole. A distance between an inner side surface of the positive electrode first connecting sheet and an inner side surface of the negative electrode first connecting sheet is “L1”. [0013]According to an embodiment of the present disclosure, the battery casing further includes a third plate member and a fourth plate member directly facing each other in a width direction. A distance between an inner side surface of the third plate member and an inner side surface of the fourth plate member is H1 in the width direction of the battery casing, a size of the battery is H in the width direction of the battery casing, and H1 and H meet 0.92≤H1/H≤0.98, where H1 and H are both in mm. [0014]According to an embodiment of the present disclosure, the battery casing further includes a fifth plate member and a sixth plate member directly facing each other in a thickness direction. A distance between an inner side surface of the fifth plate member and an inner side surface of the sixth plate member in the thickness direction of the battery casing is D1, and a size of the battery in the thickness direction of the battery casing is D, where L>H>D, and D1 and D meet 0.93≤D1/D≤0.99, in which D1 and D are both in mm. [0015]According to an embodiment of the present disclosure, the first plate member, the second plate member, the third plate member, the fourth plate member and the fifth plate member define a lower casing with an opening at a side, and the sixth plate member is fixedly connected to the lower casing to close an open end of the lower casing. [0016]According to an embodiment of the present disclosure, the positive electrode lead-out piece further includes a positive electrode second connecting sheet connected to the positive electrode first connecting sheet and extending inward in the battery casing, and the positive electrode lead-out piece is connected, by the positive electrode second connecting sheet, to the positive electrode tab of the electrode core. The negative electrode lead-out piece further includes a negative electrode second connecting sheet connected to the negative electrode first connecting sheet and extending inward in the battery casing, and the negative electrode lead-out piece is connected, by the negative electrode second connecting sheet, to the negative electrode tab of the electrode core. [0017]The battery pack according to the present disclosure includes the battery. [0018]The vehicle according to the present disclosure includes the battery pack. [0019]Other aspects and advantages of the present disclosure will be given in the following description, some of which will become apparent from the following description or may be learned from practices of the present disclosure. BRIEF DESCRIPTION OF THE DRAWINGS [0020]The above and/or other additional aspects and advantages of the present disclosure will become apparent and comprehensible from the description of embodiments in connection with accompanying drawings, in which: [0021]FIG. 1 is a schematic view showing a lower casing of a battery according to an embodiment of the present disclosure; [0022]FIG. 2 is a schematic view showing a battery according to an embodiment of the present disclosure; [0023]FIG. 3 is a partially enlarged schematic view of an encircled part C in FIG. 2; [0024]FIG. 4 is a schematic view showing a battery according to an embodiment of the present disclosure; [0025]FIG. 5 is a partially enlarged schematic view of an encircled part D in FIG. 4; [0026]FIG. 6 is a schematic view showing a first positive electrode (negative electrode) conductive pole or a second positive electrode (negative electrode) conductive pole with a round cross section according to an embodiment of the present disclosure; [0027]FIG. 7 is a schematic view showing a first positive electrode (negative electrode) conductive pole or a second positive electrode (negative electrode) conductive pole with a racetrack-like cross section according to an embodiment of the present disclosure; [0028]FIG. 8 is a cross-sectional view of a battery according to an embodiment of the present disclosure; [0029]FIG. 9 is a partially enlarged schematic view of an encircled part E in FIG. 8; [0030]FIG. 10 is a partially enlarged schematic view of an encircled part H in FIG. 8; [0031]FIG. 11 is a schematic view showing a first insulating spacer ring according to an embodiment of the present disclosure; [0032]FIG. 12 is a schematic view showing a second insulating spacer ring fitting with a negative electrode lead-out piece according to an embodiment of the present disclosure; [0033]FIG. 13 is a schematic view showing a positive electrode lead-out piece according to an embodiment of the present disclosure; [0034]FIG. 14 is a schematic view showing a negative electrode lead-out piece according to an embodiment of the present disclosure; [0035]FIG. 15 is an exploded view of a battery according to an embodiment of the present disclosure; [0036]FIG. 16 is a schematic view showing a battery from one direction according to an embodiment of the present disclosure; [0037]FIG. 17 is a schematic view showing a battery from another direction according to an embodiment of the present disclosure; [0038]FIG. 18 is a schematic view showing a battery from another direction according to an embodiment of the present disclosure; [0039]FIG. 19 is a schematic view showing a positive electrode conductive pole and a sealing ring of a battery fitting with a battery casing according to another embodiment of the present disclosure; [0040]FIG. 20 is a schematic view showing a negative electrode conductive pole and a sealing ring of a battery fitting with a battery casing according to another embodiment of the present disclosure; [0041]FIG. 21 shows temperature rise curves of a positive electrode conductive pole and a negative electrode conductive pole in a comparative embodiment and Embodiment 1; [0042]FIG. 22 shows temperature rise curves of a positive electrode conductive pole and a negative electrode conductive pole in a comparative embodiment and Embodiment 2; [0043]FIG. 23 shows temperature rise curves of a positive electrode conductive pole and a negative electrode conductive pole in a comparative embodiment and Embodiment 3; [0044]FIG. 24 shows temperature rise curves of a positive electrode conductive pole and a negative electrode conductive pole in a comparative embodiment and Embodiment 4; [0045]FIG. 25 shows temperature rise curves of a positive electrode conductive pole and a negative electrode conductive pole in a comparative embodiment and Embodiment 5; [0046]FIG. 26 shows temperature rise curves of a positive electrode conductive pole and a negative electrode conductive pole in a comparative embodiment and Embodiment 6; [0047]FIG. 27 shows temperature rise curves of a positive electrode conductive pole and a negative electrode conductive pole in a comparative embodiment and Embodiment 7; [0048]FIG. 28 shows temperature rise curves of a positive electrode conductive pole and a negative electrode conductive pole in a comparative embodiment and Embodiment 8; [0049]FIG. 29 shows temperature rise curves of a positive electrode lead-out piece and a negative electrode lead-out piece in a comparative embodiment and Embodiment 1; [0050]FIG. 30 shows temperature rise curves of a positive electrode lead-out piece and a negative electrode lead-out piece in a comparative embodiment and Embodiment 2; [0051]FIG. 31 shows temperature rise curves of a positive electrode lead-out piece and a negative electrode lead-out piece in a comparative embodiment and Embodiment 3; [0052]FIG. 32 shows temperature rise curves of a positive electrode lead-out piece and a negative electrode lead-out piece in a comparative embodiment and Embodiment 4; [0053]FIG. 33 shows temperature rise curves of a positive electrode lead-out piece and a negative electrode lead-out piece in a comparative embodiment and Embodiment 5; [0054]FIG. 34 shows temperature rise curves of a positive electrode lead-out piece and a negative electrode lead-out piece in a comparative embodiment and Embodiment 6; [0055]FIG. 35 shows temperature rise curves of a positive electrode lead-out piece and a negative electrode lead-out piece in a comparative embodiment and Embodiment 7; and [0056]FIG. 36 shows temperature rise curves of a positive electrode lead-out piece and a negative electrode lead-out piece in a comparative embodiment and Embodiment 8. LIST OF REFERENCE NUMERALS 100 battery,[0058]110 battery casing, 111 first plate member, 112 second plate member, 113 third plate member, 114 fourth plate member, 115 fifth plate member, 116 sixth plate member, 120 electrode core,[0059]131 positive electrode conductive pole, 131a first positive electrode conductive pole, 131b second positive electrode conductive pole, 131c first connecting piece, 131d first insulating plate, 131e positive electrode conductive pole flanged edge,[0060]132 negative electrode conductive pole, 132a first negative electrode conductive pole, 132b second negative electrode conductive pole, 132c second connecting piece, 132d second insulating plate, 132e negative electrode conductive pole flanged edge,[0061]141 positive electrode lead-out piece, 141a positive electrode first connecting sheet, 141b positive electrode second connecting sheet,[0062]142 negative electrode lead-out piece, 142a negative electrode first connecting sheet, 142b negative electrode second connecting sheet,[0063]151 first sealing ring, 152 second sealing ring,[0064]161 first insulating spacer ring, 161a first support member, 161b first insulating member vertical plate, 161c first insulating member horizontal plate,[0065]162 second insulating spacer ring, 162a second support member, 162b second insulating member vertical plate, 162c second insulating member horizontal plate,[0066]101 electrolyte solution infiltrating through hole, 102 via hole. DETAILED DESCRIPTION [0067]Embodiments of the present disclosure are described in detail below, and examples of the embodiments are shown in accompanying drawings, where the same or similar elements or the elements having same or similar functions are denoted by the same or similar reference numerals throughout the description. The embodiments described below with reference to the accompanying drawings are exemplary and used only for explaining the present disclosure, and should not be construed as a limitation on the present disclosure. [0068]A battery 100 according to embodiments of the present disclosure will be described below with reference to FIGS. 1-36. [0069]The battery according to an embodiment of the present disclosure includes a battery casing 110, an electrode core 120 and a conductive pole. [0070]The electrode core 120 is arranged inside the battery casing 110, the conductive pole extends through the battery casing 110 such that an inner end of the conductive pole is connected to the electrode core 120, and an outer end of the conductive pole extends out of the battery casing 110. Particularly, the inner end of the conductive pole is connected to a tab of the electrode core 120. Moreover, the conductive pole has a cross-sectional area of s, the battery has a capacity of C, and s and C meet a relational formula: C/s≤8, where s is in mm2, and C is in Ah. [0071]It can be understood that the size of the cross-sectional area of the conductive pole represents a current passage capacity of the conductive pole. As the cross-sectional area of the conductive pole increases, the current passage capacity of the conductive pole increases. Moreover, a smallest cross-sectional area on the conductive pole determines the current passage capacity of the conductive pole. The cross section of the conductive pole is a plane perpendicular to a current flow direction. If the conductive pole is a cylinder and the current flow direction through the conductive pole is the axial direction of the conductive pole, then the cross section of the conductive pole is a round radial cross section. When the conductive pole adopts a varying cross-section design, the cross-section area of the conductive pole can be understood as an area of a smallest cross-section on the conductive pole. [0072]After extensive experiments and argumentations, the inventors of the present disclosure find that when the relational formula C/s≤8 is met, the current passage capacity of the conductive pole of the battery 100 can be ensured, to ensure that the temperature during use of the battery 100 will not exceed the temperature range for use of the battery 100 due to large heat generation caused by a small current passage area and the thermal safety problems of the battery 100 will not be incurred. [0073]In some embodiments of the present disclosure, the cross-sectional area s of the conductive pole and the battery capacity C meet a relational formula: 6/5≤C/s≤8. The present inventors find that the ratio of the battery capacity C to the cross-sectional area s of the conductive pole is not desirably as small as possible. A too small ratio will cause a too large size of the conductive pole, resulting in a redundant design. [0074]In some embodiments of the present disclosure, the conductive pole includes a positive electrode conductive pole 131 and a negative electrode conductive pole 132. A cross-sectional area s1 of the positive electrode conductive pole 131 and the battery capacity C meet a relational formula: 6/5≤C/s1≤16/3; and a cross-sectional area s2 of the negative electrode conductive pole 132 and the battery capacity C meet a relational formula: 6/5≤C/s2≤8, where s1 and s2 are both in mm2. It can be understood that when the positive electrode conductive pole 131 includes multiple positive electrode poles extending through the battery casing 110 and connected to a positive electrode tab of the electrode core 120, the cross-sectional area s1 of the positive electrode conductive pole 131 is a sum of the cross-sectional areas of the multiple positive electrode poles. When the positive electrode pole adopts a varying cross-section design, the cross-section area of the positive electrode pole can be understood as an area of a smallest cross-section on the positive electrode pole. When the negative electrode conductive pole 132 includes multiple negative electrode poles extending through the battery casing 110 and connected to a negative electrode tab of the electrode core 120, the cross-sectional area s2 of the negative electrode conductive pole 132 is a sum of the cross-sectional areas of the multiple negative electrode poles. When the negative electrode pole adopts a varying cross-section design, the cross-section area of the negative electrode pole can be understood as an area of a smallest cross-section on the negative electrode pole. [0075]Further, the cross-sectional area s1 of the positive electrode conductive pole 131 and the battery capacity C meet a relational formula: 8/3≤C/s1≤16/3; and the cross-sectional area s2 of the negative electrode conductive pole 132 and the battery capacity C meet a relational formula: 3≤C/s2≤8. [0076]It should be noted that the positive electrode conductive pole 131 of the battery 100 can be made of aluminum, and the negative electrode conductive pole 132 can be made of copper. However, the conductivity of aluminum and copper is different. With the same cross-sectional area, the current passage capacity of copper is larger than the current passage capacity of aluminum. Therefore, to ensure that the positive electrode conductive pole 131 and the negative electrode conductive pole 132 have the same current passage capacity, the negative electrode conductive pole 132 made of copper can be made to have a smaller cross-sectional area. [0077]In some embodiments of the present disclosure, the cross-sectional area s1 of the positive electrode conductive pole and the cross-sectional area s2 of the negative electrode conductive pole range from 12 mm2 to 315 mm2, and the battery capacity C ranges from 30 Ah to 400 Ah. [0078]Description is made in connection with the comparative embodiment (that is, related art) and Embodiments 1-8 (embodiments of the present disclosure) in Table 1 below. Under the same working conditions, the batteries in the comparative embodiment and Embodiments 1-8 are charged at a rate of 2 C respectively, and the temperature rise curves of the positive electrode conductive pole 131 and the negative electrode conductive pole 132 are recorded. The cross-sectional area s1 of the positive electrode conductive pole 131, the cross-sectional area s2 of the negative electrode conductive pole 132, and the total battery capacity C in the comparative embodiment and Embodiments 1-8 are selected from data in Table 1 below. FIG. 21 shows temperature rise curves of the positive electrode conductive pole 131 and the negative electrode conductive pole 132 in the comparative embodiment and Embodiment 1. FIG. 22 shows temperature rise curves of the positive electrode conductive pole 131 and the negative electrode conductive pole 132 in the comparative embodiment and Embodiment 2. FIG. 23 shows temperature rise curves of the positive electrode conductive pole 131 and the negative electrode conductive pole 132 in the comparative embodiment and Embodiment 3. FIG. 24 shows temperature rise curves of the positive electrode conductive pole 131 and the negative electrode conductive pole 132 in the comparative embodiment and Embodiment 4. FIG. 25 shows temperature rise curves of the positive electrode conductive pole 131 and the negative electrode conductive pole 132 in the comparative embodiment and Embodiment 5. FIG. 26 shows temperature rise curves of the positive electrode conductive pole 131 and the negative electrode conductive pole 132 in the comparative embodiment and Embodiment 6. FIG. 27 shows temperature rise curves of the positive electrode conductive pole 131 and the negative electrode conductive pole 132 in the comparative embodiment and Embodiment 7. FIG. 28 shows temperature rise curves of the positive electrode conductive pole 131 and the negative electrode conductive pole 132 in the comparative embodiment and Embodiment 8. TABLE 1S1/S2/mm2mm2C/AhC/S1C/S2Comparative40404001010EmbodimentEmbodiment 11212302.52.5Embodiment 2202010055Embodiment 3303018066Embodiment 4403024068Embodiment 580803003.753.75Embodiment 61501503502.3333333332.333333333Embodiment 72302304001.7391304351.739130435Embodiment 83153154001.269841271.26984127 [0079]After many experiments, the comparison results between the current passage capacities of the conductive pole of the present disclosure and the conductive pole in prior art, as shown in FIGS. 21-28, are obtained by the present inventors. [0080]Compared with the comparative embodiment, the temperature rises of the positive electrode conductive pole 131 and the negative electrode conductive pole 132 in Embodiments 1 to 8 are relatively low, thus ensuring that the batteries are in a good working status. [0081]Further, as shown in FIGS. 3 and 5, the positive electrode conductive pole 131 includes a first positive electrode conductive pole 131a, a second positive electrode conductive pole 131b and a first connecting piece 131c. Both the first positive electrode conductive pole 131a and the second positive electrode conductive pole 131b extend through the battery casing 110 and are connected to the positive electrode tab of the electrode core 120. The first connecting piece 131c is arranged outside of the battery casing 110 and electrically connected to the first positive electrode conductive pole 131a and the second positive electrode conductive pole 131b. The cross-sectional area s1 of the positive electrode conductive pole 131 is a sum of a cross-sectional area of the first positive electrode conductive pole 131a and a cross-sectional area of the second positive electrode conductive pole 131b. [0082]The negative electrode conductive pole 132 includes a first negative electrode conductive pole 132a, a second negative electrode conductive pole 132b and a second connecting piece 132c. Both the first negative electrode conductive pole 132a and the second negative electrode conductive pole 132b extends through the battery casing 110 and is connected to the negative electrode tab of the electrode core 120. The second connecting piece 132c is arranged outside of the battery casing 110 and electrically connected to the first negative electrode conductive pole 132a and the second negative electrode conductive pole 132b. The cross-sectional area s2 of the negative electrode conductive pole 132 is a sum of a cross-sectional area of the first negative electrode conductive pole 132a and a cross-sectional area of the second negative electrode conductive pole 132b. [0083]The first connecting piece 131c is connected between an outer end of the first positive electrode conductive pole 131a and an outer end of the second positive electrode conductive pole 131b, to increase a contact area between the first positive electrode conductive pole 131a and the second positive electrode conductive pole 131b, and permit the positive electrode conductive pole 131 to be connected to the outside more conveniently. The second connecting piece 132c is connected between an outer end of the first negative electrode conductive pole 132a and an outer end of the second negative electrode conductive pole 132b, to increase a contact area between the first negative electrode conductive pole 132a and the second negative electrode conductive pole 132b, and permit the negative electrode conductive pole 132 to be connected to the outside more conveniently. [0084]In some embodiments of the present disclosure, the first positive electrode conductive pole 131a and the second positive electrode conductive pole 131b have a round or waist-shaped cross section, and the first negative electrode conductive pole 132a and the second negative electrode conductive pole 132b have a round or waist-shaped cross section. If a size of the battery casing 110 is large in a thickness direction, the first positive electrode conductive pole 131a, the second positive electrode conductive pole 131b, the first negative electrode conductive pole 132a, and the second negative electrode conductive pole 132b having a round cross section can be used. However, if the size of the battery casing 110 is small in the thickness direction, the first positive electrode conductive pole 131a, the second positive electrode conductive pole 131b, the first negative electrode conductive pole 132a, and the second negative electrode conductive pole 132b having a waist-shaped cross section can be used. In this way, the first positive electrode conductive pole 131a, the second positive electrode conductive pole 131b, the first negative electrode conductive pole 132a, and the second negative electrode conductive pole 132b will not exceed the size of the battery casing 110 in the thickness direction, while the positive electrode conductive pole 131 and the negative electrode conductive pole 132 are ensured to have a sufficient current passage capacity. [0085]In some embodiments of the present disclosure, as shown in FIGS. 1-4 and 15-20, the battery casing 110 includes a first plate member 111 and a second plate member 112 directly facing each other in a length direction of the battery 100, a third plate member 113 and a fourth plate member 114 directly facing each other in a width direction of the battery 100, and a fifth plate member 115 and a sixth plate member 116 directly facing each other in a thickness direction of the battery 100. The size of the battery 100 in the length direction is larger than the size of the battery 100 in the width direction, and the size of the battery 100 in the width direction is larger than the size of the battery 100 in the thickness direction. [0086]The first plate member 111 and the second plate member 112 are respectively connected to one ends at the same side and the other ends at the same side of the third plate member 113 and the fourth plate member 114 in the length direction of the battery 100. The fifth plate member 115 and the sixth plate member 116 are respectively connected to one ends at the same side and the other ends at the same side of the third plate member 113 and the fourth plate member 114 in the length direction of the battery 100. [0087]The first plate member 111 is arranged with the positive electrode conductive pole 131, and the second plate member 112 is arranged with the negative electrode conductive pole 132. A first insulating plate 131d is arranged between the first plate member 111 and the first connecting piece 131c, and a second insulating plate 132d is arranged between the second plate member 112 and the second connecting piece 132c, to effectively avoid the electrical connection between the first connecting piece 131c and the battery casing 110 and the electrical connection between the second connecting piece 132c and the battery casing 110. [0088]Further, the first plate member 111 is provided with a first via hole for the first positive electrode conductive pole 131a to extend through and a second via hole for the second positive electrode conductive pole 131b to extend through. The second plate member 112 is provided with a third via hole for the first negative electrode conductive pole 132a to extend through and a fourth via hole for the second negative electrode conductive pole 132b to extend through. [0089]The battery casing 110 is also internally arranged with a positive electrode lead-out piece 141 and a negative electrode lead-out piece 142. The positive electrode lead-out piece 141 is connected to the positive electrode tab of the electrode core 120, and the positive electrode lead-out piece 141 is also connected to the positive electrode conductive pole 131. The negative electrode lead-out piece 142 is connected to the negative electrode tab of the electrode core 120, and the negative electrode lead-out piece 142 is also connected to the negative electrode conductive pole 132. [0090]As shown in FIGS. 9 and 10, a first sealing ring 151 is sleeved on the positive electrode conductive pole 131 and the first sealing ring 151 is sandwiched between the positive electrode lead-out piece 141 and the first plate member 111. A second sealing ring 152 is sleeved on the negative electrode conductive pole 132 and the second sealing ring 152 is sandwiched between the negative electrode lead-out piece 142 and the second plate member 112. Therefore, the positive electrode conductive pole 131 is limited by the first sealing ring 151, so that the positive electrode conductive pole 131 will not contact an inner wall surface of the via hole on the first plate member 111 through which it extends. The negative electrode conductive pole 132 is limited by the second sealing ring 152, such that the negative electrode conductive pole 132 will not contact an inner wall surface of the via hole on the second plate member 112 through which it extends. [0091]A first insulating spacer ring 161 is also arranged between the positive electrode lead-out piece 141 and the first plate member 111. The positive electrode conductive pole 131 extends | 1. A battery, comprising: a battery casing; an electrode core, arranged in the battery casing; a positive electrode lead-out piece, arranged in the battery casing and connected to a positive electrode tab of the electrode core; and a negative electrode lead-out piece, arranged in the battery casing and connected to a negative electrode tab of the electrode core; wherein the positive electrode lead-out piece comprises a positive electrode first connecting sheet, and the negative electrode lead-out piece comprises a negative electrode first connecting sheet; the positive electrode first connecting sheet and the negative electrode first connecting sheet are distributed at two opposite ends of the electrode core along a length direction of the battery casing; a distance between the positive electrode first connecting sheet and the negative electrode first connecting sheet in the length direction of the battery casing is L1, a size of the battery in the length direction of the battery casing is L, L1 and L meet 0.95≤L1/L≤0.99, and L1 and L are both in mm. 2. The battery according to claim 1, wherein a thickness of the positive electrode first connecting sheet and a thickness of the negative electrode first connecting sheet both range from 0.6 mm to 2 mm. 3. The battery according to claim 1, wherein the electrode core has opposite first and second end surfaces; the positive electrode tab of the electrode core is led out from the first end surface, and the negative electrode tab of the electrode core is led out from the second end surface; a distance between the first end surface of the electrode core and the positive electrode first connecting sheet ranges from 2 to 12 mm in the length direction of the battery casing; and a distance between the second end surface of the electrode core and the negative electrode first connecting sheet ranges from 2 to 12 mm in the length direction of the battery casing. 4. The battery according to claim 1, wherein the battery casing comprises a first plate member and a second plate member directly facing each other in the length direction; the first plate member is arranged with a positive electrode conductive pole, and the second plate member is arranged with a negative electrode conductive pole; an inner end of the positive electrode conductive pole is connected to the positive electrode first connecting sheet; and an inner end of the negative electrode conductive pole is connected to the negative electrode first connecting sheet. 5. The battery according to claim 4, wherein the battery casing further comprises a third plate member and a fourth plate member directly facing each other in a width direction; and a distance between an inner side surface of the third plate member and an inner side surface of the fourth plate member is H1 in the width direction of the battery casing, a size of the battery is H in the width direction of the battery casing, and H1 and H meet 0.92≤H1/H≤0.98, wherein H1 and H are both in mm. 6. The battery according to claim 5, wherein the battery casing further comprises a fifth plate member and a sixth plate member directly facing each other in a thickness direction; and a distance between an inner side surface of the fifth plate member and an inner side surface of the sixth plate member in the thickness direction of the battery casing is D1, and a size of the battery in the thickness direction of the battery casing is D, L>H>D, and D1 and D meet 0.93≤D1/D≤0.99, wherein D1 and D are both in mm. 7. The battery according to claim 6, wherein the first plate member, the second plate member, the third plate member, the fourth plate member and the fifth plate member define a lower casing with an opening at a side, and the sixth plate member is fixedly connected to the lower casing to close an open end of the lower casing. 8. The battery according to claim 1, wherein the positive electrode lead-out piece further comprises a positive electrode second connecting sheet connected to the positive electrode first connecting sheet and extending inward in the battery casing, and the positive electrode lead-out piece is connected, by the positive electrode second connecting sheet, to the positive electrode tab of the electrode core; and the negative electrode lead-out piece further comprises a negative electrode second connecting sheet connected to the negative electrode first connecting sheet and extending inward in the battery casing, and the negative electrode lead-out piece is connected, by the negative electrode second connecting sheet, to the negative electrode tab of the electrode core. 9. A battery pack, comprising a battery according to claim 1. 10. A vehicle, comprising a battery pack according to claim 9. 11. A battery pack, comprising a battery according to claim 2. 12. A battery pack, comprising a battery according to claim 3. 13. A battery pack, comprising a battery according to claim 4. 14. A battery pack, comprising a battery according to claim 5. 15. A battery pack, comprising a battery according to claim 6. 16. A battery pack, comprising a battery according to claim 7. 17. A battery pack, comprising a battery according to claim 8. 18. A vehicle, comprising a battery pack according to claim 11. 19. A vehicle, comprising a battery pack according to claim 12. 20. A vehicle, comprising a battery pack according to claim 13. | BYD COMPANY LIMITED
67 | US20250023206A1 | Examining | BYD CO LTD | Electric connector introduction¦Batteries | 2024-09-26 | 2025-01-16 | Battery, battery pack, and vehicle | A battery includes a battery housing, an electrode core, lead-out plates, and conductive posts. The electrode core and the lead-out plates are connected to each other and disposed in the battery housing, and the conductive posts pass through the battery housing to connect to the lead-out plates. A relationship between a cross-sectional area slead in mm2 of the lead-out plates and a capacity C in Ah of the battery is 0<C/slead≤15. | CROSS-REFERENCE TO RELATED APPLICATIONS [0001]This application is a continuation application of International Patent Application No. PCT/CN2023/093670, filed on May 11, 2023, which is based on and claims priority to and benefits of Chinese Patent Application No. 202210515990.7 filed on May 12, 2022, and Chinese Patent Application No. 202222993656.0 filed on Nov. 10, 2022. The entire content of all of the above-referenced applications is incorporated herein by reference. FIELD [0002]The present disclosure relates to the field of battery technologies, and particularly to a battery, a battery pack, and a vehicle. BACKGROUND [0003]In a battery in the related art, a lead-out plate is arranged in a battery housing and is connected between tabs of an electrode core and a conductive post, so that a current flows inside and outside the battery. However, in the related art, a lead-out plate has a single size. Either a cross-sectional area of the lead-out plate is too large, resulting in a waste of resources, or a cross-sectional area of the lead-out plate is too small, resulting in a heating problem, and further causing a thermal safety problem of the battery. SUMMARY [0004]The present disclosure resolves at least one of the technical problems existing in the related art. Therefore, the present disclosure is to provide a battery with a strong current carrying capability, to allow that during use, a temperature does not rise excessively due to a small current carrying area, and does not exceed an operating temperature range of the battery, to avoid a thermal safety problem of the battery. [0005]The present disclosure further provides a battery pack having the battery described above. [0006]The present disclosure further provides a vehicle having the battery pack described above. [0007]The battery according to the present disclosure includes a battery housing, an electrode core, lead-out plates, and conductive posts. The electrode core and the lead-out plates are connected to each other and disposed in the battery housing, and the conductive posts pass through the battery housing to connect to the lead-out plates. A relationship between a cross-sectional area slead in mm2 of the lead-out plates and a capacity C in Ah of the battery is 0<C/slead≤15. [0008]According to the battery of the present disclosure, the relationship between the cross-sectional area slead of the lead-out plates and the capacity C of the battery is configured as 0<C/slead≤8. This allows a current carrying capability of the lead-out plate, and provides that a temperature of the lead-out plate does not rise excessively due to a small current carrying area during use of the battery, so that internal temperature distribution of the battery is not affected, an internal temperature in the battery does not exceed an operating temperature range of the battery, and the risk of a thermal safety problem of the battery is reduced. [0009]In an embodiment, the relationship between the cross-sectional area slead of the lead-out plates and the capacity C of the battery is 2≤C/slead≤15. [0010]In an embodiment, the lead-out plates include a positive lead-out plate and a negative lead-out plate. The conductive posts include a positive conductive post and a negative conductive post. The positive lead-out plate passes through the battery housing and is connected to the positive conductive post, and the negative lead-out plate passes through the battery housing and is connected to the negative conductive post. A relationship between a cross-sectional area spositive lead in mm2 of the positive lead-out plate and the capacity C of the battery is 5≤C/spositive lead≤12, a relationship between a cross-sectional area snegative lead in mm2 of the negative lead-out plate and the capacity C of the battery is 6≤C/snegative lead≤15, and a cross section of the positive lead-out plate and a cross section of the negative lead-out plate are orthogonal to a current flow direction. [0011]In an embodiment, the cross-sectional area of the positive lead-out plate ranges from 14 mm2 to 150 mm2, the cross-sectional area of the negative lead-out plate ranges from 10 mm2 to 130 mm2, and the capacity C of the battery ranges from 30 Ah to 400 Ah. [0012]In an embodiment, the positive lead-out plate is an aluminum sheet, and the negative lead-out plate is a copper sheet. [0013]In an embodiment, each of the positive lead-out plate and the negative lead-out plate comprises a first connection sheet and a second connection sheet that are connected to each other, the second connection sheet of the positive lead-out plate is connected to a positive tab of the electrode core, the first connection sheet of the positive lead-out plate is connected to the positive conductive post, the second connection sheet of the negative lead-out plate is connected to a negative tab of the electrode core, and the first connection sheet of the negative lead-out plate is connected to the negative conductive post. [0014]In an embodiment, a size of the first connection sheet in a length direction of the battery ranges from 0.6 mm to 2 mm. [0015]In an embodiment, a size of the first connection sheet in the length direction of the battery ranges from 0.8 mm to 2 mm. [0016]In an embodiment, the battery housing includes a first plate piece and a second plate piece that are opposite to each other in the length direction of the battery. The first connection sheet of the positive lead-out plate and the first connection sheet of the negative lead-out plate are parallel to the first plate piece and the second plate piece respectively. [0017]In an embodiment, the battery housing further includes a third plate piece and a fourth plate piece that are opposite to each other in a width direction of the battery, and a fifth plate piece and a sixth plate piece that are opposite to each other in a thickness direction of the battery. The second connection sheet of the positive lead-out plate and the second connection sheet of the negative lead-out plate are parallel to the fifth plate piece and the sixth plate piece respectively. [0018]In an embodiment, the first plate piece, the second plate piece, the third plate piece, the fourth plate piece, and the fifth plate piece are configured as a lower housing with an open at a side of the lower housing, and the sixth plate piece is connected to the lower housing to block the open of the lower housing. [0019]In an embodiment, the battery further includes a first insulating spacer disposed in the battery housing. At least a part of the first insulating spacer is located between the positive lead-out plate and the first plate piece, and the positive conductive post passes through the first insulating spacer and is connected to the positive lead-out plate. [0020]In an embodiment, the battery further includes a second insulating spacer disposed in the battery housing. At least a part of the second insulating spacer is located between the negative lead-out plate and the second plate piece, and the negative conductive post passes through the second insulating spacer and is connected to the negative lead-out plate. [0021]In an embodiment, a relationship between a cross-sectional area s1 in mm2 of the positive conductive post and the capacity C of the battery is 6/5≤C/s1≤16/3, and a relationship between a cross-sectional area s2 in mm2 of the negative conductive post and the capacity C of the battery is 6/5≤C/s2≤8. [0022]In an embodiment, the cross-sectional area s1 of the positive conductive post and the cross-sectional area s2 of the negative conductive post range from 12 mm2 to 315 mm2, and the capacity C of the battery ranges from 30 Ah to 400 Ah. [0023]In an embodiment, the positive conductive post is an aluminum post, and the negative conductive post is a copper post. [0024]A battery pack according to the present disclosure includes the battery described above. [0025]A vehicle according to the present disclosure includes the battery described above or the battery pack described above. [0026]The additional aspects and advantages of the present disclosure will be provided in the following description, some of which will become apparent from the following description or may be learned from practices of the present disclosure. BRIEF DESCRIPTION OF THE DRAWINGS [0027]The foregoing and/or additional aspects and advantages of the present disclosure will become apparent and comprehensible from the following descriptions of the embodiments with reference to the accompanying drawings, where: [0028]FIG. 1 is a diagram of a lower housing of a battery according to an embodiment of the present disclosure; [0029]FIG. 2 is a diagram of a battery according to an embodiment of the present disclosure; [0030]FIG. 3 is an enlarged diagram of a part C circled in FIG. 2; [0031]FIG. 4 is a diagram of a battery according to an embodiment of the present disclosure; [0032]FIG. 5 is an enlarged diagram of a part D circled in FIG. 4; [0033]FIG. 6 is a diagram in which a cross section of a first positive (negative) conductive post or a second positive (negative) conductive post is cylindrical according to an embodiment of the present disclosure; [0034]FIG. 7 is a diagram in which a cross section of a first positive (negative) conductive post or a second positive (negative) conductive post is racetrack-shaped according to an embodiment of the present disclosure; [0035]FIG. 8 is a cross-sectional view of a battery according to an embodiment of the present disclosure; [0036]FIG. 9 is an enlarged diagram of a part E circled in FIG. 8; [0037]FIG. 10 is an enlarged diagram of a part H circled in FIG. 8; [0038]FIG. 11 is a diagram of a first insulating spacer according to an embodiment of the present disclosure; [0039]FIG. 12 is a diagram of cooperation of a second insulating spacer and a negative lead-out plate according to an embodiment of the present disclosure; [0040]FIG. 13 is a diagram of a positive lead-out plate according to an embodiment of the present disclosure; [0041]FIG. 14 is a diagram of a negative lead-out plate according to an embodiment of the present disclosure; [0042]FIG. 15 is an exploded view of a battery according to an embodiment of the present disclosure; [0043]FIG. 16 is a diagram of a battery in a direction according to an embodiment of the present disclosure; [0044]FIG. 17 is a diagram of a battery in another direction according to an embodiment of the present disclosure; [0045]FIG. 18 is a diagram of a battery in still another direction according to an embodiment of the present disclosure; [0046]FIG. 19 is a diagram of cooperation between a positive conductive post, a sealing ring, and a battery housing of a battery according to another embodiment of the present disclosure; [0047]FIG. 20 is a diagram of cooperation between a negative conductive post, a sealing ring, and a battery housing of a battery according to still another embodiment of the present disclosure; [0048]FIG. 21 is a temperature rise curve diagram of a positive conductive post and a negative conductive post in a comparative example and Embodiment 1; [0049]FIG. 22 is a temperature rise curve diagram of a positive conductive post and a negative conductive post in a comparative example and Embodiment 2; [0050]FIG. 23 is a temperature rise curve diagram of a positive conductive post and a negative conductive post in a comparative example and Embodiment 3; [0051]FIG. 24 is a temperature rise curve diagram of a positive conductive post and a negative conductive post in a comparative example and Embodiment 4; [0052]FIG. 25 is a temperature rise curve diagram of a positive conductive post and a negative conductive post in a comparative example and Embodiment 5; [0053]FIG. 26 is a temperature rise curve diagram of a positive conductive post and a negative conductive post in a comparative example and Embodiment 6; [0054]FIG. 27 is a temperature rise curve diagram of a positive conductive post and a negative conductive post in a comparative example and Embodiment 7; [0055]FIG. 28 is a temperature rise curve diagram of a positive conductive post and a negative conductive post in a comparative example and Embodiment 8; [0056]FIG. 29 is a temperature rise curve diagram of a positive lead-out plate and a negative lead-out plate in a comparative example and Embodiment 1; [0057]FIG. 30 is a temperature rise curve diagram of a positive lead-out plate and a negative lead-out plate in a comparative example and Embodiment 2; [0058]FIG. 31 is a temperature rise curve diagram of a positive lead-out plate and a negative lead-out plate in a comparative example and Embodiment 3; [0059]FIG. 32 is a temperature rise curve diagram of a positive lead-out plate and a negative lead-out plate in a comparative example and Embodiment 4; [0060]FIG. 33 is a temperature rise curve diagram of a positive lead-out plate and a negative lead-out plate in a comparative example and Embodiment 5; [0061]FIG. 34 is a temperature rise curve diagram of a positive lead-out plate and a negative lead-out plate in a comparative example and Embodiment 6; [0062]FIG. 35 is a temperature rise curve diagram of a positive lead-out plate and a negative lead-out plate in a comparative example and Embodiment 7; [0063]FIG. 36 is a temperature rise curve diagram of a positive lead-out plate and a negative lead-out plate in a comparative example and Embodiment 8; [0064]FIG. 37 is a diagram of a battery pack according to an embodiment of the present disclosure; [0065]FIG. 38 is a diagram of a vehicle according to an embodiment of the present disclosure; and [0066]FIG. 39 is a diagram of a vehicle according to another embodiment of the present disclosure. [0067]In the drawings: [0068]Vehicle 10000, battery pack 1000, battery 100, battery housing 110, first plate piece 111, second plate piece 112, third plate piece 113, fourth plate piece 114, fifth plate piece 115, sixth plate piece 116, electrode core 120, positive conductive post 131, first positive conductive post 131a, second positive conductive post 131b, first connection member 131c, first insulating plate 131d, positive conductive post flange 131e, negative conductive post 132, first negative conductive post 132a, second negative conductive post 132b, second connection member 132c, second insulating plate 132d, negative conductive post flange 132e, positive lead-out plate 141, positive first connection sheet 141a, positive second connection sheet 141b, negative lead-out plate 142, negative first connection sheet 142a, negative second connection sheet 142b, first sealing ring 151, second sealing ring 152, first insulating spacer 161, first support piece 161a, first insulating piece vertical plate 161b, first insulating piece horizontal plate 161c, second insulating spacer 162, second support piece 162a, second insulating piece vertical plate 162b, second insulating piece horizontal plate 162c, electrolyte immersion through hole 101, and via 102. DETAILED DESCRIPTION [0069]Embodiments of the present disclosure are described in detail below, and examples of the embodiments are shown in accompanying drawings, where the same or similar elements or the elements having same or similar functions are denoted by the same or similar reference numerals throughout the description. The embodiments described below with reference to the accompanying drawings are exemplary and used only for explaining the present disclosure, and should not be construed as a limitation on the present disclosure. [0070]A battery 100 according to the embodiments of the present disclosure is described below with reference to FIG. 1 to FIG. 36. [0071]The battery according to the embodiments of the present disclosure includes a battery housing 110, an electrode core 120, and conductive posts. [0072]The electrode core 120 is arranged/disposed in the battery housing 110, and the conductive post passes through the battery housing 110, so that an inner end of the conductive post is connected to the electrode core 120, and an outer end of the conductive post extends out of the battery housing 110. In an embodiment, the inner end of the conductive post is connected to a tab of the electrode core 120. In addition, a cross-sectional area of the conductive post is s, a capacity of the battery is C, and a relationship between s and C is 0<C/s≤8, where a unit of s is mm2, and a unit of C is Ah. [0073]It may be understood that a size of a cross-sectional area of the conductive post represents a current carrying capability of the conductive post. A larger cross-sectional area of the conductive post represents a stronger current carrying capability of the conductive post. In addition, a smallest cross-sectional area on the conductive post determines the current carrying capability of the conductive post. A cross section of the conductive post is a surface orthogonal to a current flow direction. If the conductive post is a cylinder, and the current flow direction of the conductive post is an axial direction of the conductive post, the cross section of the conductive post is a radial cross section, and a shape is circular. When the conductive post is configured by using a variable cross-section, a cross-sectional area of the conductive post may be understood as an area of a smallest cross section on the conductive post. [0074]After extensive experiments and arguments, the inventors of the present disclosure find that the following relationship is satisfied: 0<C/s≤8. This allows a current carrying capability of the conductive post of the battery 100, and provides that during use of the battery 100, a temperature does not rise excessively due to a small current carrying area, and does not exceed an operating temperature range of the battery 100, to avoid a thermal safety problem of the battery 100. [0075]In some embodiments of the present disclosure, the relationship between the cross-sectional area s of the conductive post and the capacity C of the battery is 6/5≤C/s≤8. The inventors find that a ratio of the capacity C of the battery to the cross-sectional area s of the conductive post is not necessarily better when smaller. A ratio that is too small may cause an excessively large size of the conductive post, resulting in a redundant design. [0076]In some embodiments of the present disclosure, the conductive posts include a positive conductive post 131 and a negative conductive post 132. A relationship between a cross-sectional area s1 of the positive conductive post 131 and the capacity C of the battery is 6/5≤C/s1≤16/3, and a relationship between a cross-sectional area s2 of the negative conductive post 132 and the capacity C of the battery is 6/5≤C/s2≤8, where units of s1 and s2 are both mm2. It may be understood that, when the positive conductive post 131 includes multiple positive posts that pass through the battery housing 110 and are connected to positive tabs of the electrode core 120, the cross-sectional area s1 of the positive conductive post 131 is a sum of cross-sectional areas of the multiple positive posts. When the positive post is configured by using a variable cross section, a cross-sectional area of the positive post may be understood as an area of a smallest cross section on the positive post. When the negative conductive post 132 includes multiple negative posts that pass through the battery housing 110 and are connected to negative tabs of the electrode core 120, the cross-sectional area s2 of the negative conductive post 132 is a sum of cross-sectional areas of the multiple negative posts. When the negative post is configured by using a variable cross section, a cross-sectional area of the negative post may be understood as an area of a smallest cross section on the negative post. [0077]Further, the relationship between the cross-sectional area s1 of the positive conductive post 131 and the capacity C of the battery is 8/3≤C/s1≤16/3, and the relationship between the cross-sectional area s2 of the negative conductive post 132 and the capacity C of the battery is 3≤C/s2≤8. [0078]The positive conductive post 131 of the battery 100 may be made of aluminum materials, the negative conductive post 132 may be made of copper materials, and conductivities of the aluminum materials and the copper materials are different. Copper has a stronger current carrying capability than aluminum when cross-sectional areas are the same. Therefore, to allow same current carrying capabilities of the positive conductive post 131 and the negative conductive post 132, the cross-sectional area of the negative conductive post 132 made of copper may be smaller. [0079]In some embodiments of the present disclosure, the cross-sectional area s1 of the positive conductive post and the cross-sectional area s2 of the negative conductive post range from 12 mm2 to 315 mm2, and the capacity C of the battery ranges from 30 Ah to 400 Ah. [0080]The following describes a comparative example (that is, the related art) and Embodiments 1 to 8 (that is, the embodiments of the present disclosure) in Table 1. In a same operating condition, batteries in the comparative example and Embodiments 1 to 8 each are rapidly charged at a speed of 2C, and temperature rise curves of the positive conductive post 131 and the negative conductive post 132 are recorded. The cross-sectional area s1 of the positive conductive post 131, the cross-sectional area s2 of the negative conductive post 132, and the total capacity C of the battery in the comparative example and Embodiments 1 to 8 are selected from data in Table 1 below. FIG. 21 is a temperature rise curve diagram of the positive conductive post 131 and the negative conductive post 132 in the comparative example and Embodiment 1. FIG. 22 is a temperature rise curve diagram of the positive conductive post 131 and the negative conductive post 132 in the comparative example and Embodiment 2. FIG. 23 is a temperature rise curve diagram of the positive conductive post 131 and the negative conductive post 132 in the comparative example and Embodiment 3. FIG. 24 is a temperature rise curve diagram of the positive conductive post 131 and the negative conductive post 132 in the comparative example and Embodiment 4. FIG. 25 is a temperature rise curve diagram of the positive conductive post 131 and the negative conductive post 132 in the comparative example and Embodiment 5. FIG. 26 is a temperature rise curve diagram of the positive conductive post 131 and the negative conductive post 132 in the comparative example and Embodiment 6. FIG. 27 is a temperature rise curve diagram of the positive conductive post 131 and the negative conductive post 132 in the comparative example and Embodiment 7. FIG. 28 is a temperature rise curve diagram of the positive conductive post 131 and the negative conductive post 132 in the comparative example and Embodiment 8. TABLE 1s1/s2/mm2mm2C/AhC/s1C/s2Comparative40404001010exampleEmbodiment 11212302.52.5Embodiment 2202010055Embodiment 3303018066Embodiment 4403024068Embodiment 580803003.753.75Embodiment 61501503502.3333333332.333333333Embodiment 72302304001.7391304351.739130435Embodiment 83153154001.269841271.26984127 [0081]Compared with the comparative example, in Embodiments 1 to 8, temperature rises of the positive conductive post 131 and the negative conductive post 132 are lower, to allow that the battery is in a good working state. [0082]Further, as shown in FIG. 3 and FIG. 5, the positive conductive post 131 includes a first positive conductive post 131a, a second positive conductive post 131b, and a first connection member 131c. Both the first positive conductive post 131a and the second positive conductive post 131b pass through the battery housing 110 and are connected to positive tabs of the electrode core 120. The first connection member 131c is arranged outside the battery housing 110 and is electrically connected to the first positive conductive post 131a and the second positive conductive post 131b. The cross-sectional area s1 of the positive conductive post 131 is a sum of a cross-sectional area of the first positive conductive post 131a and a cross-sectional area of the second positive conductive post 131b. [0083]The negative conductive post 132 includes a first negative conductive post 132a, a second negative conductive post 132b, and a second connection member 132c. Both the first negative conductive post 132a and the second negative conductive post 132b pass through the battery housing 110 and are connected to negative tabs of the electrode core 120. The second connection member 132c is arranged outside the battery housing 110 and is electrically connected to the first negative conductive post 132a and the second negative conductive post 132b. The cross-sectional area s2 of the negative conductive post 132 is a sum of a cross-sectional area of the first negative conductive post 132a and a cross-sectional area of the second negative conductive post 132b. [0084]The first connection member 131c is connected between an outer end of the first positive conductive post 131a and an outer end of the second positive conductive post 131b, so that a contact area between the first positive conductive post 131a and the second positive conductive post 131b is increased, and the positive conductive post 131 can be connected to the outside more easily. The second connection member 132c is connected between an outer end of the first negative conductive post 132a and an outer end of the second negative conductive post 132b, so that a contact area between the first negative conductive post 132a and the second negative conductive post 132b is increased, and the negative conductive post 132 can be connected to the outside more easily. [0085]In some embodiments of the present disclosure, cross sections of the first positive conductive post 131a and the second positive conductive post 131b are circular or obround-shaped, and cross sections of the first negative conductive post 132a and the second negative conductive post 132b are circular or obround-shaped. If a size of the battery housing 110 in a thickness direction is large, the first positive conductive post 131a, the second positive conductive post 131b, the first negative conductive post 132a, and the second negative conductive post 132b with a circular cross section may be used. However, if the size of the battery housing 110 in the thickness direction is small, the first positive conductive post 131a, the second positive conductive post 131b, the first negative conductive post 132a, and the second negative conductive post 132b with an obround-shaped cross section may be used. This can allow that the first positive conductive post 131a, the second positive conductive post 131b, the first negative conductive post 132a, and the second negative conductive post 132b do not exceed the size of the battery housing 110 in the thickness direction on the premise that the positive conductive post 131 and the negative conductive post 132 have sufficient current carrying capabilities. [0086]In some embodiments of the present disclosure, as shown in FIG. 1 to FIG. 4 and FIG. 15 to FIG. 20, the battery housing 110 includes a first plate piece 111 and a second plate piece 112 that are opposite to each other in a length direction of the battery 100, a third plate piece 113 and a fourth plate piece 114 that are opposite to each other in a width direction of the battery 100, and a fifth plate piece 115 and a sixth plate piece 116 that are opposite to each other in the thickness direction of the battery 100. A size of the battery 100 in the length direction is greater than a size of the battery 100 in the width direction, and the size of the battery 100 in the width direction is greater than the size of the battery 100 in the thickness direction. [0087]The first plate piece 111 and the second plate piece 112 are respectively connected to one end and the other end on a same side of the third plate piece 113 and the fourth plate piece 114 in the length direction of the battery 100. In other words, the first plate piece 111 is connected to one end on the same side of the third plate piece 113 and the fourth plate piece 114 in the length direction of the battery 100, and the second plate piece 112 is connected to the other end on the same side of the third plate piece 113 and the fourth plate piece 114 in the length direction of the battery 100. The fifth plate piece 115 and the sixth plate piece 116 are respectively connected to one end and the other end on a same side of the third plate piece 113 and the fourth plate piece 114 in the thickness direction of the battery 100. In other words, the fifth plate piece 115 is connected to one end on the same side of the third plate piece 113 and the fourth plate piece 114 in the thickness direction of the battery 100, and the sixth plate piece 116 is connected to the other end on the same side of the third plate piece 113 and the fourth plate piece 114 in the thickness direction of the battery 100. [0088]The positive conductive post 131 is arranged on the first plate piece 111, the negative conductive post 132 is arranged on the second plate piece 112, a first insulating plate 131d is arranged between the first plate piece 111 and the first connection member 131c, and a second insulating plate 132d is arranged between the second plate piece 112 and the second connection member 132c. This can effectively avoid an electrical connection between the first connection member 131c and the battery housing 110, and an electrical connection between the second connection member 132c and the battery housing 110. [0089]Further, a first via through which the first positive conductive post 131a passes and a second via through which the second positive conductive post 131b passes are provided on the first plate piece 111, and a third via through which the first negative conductive post 132a passes and a fourth via through which the second negative conductive post 132b passes are provided on the second plate piece 112. [0090]A positive lead-out plate 141 and a negative lead-out plate 142 are further arranged in the battery housing 110. The positive lead-out plate 141 may be connected to a positive tab of the electrode core 120, in addition, the positive lead-out plate 141 is further connected to the positive conductive post 131, the negative lead-out plate 142 may be connected to a negative tab of the electrode core 120, and in addition, the negative lead-out plate 142 is further connected to the negative conductive post 132. [0091]As shown in FIG. 9 and FIG. 10, a first sealing ring 151 is sleeved on the positive conductive post 131, and the first sealing ring 151 is sandwiched between the positive lead-out plate 141 and the first plate piece 111. A second sealing ring 152 is sleeved on the negative conductive post 132, and the second sealing ring 152 is sandwiched between the negative lead-out plate 142 and the second plate piece 112. In this way, the positive conductive post 131 is limited by the first sealing ring 151, so that the positive conductive post 131 does not contact an inner wall of a via that is on the first plate piece 111 and through which the positive conductive post 131 passes, and the negative conductive post 132 is limited by the second sealing ring 152, so that the negative conductive post 132 does not contact an inner wall of a via that is on the second plate piece 112 and through which the negative conductive post 132 passes. [0092]A first insulating spacer 161 is further arranged between the positive lead-out plate 141 and the first plate piece 111. The positive conductive post 131 passes through the first insulating spacer 161 and is connected to the positive lead-out plate 141. The first insulating spacer 161 is an insulating member. The first insulating spacer 161 can avoid contact between the positive lead-out plate 141 and the battery housing 110, to improve safety performance of the battery 100. [0093]A second insulating spacer 162 is further arranged between the negative lead-out plate 142 and the second plate piece 112. The negative conductive post 132 passes through the second insulating spacer 162 and is connected to the negative lead-out plate 142. The second insulating spacer 162 is an insulating member. The second insulating spacer 162 can avoid contact between the negative lead-out plate 142 and the battery housing 110, to improve safety performance of the battery 100. [0094]Further, a first step piece that is matched with an inner end of the first sealing ring 151 is arranged on an o | 1. A battery, comprising: a battery housing; and an electrode core, lead-out plates, and conductive posts, the electrode core and the lead-out plates connected to each other and disposed in the battery housing, and the conductive posts passing through the battery housing to connect to the lead-out plates; wherein a relationship between a cross-sectional area slead in mm2 of the lead-out plates and a capacity C in Ah of the battery is 0<C/slead≤15. 2. The battery according to claim 1, wherein 2≤C/slead≤15. 3. The battery according to claim 1, wherein the lead-out plates comprise a positive lead-out plate and a negative lead-out plate, the conductive posts comprise a positive conductive post and a negative conductive post, the positive lead-out plate passes through the battery housing and is connected to the positive conductive post, and the negative lead-out plate passes through the battery housing and is connected to the negative conductive post; and a relationship between a cross-sectional area spositive lead in mm2 of the positive lead-out plate and the capacity C of the battery is 5≤C/spositive lead≤12, a relationship between a cross-sectional area snegative lead in mm2 of the negative lead-out plate and the capacity C of the battery is 6≤C/snegative lead≤15, and a cross section of the positive lead-out plate and a cross section of the negative lead-out plate are orthogonal to a current flow direction. 4. The battery according to claim 3, wherein the cross-sectional area spositive lead of the positive lead-out plate ranges from 14 mm2 to 150 mm2, the cross-sectional area snegative lead of the negative lead-out plate ranges from 10 mm2 to 130 mm2, and the capacity C of the battery ranges from 30 Ah to 400 Ah. 5. The battery according to claim 3, wherein the positive lead-out plate is an aluminum sheet, and the negative lead-out plate is a copper sheet. 6. The battery according to claim 3, wherein each of the positive lead-out plate and the negative lead-out plate comprises a first connection sheet and a second connection sheet that are connected to each other, the second connection sheet of the positive lead-out plate is connected to a positive tab of the electrode core, the first connection sheet of the positive lead-out plate is connected to the positive conductive post, the second connection sheet of the negative lead-out plate is connected to a negative tab of the electrode core, and the first connection sheet of the negative lead-out plate is connected to the negative conductive post. 7. The battery according to claim 6, wherein a size of the first connection sheet in a length direction of the battery ranges from 0.6 mm to 2 mm. 8. The battery according to claim 7, wherein a size of the first connection sheet in the length direction of the battery ranges from 0.8 mm to 2 mm. 9. The battery according to claim 6, wherein the battery housing comprises a first plate piece and a second plate piece opposite to each other in a length direction of the battery, the first connection sheet of the positive lead-out plate and the first connection sheet of the negative lead-out plate are parallel to the first plate piece and the second plate piece, respectively. 10. The battery according to claim 9, wherein the battery housing further comprises a third plate piece and a fourth plate piece opposite to each other in a width direction of the battery, and a fifth plate piece and a sixth plate piece opposite to each other in a thickness direction of the battery, the second connection sheet of the positive lead-out plate and the second connection sheet of the negative lead-out plate are parallel to the fifth plate piece and the sixth plate piece, respectively. 11. The battery according to claim 10, wherein the first plate piece, the second plate piece, the third plate piece, the fourth plate piece, and the fifth plate piece are configured as a lower housing with an open at a side of the lower housing, and the sixth plate piece is connected to the lower housing to block the open of the lower housing. 12. The battery according to claim 9, further comprising a first insulating spacer disposed in the battery housing, at least a part of the first insulating spacer located between the positive lead-out plate and the first plate piece, and the positive conductive post passing through the first insulating spacer and connected to the positive lead-out plate. 13. The battery according to claim 12, further comprising a second insulating spacer disposed in the battery housing, at least a part of the second insulating spacer located between the negative lead-out plate and the second plate piece, and the negative conductive post passing through the second insulating spacer and connected to the negative lead-out plate. 14. The battery according to claim 3, wherein a relationship between a cross-sectional area s1 in mm2 of the positive conductive post and the capacity C of the battery is 6/5≤C/s1≤16/3, and a relationship between a cross-sectional area s2 in mm2 of the negative conductive post and the capacity C of the battery is 6/5≤C/s2≤8. 15. The battery according to claim 14, wherein the cross-sectional area s1 of the positive conductive post and the cross-sectional area s2 of the negative conductive post range from 12 mm2 to 315 mm2, and the capacity C of the battery ranges from 30 Ah to 400 Ah. 16. The battery according to claim 3, wherein the positive conductive post is an aluminum post, and the negative conductive post is a copper post. 17. A battery pack, comprising a battery, wherein the battery comprises: a battery housing; and an electrode core, lead-out plates, and conductive posts, the electrode core and the lead-out plates connected to each other and disposed in the battery housing, and the conductive posts passing through the battery housing to connect to the lead-out plates; wherein a relationship between a cross-sectional area slead in mm2 of the lead-out plates and a capacity C in Ah of the battery is 0<C/slead≤15. 18. A vehicle, comprising a battery pack comprising a battery, wherein the battery comprises: a battery housing; and an electrode core, lead-out plates, and conductive posts, the electrode core and the lead-out plates connected to each other and disposed in the battery housing, and the conductive posts passing through the battery housing to connect to the lead-out plates; wherein a relationship between a cross-sectional area slead in mm2 of the lead-out plates and a capacity C in Ah of the battery is 0<C/slead≤15. | BYD COMPANY LIMITED
68 | US20250023166A1 | Examining | BYD CO LTD | Small-sized cells cases/jackets¦Electric connector introduction¦Cell sealing materials¦Electric/fluid circuit¦Batteries | 2024-09-30 | 2025-01-16 | Battery, Battery Pack and Vehicle | A battery, a battery pack, and a vehicle. The battery comprises: a battery casing; lead-out pieces and conductive pillars, the lead-out pieces being arranged in the battery casing, via holes allowing the conductive pillars to pass through being formed in the battery casing, the inner end of each conductive pillar being connected to a lead-out piece, and the outer end of each conductive pillar extending out of the battery casing; and sealing rings, the sealing rings being in sealed connection between the conductive pillars and the battery casing, the sealing rings being constructed to be elastic pieces, the initial size of each sealing ring in the axial direction thereof being d1, the size of each sealing ring compressed in the axial direction thereof being d2, and d1 and d2 meeting: 0.5≤d2/d1≤0.9. | CROSS-REFERENCE TO RELATED APPLICATIONS [0001]The present disclosure claims priority to Chinese Patent Application No. 202221134867.2 filed by BYD Company Limited on May 12, 2022, the disclosure of which is incorporated herein by reference in its entirety. FIELD [0002]The present disclosure relates to the technical field of batteries, and specifically to a battery, a battery pack, and a vehicle. BACKGROUND [0003]In a battery in related art, a sealing ring is sleeved onto a conductive pillar and adapted to be hermetically connected between the conductive pillar and a battery casing. However, a thickness of the existing sealing ring is either too small to meet the sealing performance or too large and occupies the internal space of the battery, causing reduced capacity of a battery with the same size. SUMMARY [0004]The present disclosure aims to solve at least one of the technical problems in related art. To this end, an object of the present disclosure is to provide a battery. A sealing ring of the battery has a certain amount of compression, to facilitate the installation of a lead-out piece and a conductive pillar setting spacer ring, and ensure a sealing performance between the lead-out piece and a battery casing and a sealing performance between the conductive pillar and the sealing ring. [0005]The present disclosure further provides a battery pack having the battery. [0006]The present disclosure further provides a vehicle having the battery. [0007]The battery according to the present disclosure includes a battery casing; a lead-out piece and a conductive pillar, where the lead-out piece is arranged in the battery casing, the battery casing is provided with a via hole allowing the conductive pillar to extend through, an inner end of the conductive pillar is connected to the lead-out piece, and an outer end of the conductive pillar extends out of the battery casing; and a sealing ring, where the sealing ring is hermetically connected between the conductive pillar and the battery casing; the sealing ring is configured as an elastic piece; and an initial size of the sealing ring in its axial direction is d1, a size of the sealing ring after axial compression is d2, and d1 and d2 meet 0.5≤d2/d1≤0.9, where d1 and d2 are both in mm. [0008]In one example, a ratio of the post-compression size to the initial size of the sealing ring is defined, so that the sealing ring is ensured to have a certain amount of compression, to facilitate the installation of the lead-out piece and a conductive pillar setting spacer ring, and to ensure a sealing performance between the lead-out piece and the battery casing and a sealing performance between the conductive pillar and the sealing ring. [0009]According to an embodiment of the present disclosure, the sealing ring is sleeved onto the conductive pillar and at least of a portion of the sealing ring is sandwiched between an inner wall of the battery casing and the lead-out piece. [0010]According to an embodiment of the present disclosure, the sealing ring is sleeved onto the conductive pillar, an outer peripheral surface of the conductive pillar is arranged with a flanged edge, the flanged edge is connected to the lead-out piece, and at least of a portion of the sealing ring is sandwiched between the flanged edge and the inner wall of the battery casing. [0011]According to an embodiment of the present disclosure, after the sealing ring is axially compressed, a width of a contact area between the sealing ring and an inner wall surface of the battery casing is W, and W meets 1.2 mm≤W≤2.5 mm. [0012]According to an embodiment of the present disclosure, a width of a contact area between the sealing ring and the lead-out piece is W, and W meets 1.2 mm≤W≤2.5 mm. [0013]According to an embodiment of the present disclosure, the lead-out piece includes a positive electrode lead-out piece and a negative electrode lead-out piece, and the conductive pillar includes a positive electrode conductive pillar and a negative electrode conductive pillar. [0014]The battery casing includes a first plate member and a second plate member directly facing each other in a length direction. The positive electrode conductive pillar extends through the first plate member and is connected to the positive electrode lead-out piece; and the negative electrode conductive pillar extends through the second plate member and is connected to the negative electrode lead-out piece. [0015]According to an embodiment of the present disclosure, the battery casing further includes a third plate member and a fourth plate member directly facing each other in a width direction, and a fifth plate member and a sixth plate member directly facing each other in a thickness direction. [0016]The first plate member, the second plate member, the third plate member, the fourth plate member and the fifth plate member are formed as a lower casing with an opening at a side, and the sixth plate member is fixedly connected to the lower casing to close an open end of the lower casing. [0017]According to an embodiment of the present disclosure, the battery casing is configured as an aluminum alloy component. The plate thickness of the lower casing and the plate thickness of the sixth plate member range from 0.2 mm to 0.5 mm. Alternatively, the battery casing is configured as a stainless steel component or a nickel-plated steel component. The plate thickness of the lower casing and the plate thickness of the sixth plate member range from 0.05 mm to 0.2 mm. [0018]The battery pack according to the present disclosure includes the battery. [0019]The vehicle according to the present disclosure includes the battery or the battery pack. [0020]Other aspects and advantages of the present disclosure will be given in the following description, some of which will become apparent from the following description or may be learned from practices of the present disclosure. BRIEF DESCRIPTION OF THE DRAWINGS [0021]The above and/or other additional aspects and advantages of the present disclosure will become apparent and comprehensible from the description of embodiments in connection with accompanying drawings, in which: [0022]FIG. 1 is a schematic view showing a lower casing of a battery according to an embodiment of the present disclosure; [0023]FIG. 2 is a schematic view showing a battery according to an embodiment of the present disclosure; [0024]FIG. 3 is a partially enlarged schematic view of an encircled part C in FIG. 2; [0025]FIG. 4 is a schematic view showing a battery according to an embodiment of the present disclosure; [0026]FIG. 5 is a partially enlarged schematic view of an encircled part D in FIG. 4; [0027]FIG. 6 is a schematic view showing a first positive electrode (negative electrode) conductive pillar or a second positive electrode (negative electrode) conductive pillar with a round cross section according to an embodiment of the present disclosure; [0028]FIG. 7 is a schematic view showing a first positive electrode (negative electrode) conductive pillar or a second positive electrode (negative electrode) conductive pillar with a racetrack-like cross section according to an embodiment of the present disclosure; [0029]FIG. 8 is a cross-sectional view of a battery according to an embodiment of the present disclosure; [0030]FIG. 9 is a partially enlarged schematic view of an encircled part E in FIG. 8; [0031]FIG. 10 is a partially enlarged schematic view of an encircled part H in FIG. 8; [0032]FIG. 11 is a schematic view showing a first insulating spacer ring according to an embodiment of the present disclosure; [0033]FIG. 12 is a schematic view showing a second insulating spacer ring fitting with a negative electrode lead-out piece according to an embodiment of the present disclosure; [0034]FIG. 13 is a schematic view showing a positive electrode lead-out piece according to an embodiment of the present disclosure; [0035]FIG. 14 is a schematic view showing a negative electrode lead-out piece according to an embodiment of the present disclosure; [0036]FIG. 15 is an exploded view of a battery according to an embodiment of the present disclosure; [0037]FIG. 16 is a schematic view showing a battery from one direction according to an embodiment of the present disclosure; [0038]FIG. 17 is a schematic view showing a battery from another direction according to an embodiment of the present disclosure; [0039]FIG. 18 is a schematic view showing a battery from another direction according to an embodiment of the present disclosure; [0040]FIG. 19 is a schematic view showing a positive electrode conductive pillar and a sealing ring of a battery fitting with a battery casing according to another embodiment of the present disclosure; [0041]FIG. 20 is a schematic view showing a negative electrode conductive pillar and a sealing ring of a battery fitting with a battery casing according to another embodiment of the present disclosure; [0042]FIG. 21 shows temperature rise curves of a positive electrode conductive pillar and a negative electrode conductive pillar in a comparative embodiment and Embodiment 1; [0043]FIG. 22 shows temperature rise curves of a positive electrode conductive pillar and a negative electrode conductive pillar in a comparative embodiment and Embodiment 2; [0044]FIG. 23 shows temperature rise curves of a positive electrode conductive pillar and a negative electrode conductive pillar in a comparative embodiment and Embodiment 3; [0045]FIG. 24 shows temperature rise curves of a positive electrode conductive pillar and a negative electrode conductive pillar in a comparative embodiment and Embodiment 4; [0046]FIG. 25 shows temperature rise curves of a positive electrode conductive pillar and a negative electrode conductive pillar in a comparative embodiment and Embodiment 5; [0047]FIG. 26 shows temperature rise curves of a positive electrode conductive pillar and a negative electrode conductive pillar in a comparative embodiment and Embodiment 6; [0048]FIG. 27 shows temperature rise curves of a positive electrode conductive pillar and a negative electrode conductive pillar in a comparative embodiment and Embodiment 7; [0049]FIG. 28 shows temperature rise curves of a positive electrode conductive pillar and a negative electrode conductive pillar in a comparative embodiment and Embodiment 8; [0050]FIG. 29 shows temperature rise curves of a positive electrode lead-out piece and a negative electrode lead-out piece in a comparative embodiment and Embodiment 1; [0051]FIG. 30 shows temperature rise curves of a positive electrode lead-out piece and a negative electrode lead-out piece in a comparative embodiment and Embodiment 2; [0052]FIG. 31 shows temperature rise curves of a positive electrode lead-out piece and a negative electrode lead-out piece in a comparative embodiment and Embodiment 3; [0053]FIG. 32 shows temperature rise curves of a positive electrode lead-out piece and a negative electrode lead-out piece in a comparative embodiment and Embodiment 4; [0054]FIG. 33 shows temperature rise curves of a positive electrode lead-out piece and a negative electrode lead-out piece in a comparative embodiment and Embodiment 5; [0055]FIG. 34 shows temperature rise curves of a positive electrode lead-out piece and a negative electrode lead-out piece in a comparative embodiment and Embodiment 6; [0056]FIG. 35 shows temperature rise curves of a positive electrode lead-out piece and a negative electrode lead-out piece in a comparative embodiment and Embodiment 7; [0057]FIG. 36 shows temperature rise curves of a positive electrode lead-out piece and a negative electrode lead-out piece in a comparative embodiment and Embodiment 8; [0058]FIG. 37 is a schematic view showing a battery pack according to an embodiment of the present disclosure; [0059]FIG. 38 is a schematic view showing a vehicle according to an embodiment of the present disclosure; and [0060]FIG. 39 is a schematic view showing a vehicle according to another embodiment of the present disclosure. LIST OF REFERENCE NUMERALS 10000 vehicle, 1000 battery pack, 100 battery, 110 battery casing, 111 first plate member, 112 second plate member, 113 third plate member, 114 fourth plate member, 115 fifth plate member, 116 sixth plate member, 120 electrode core, 131 positive electrode conductive pillar, 131a first positive electrode conductive pillar, 131b second positive electrode conductive pillar, 131c first connecting piece, 131d first insulating plate, 131e positive electrode conductive pillar flanged edge, 132 negative electrode conductive pillar, 132a first negative electrode conductive pillar, 132b second negative electrode conductive pillar, 132c second connecting piece, 132d second insulating plate, 132e negative electrode conductive pillar flanged edge, 141 positive electrode lead-out piece, 141a positive electrode first connecting sheet, 141b positive electrode second connecting sheet, 142 negative electrode lead-out piece, 142a negative electrode first connecting sheet, 142b negative electrode second connecting sheet, 151 first sealing ring, 152 second sealing ring, 161 first insulating spacer ring, 161a first support member, 161b first insulating member vertical plate, 161c first insulating member horizontal plate, 162 second insulating spacer ring, 162a second support member, 162b second insulating member vertical plate, 162c second insulating member horizontal plate, 101 electrolyte solution infiltrating through hole, 102 via hole. DETAILED DESCRIPTION [0062]Embodiments of the present disclosure are described in detail below, and examples of the embodiments are shown in accompanying drawings, where the same or similar elements or the elements having same or similar functions are denoted by the same or similar reference numerals throughout the description. The embodiments described below with reference to the accompanying drawings are exemplary and used only for explaining the present disclosure, and should not be construed as a limitation on the present disclosure. [0063]A battery 100 according to embodiments of the present disclosure will be described below with reference to FIGS. 1-36. [0064]The battery according to an embodiment of the present disclosure includes a battery casing 110, an electrode core 120 and a conductive pillar. [0065]The electrode core 120 is arranged inside the battery casing 110, the conductive pillar extends through the battery casing 110 such that an inner end of the conductive pillar is connected to the electrode core 120, and an outer end of the conductive pillar extends out of the battery casing 110. Particularly, the inner end of the conductive pillar is connected to a tab of the electrode core 120. Moreover, the conductive pillar has a cross-sectional area of s, the battery has a capacity of C, and s and C meet a relational formula: C/s≤8, where s is in mm2, and C is in Ah. [0066]It can be understood that the size of the cross-sectional area of the conductive pillar represents a current passage capacity of the conductive pillar. As the cross-sectional area of the conductive pillar increases, the current passage capacity of the conductive pillar increases. Moreover, a smallest cross-sectional area on the conductive pillar determines the current passage capacity of the conductive pillar. The cross section of the conductive pillar is a plane perpendicular to a current flow direction. If the conductive pillar is a cylinder and the current flow direction through the conductive pillar is in the axial direction, then the cross section of the conductive pillar is a round radial cross section. When the conductive pillar adopts a varying cross-section design, the cross-section area of the conductive pillar can be understood as an area of a smallest cross-section on the conductive pillar. [0067]After extensive experiments and argumentations, the inventors of the present disclosure found that when the relational formula C/s≤8 is met, the current passage capacity of the conductive pillar of the battery 100 can be ensured, to ensure that the temperature during use of the battery 100 will not exceed the temperature range for use of the battery 100 due to large heat generation caused by a small current passage area and the thermal safety problems of the battery 100 will not be incurred. [0068]In some embodiments of the present disclosure, the cross-sectional area s of the conductive pillar and the battery capacity C meet a relational formula: 6/5≤C/s≤8. The present inventors found that the ratio of the battery capacity C to the cross-sectional area s of the conductive pillar is not desirably as small as possible. A too small ratio will cause a too large size of the conductive pillar, resulting in a redundant design. [0069]In some embodiments of the present disclosure, the conductive pillar includes a positive electrode conductive pillar 131 and a negative electrode conductive pillar 132. A cross-sectional area s1 of the positive electrode conductive pillar 131 and the battery capacity C meet a relational formula: 6/5≤C/s1≤16/3; and a cross-sectional area s2 of the negative electrode conductive pillar 132 and the battery capacity C meet a relational formula: 6/5≤C/s2≤8, where s1 and s2 are both in mm2. It can be understood that when the positive electrode conductive pillar 131 includes multiple positive electrode poles extending through the battery casing 110 and connected to a positive electrode tab of the electrode core 120, the cross-sectional area s1 of the positive electrode conductive pillar 131 is a sum of the cross-sectional areas of the multiple positive electrode poles. When the positive electrode pole adopts a varying cross-section design, the cross-section area of the positive electrode pole can be understood as an area of a smallest cross-section on the positive electrode pole. When the negative electrode conductive pillar 132 includes multiple negative electrode poles extending through the battery casing 110 and connected to a negative electrode tab of the electrode core 120, the cross-sectional area s2 of the negative electrode conductive pillar 132 is a sum of the cross-sectional areas of the multiple negative electrode poles. When the negative electrode pole adopts a varying cross-section design, the cross-section area of the negative electrode pole can be understood as an area of a smallest cross-section on the negative electrode pole. [0070]Further, the cross-sectional area s1 of the positive electrode conductive pillar 131 and the battery capacity C meet a relational formula: 8/3≤C/s1≤16/3; and the cross-sectional area s2 of the negative electrode conductive pillar 132 and the battery capacity C meet a relational formula: 3≤C/s2≤8. [0071]It should be noted that the positive electrode conductive pillar 131 of the battery 100 can be made of aluminum, and the negative electrode conductive pillar 132 can be made of copper. However, the conductivity of aluminum and copper is different. With the same cross-sectional area, the current passage capacity of copper is larger than the current passage capacity of aluminum. Therefore, to ensure that the positive electrode conductive pillar 131 and the negative electrode conductive pillar 132 have the same current passage capacity, the negative electrode conductive pillar 132 made of copper can be made to have a smaller cross-sectional area. [0072]In some embodiments of the present disclosure, the cross-sectional area s1 of the positive electrode conductive pillar and the cross-sectional area s2 of the negative electrode conductive pillar range from 12 mm2-315 mm2, and the battery capacity C ranges from 30 Ah to 400 Ah. [0073]Description is made in connection with the comparative embodiment (that is, related art) and Embodiments 1-8 (embodiments of the present disclosure) in Table 1 below. Under the same working conditions, the batteries in the comparative embodiment and Embodiments 1-8 are charged at a rate of 2C respectively, and the temperature rise curves of the positive electrode conductive pillar 131 and the negative electrode conductive pillar 132 are recorded. The cross-sectional area s1 of the positive electrode conductive pillar 131, the cross-sectional area s2 of the negative electrode conductive pillar 132, and the total battery capacity C in the comparative embodiment and Embodiments 1-8 are selected from data in Table 1 below. FIG. 21 shows temperature rise curves of the positive electrode conductive pillar 131 and the negative electrode conductive pillar 132 in the comparative embodiment and Embodiment 1. FIG. 22 shows temperature rise curves of the positive electrode conductive pillar 131 and the negative electrode conductive pillar 132 in the comparative embodiment and Embodiment 2. FIG. 23 shows temperature rise curves of the positive electrode conductive pillar 131 and the negative electrode conductive pillar 132 in the comparative embodiment and Embodiment 3. FIG. 24 shows temperature rise curves of the positive electrode conductive pillar 131 and the negative electrode conductive pillar 132 in the comparative embodiment and Embodiment 4. FIG. 25 shows temperature rise curves of the positive electrode conductive pillar 131 and the negative electrode conductive pillar 132 in the comparative embodiment and Embodiment 5. FIG. 26 shows temperature rise curves of the positive electrode conductive pillar 131 and the negative electrode conductive pillar 132 in the comparative embodiment and Embodiment 6. FIG. 27 shows temperature rise curves of the positive electrode conductive pillar 131 and the negative electrode conductive pillar 132 in the comparative embodiment and Embodiment 7. FIG. 28 shows temperature rise curves of the positive electrode conductive pillar 131 and the negative electrode conductive pillar 132 in the comparative embodiment and Embodiment 8. TABLE 1s1/mm2s2/mm2C/AhC/s1C/s2Comparative40404001010EmbodimentEmbodiment 11212302.52.5Embodiment 2202010055Embodiment 3303018066Embodiment 4403024068Embodiment 580803003.753.75Embodiment 61501503502.3333333332.333333333Embodiment 72302304001.7391304351.739130435Embodiment 83153154001.269841271.26984127 [0074]After many experiments, the comparison results between the current passage capacities of the conductive pillar of the present disclosure and the conductive pillar in the prior art, as shown in FIGS. 21-28, were obtained by the present inventors. [0075]Compared with the comparative embodiment, the temperature rises of the positive electrode conductive pillar 131 and the negative electrode conductive pillar 132 in Embodiments 1 to 8 are relatively low, thus ensuring that the batteries are in a good working status. [0076]Further, as shown in FIGS. 3 and 5, the positive electrode conductive pillar 131 includes a first positive electrode conductive pillar 131a, a second positive electrode conductive pillar 131b and a first connecting piece 131c. Both the first positive electrode conductive pillar 131a and the second positive electrode conductive pillar 131b extend through the battery casing 110 and are connected to the positive electrode tab of the electrode core 120. The first connecting piece 131c is arranged outside of the battery casing 110 and electrically connected to the first positive electrode conductive pillar 131a and the second positive electrode conductive pillar 131b. The cross-sectional area s1 of the positive electrode conductive pillar 131 is a sum of a cross-sectional area of the first positive electrode conductive pillar 131a and a cross-sectional area of the second positive electrode conductive pillar 131b. [0077]The negative electrode conductive pillar 132 includes a first negative electrode conductive pillar 132a, a second negative electrode conductive pillar 132b and a second connecting piece 132c. Both the first negative electrode conductive pillar 132a and the second negative electrode conductive pillar 132b extend through the battery casing 110 and are connected to the negative electrode tab of the electrode core 120. The second connecting piece 132c is arranged outside of the battery casing 110 and electrically connected to the first negative electrode conductive pillar 132a and the second negative electrode conductive pillar 132b. The cross-sectional area s2 of the negative electrode conductive pillar 132 is a sum of a cross-sectional area of the first negative electrode conductive pillar 132a and a cross-sectional area of the second negative electrode conductive pillar 132b. [0078]The first connecting piece 131c is connected between an outer end of the first positive electrode conductive pillar 131a and an outer end of the second positive electrode conductive pillar 131b, to increase a contact area between the first positive electrode conductive pillar 131a and the second positive electrode conductive pillar 131b, and permit the positive electrode conductive pillar 131 to be connected to the outside more conveniently. The second connecting piece 132c is connected between an outer end of the first negative electrode conductive pillar 132a and an outer end of the second negative electrode conductive pillar 132b, to increase a contact area between the first negative electrode conductive pillar 132a and the second negative electrode conductive pillar 132b, and permit the negative electrode conductive pillar 132 to be connected to the outside more conveniently. [0079]In some embodiments of the present disclosure, the first positive electrode conductive pillar 131a and the second positive electrode conductive pillar 131b have a round or waist-shaped cross section, and the first negative electrode conductive pillar 132a and the second negative electrode conductive pillar 132b have a round or waist-shaped cross section. If a size of the battery casing 110 is large in a thickness direction, the first positive electrode conductive pillar 131a, the second positive electrode conductive pillar 131b, the first negative electrode conductive pillar 132a, and the second negative electrode conductive pillar 132b having a round cross section can be used. However, if the size of the battery casing 110 is small in the thickness direction, the first positive electrode conductive pillar 131a, the second positive electrode conductive pillar 131b, the first negative electrode conductive pillar 132a, and the second negative electrode conductive pillar 132b having a waist-shaped cross section can be used. In this way, the first positive electrode conductive pillar 131a, the second positive electrode conductive pillar 131b, the first negative electrode conductive pillar 132a, and the second negative electrode conductive pillar 132b will not exceed the size of the battery casing 110 in the thickness direction, while the positive electrode conductive pillar 131 and the negative electrode conductive pillar 132 are ensured to have a sufficient current passage capacity. [0080]In some embodiments of the present disclosure, as shown in FIGS. 1-4 and 15-20, the battery casing 110 includes a first plate member 111 and a second plate member 112 directly facing each other in a length direction of the battery 100, a third plate member 113 and a fourth plate member 114 directly facing each other in a width direction of the battery 100, and a fifth plate member 115 and a sixth plate member 116 directly facing each other in a thickness direction of the battery 100. The size of the battery 100 in the length direction is larger than the size of the battery 100 in the width direction, and the size of the battery 100 in the width direction is larger than the size of the battery 100 in the thickness direction. [0081]The first plate member 111 and the second plate member 112 are respectively connected to one end at the same side and the other end at the same side of the third plate member 113 and the fourth plate member 114 in the length direction of the battery 100. In other words, the first plate member 111 is connected to one end at the same side of the third plate member 113 and the fourth plate member 114 in the length direction of the battery 100, and the second plate member 112 is connected to the other end at the same side of the third plate member 113 and the fourth plate member 114 in the length direction of the battery 100. The fifth plate member 115 and the sixth plate member 116 are respectively connected to one end at the same side and the other end at the same side of the third plate member 113 and the fourth plate member 114 in the thickness direction of the battery 100. In other words, the fifth plate member 115 is connected to one end at the same side of the third plate member 113 and the fourth plate member 114 in the thickness direction of the battery 100, and the sixth plate member 116 is connected to the other end at the same side of the third plate member 113 and the fourth plate member 114 in the thickness direction of the battery 100. [0082]The first plate member 111 is arranged with the positive electrode conductive pillar 131, and the second plate member 112 is arranged with the negative electrode conductive pillar 132. A first insulating plate 131d is arranged between the first plate member 111 and the first connecting piece 131c, and a second insulating plate 132d is arranged between the second plate member 112 and the second connecting piece 132c, to effectively avoid the electrical connection between the first connecting piece 131c and the battery casing 110 and the electrical connection between the second connecting piece 132c and the battery casing 110. [0083]Further, the first plate member 111 is provided with a first via hole for the first positive electrode conductive pillar 131a to extend through and a second via hole for the second positive electrode conductive pillar 131b to extend through. The second plate member 112 is provided with a third via hole for the first negative electrode conductive pillar 132a to extend through and a fourth via hole for the second negative electrode conductive pillar 132b to extend through. [0084]The battery casing 110 is also internally arranged with a positive electrode lead-out piece 141 and a negative electrode lead-out piece 142. The positive electrode lead-out piece 141 is connected to the positive electrode tab of the electrode core 120, and the positive electrode lead-out piece 141 is also connected to the positive electrode conductive pillar 131. The negative electrode lead-out piece 142 is connected to the negative electrode tab of the electrode core 120, and the negative electrode lead-out piece 142 is also connected to the negative electrode conductive pillar 132. [0085]As shown in FIGS. 9 and 10, a first sealing ring 151 is sleeved on the positive electrode conductive pillar 131 and the first sealing ring 151 is sandwiched between the positive electrode lead-out piece 141 and the first plate member 111. A second sealing ring 152 is sleeved on the negative electrode conductive pillar 132 and the second sealing ring 152 is sandwiched between the negative electrode lead-out piece 142 and the second plate member 112. Therefore, the positive electrode conductive pillar 131 is limited by the first sealing ring 151, so that the positive electrode conductive pillar 131 will not contact an inner wall surface of the via hole on the first plate member 111 through which it extends. The negative electrode conductive pillar 132 is limited by the second sealing ring 152, such that the negative electrode conductive pillar 132 will not contact an inner wall surface of the via hole on the second plate member 112 through which it extends. [0086]A first insulating spacer ring 161 is also arranged between the positive electrode lead-out piece 141 and the first plate member 111. The positive electrode conductive pillar 131 extends through the first insulating spacer ring 161 and is connected to the positive electrode lead-out piece 141. The first insulating spacer ring 161 is an insulating member. By using the first insulating spacer ring 161, the contact between the positive electrode lead-out piece 141 and the battery casing 110 can be avoided, thus improving the safety performance of the battery 100. [0087]A second insulating spacer ring 162 is also arranged between the negative electrode lead-out piece 142 and the second plate member 112. The negative electrode conductive pillar 132 extends through the second insulating spacer ring 162 and is connected to the negative electrode lead-out piece 142. The second insulating spacer ring 162 is an insulating member. By using the second insulating spacer ring 162, the contact between th | 1. A battery, comprising: a battery casing; a lead-out piece and a conductive pillar, the lead-out piece being arranged in the battery casing, the battery casing being provided with a via hole for the conductive pillar to extend through, and the conductive pillar being connected to the lead-out piece; and a sealing ring, the sealing ring being hermetically connected between the conductive pillar and the battery casing; the sealing ring being configured as an elastic piece; and an initial size of the sealing ring in an axial direction of the sealing ring being d1, a size of the sealing ring after axial compression being d2, d1 and d2 meeting: 0.5≤d2/d1≤0.9, and d1 and d2 being both in mm. 2. The battery according to claim 1, wherein the sealing ring is sleeved onto the conductive pillar and at least of a portion of the sealing ring is sandwiched between an inner wall of the battery casing and the lead-out piece. 3. The battery according to claim 1, wherein the sealing ring is sleeved onto the conductive pillar, an outer peripheral surface of the conductive pillar is arranged with a flanged edge, the flanged edge is connected to the lead-out piece, and at least of a portion of the sealing ring is sandwiched between the flanged edge and the inner wall of the battery casing. 4. The battery according to claim 1, wherein after the sealing ring is axially compressed, a width of a contact area between the sealing ring and an inner wall surface of the battery casing is W, and W meets 1.2 mm≤W≤2.5 mm. 5. The battery according to claim 2, wherein a width of a contact area between the sealing ring and the lead-out piece is W, and W meets 1.2 mm≤W≤2.5 mm. 6. The battery according to claim 1, wherein the lead-out piece comprises a positive electrode lead-out piece and a negative electrode lead-out piece, and the conductive pillar comprises a positive electrode conductive pillar and a negative electrode conductive pillar; and the battery casing comprises a first plate member and a second plate member directly facing each other in a length direction, the positive electrode conductive pillar extends through the first plate member and is connected to the positive electrode lead-out piece, and the negative electrode conductive pillar extends through the second plate member and is connected to the negative electrode lead-out piece. 7. The battery according to claim 6, wherein the battery casing further comprises a third plate member and a fourth plate member directly facing each other in a width direction, and a fifth plate member and a sixth plate member directly facing each other in a thickness direction; and the first plate member, the second plate member, the third plate member, the fourth plate member and the fifth plate member are formed as a lower casing with an opening at a side, and the sixth plate member is fixedly connected to the lower casing to close an open end of the lower casing. 8. The battery according to claim 7, wherein the battery casing is configured as an aluminum alloy component, and a plate thickness of the lower casing and a plate thickness of the sixth plate member range from 0.2 mm to 0.5 mm; or the battery casing is configured as a stainless steel component or a nickel-plated steel component, and the plate thickness of the lower casing and the plate thickness of the sixth plate member range from 0.05 mm to 0.2 mm. 9. A battery pack, comprising a battery according to claim 1. 10. A vehicle comprising: a battery, the battery comprising: a battery casing; a lead-out piece and a conductive pillar, the lead-out piece being arranged in the battery casing, the battery casing being provided with a via hole for the conductive pillar to extend through, and the conductive pillar being connected to the lead-out piece; and a sealing ring, the sealing ring being hermetically connected between the conductive pillar and the battery casing; the sealing ring being configured as an elastic piece; and an initial size of the sealing ring in an axial direction of the sealing ring being d1, a size of the sealing ring after axial compression being d2, d1 and d2 meeting: 0.5≤d2/d1≤0.9, and d1 and d2 being both in mm; or a battery pack according to claim 9. | BYD COMPANY LIMITED
69 | US20250023146A1 | Examining | BYD CO LTD | Secondary cells¦Cell lids/covers | 2024-09-30 | 2025-01-16 | Battery casing and battery | A battery casing and a battery are disclosed. The battery casing comprises a casing body, an accommodating space being defined in the casing body, the casing body being provided with two open ends, and each open end being in communication with the accommodating space; a lower cover, the lower cover being coupled to one end of the casing body for closing one open end; an upper cover, the upper cover being coupled to the other end of the casing body for closing the other open end, the lower cover and/or the upper cover being a plate-shaped member(s), and side walls of the casing body being perpendicular to the plate-shaped member(s). | CROSS-REFERENCE TO RELATED APPLICATIONS [0001]The present disclosure is proposed on the basis of and claims priority to Chinese Patent Application No. 202220774022.3 filed on Apr. 1, 2022, the disclosure of which is incorporated herein by reference in its entirety. FIELD [0002]The present disclosure relates to the technical field of batteries, and specifically to a battery casing and a battery having the battery casing. BACKGROUND [0003]A battery casing in related art includes a casing body and a cover, and the casing body includes a bottom plate and a side plate. The battery casing body is usually formed as a single unit by a stamping process. Due to the stress concentration limitations in the manufacturing process, a transition surface is often formed between the bottom plate and the side plate. This transition surface reduces the usable space in the corresponding portion of the battery casing, thereby decreasing the energy density of the battery. SUMMARY [0004]The present disclosure aims to address one of the technical problems in related art at least to some extent. [0005]To this end, an object of the present disclosure is to provide a battery casing, to address the problems in related art that the space utilization rate is low and the energy density of a battery is reduced due to the existence of a transition surface. [0006]Another object of the present disclosure is to provide a battery having the battery casing. [0007]According to a first aspect of the present disclosure, a battery casing is provided, including:[0008]a casing body, where an accommodating space is defined in the casing body, the casing body has two open ends, and each open end is in communication with the accommodating space;[0009]a lower cover, where the lower cover is connected or coupled to one end of the casing body and configured to close one open end; and[0010]an upper cover, where the upper cover is connected or coupled to the other end of the casing body and configured to close the other open end. [0011]The lower cover and/or the upper cover is/are a plate-shaped member(s), and side walls of the casing body are perpendicular to the plate-shaped member(s). [0012]In the battery casing according to the present disclosure, by directly connecting the casing body to the upper cover and the lower cover, the connection between the casing body and the upper cover or between the casing body and the lower cover through a transition surface is avoided, thus reducing the impact of the transition surface on the battery dimension, and improving the energy density of the battery. [0013]According to a second aspect of the present disclosure, a battery is provided, the battery including a battery casing, where the battery casing is the battery casing as described above. [0014]Additional aspects and advantages of the present disclosure will be partly given in the following description, some of which will become apparent from the following description, or may be learned from practices of the present disclosure. BRIEF DESCRIPTION OF THE DRAWINGS [0015]FIG. 1 is an exploded view of a battery provided in related art; [0016]FIG. 2 is a schematic three-dimensional structural view of a battery casing according to an embodiment of the present disclosure; [0017]FIG. 3 is a schematic three-dimensional structural view of a battery casing according to another embodiment of the present disclosure; [0018]FIG. 4 is a side view of a battery casing according to an embodiment of the present disclosure; [0019]FIG. 5 is a top view of a battery casing according to an embodiment of the present disclosure; [0020]FIG. 6 is a cross-sectional view of a battery casing before welding according to an embodiment of the present disclosure; [0021]FIG. 7 is an enlarged view of an encircled region C in FIG. 6; [0022]FIG. 8 is an enlarged view of an encircled region D in FIG. 6. [0023]FIG. 9 is a cross-sectional view of a battery casing after welding according to an embodiment of the present disclosure; [0024]FIG. 10 is an enlarged view of an encircled region E in FIG. 9; [0025]FIG. 11 is an enlarged view of an encircled region F in FIG. 9; [0026]FIG. 12 is an exploded view of a battery casing viewed from a perspective according to another embodiment of the present disclosure; [0027]FIG. 13 is an exploded view of a battery casing viewed from another perspective according to another embodiment of the present disclosure; [0028]FIG. 14 is a cross-sectional view showing an exploded structure of a battery casing according to another embodiment of the present disclosure; [0029]FIG. 15 is a cross-sectional view of a battery casing before welding according to another embodiment of the present disclosure; [0030]FIG. 16 is an enlarged view of an encircled region G in FIG. 15; [0031]FIG. 17 is a cross-sectional view of a battery casing after welding according to another embodiment of the present disclosure; [0032]FIG. 18 is an enlarged view of an encircled region H in FIG. 17; [0033]FIG. 19 is a cross-sectional view of a battery along a direction A-A according to an embodiment of the present disclosure; [0034]FIG. 20 is a cross-sectional view of a battery along a direction B-B according to an embodiment of the present disclosure; [0035]FIG. 21 is a top view of an electrode core in a battery according to an embodiment of the present disclosure; [0036]FIG. 22 is a schematic view of assembling a battery casing assembled with a rivet a second insulating sheet, a first insulating sheet and a metal sheet viewed from a perspective according to an embodiment of the present disclosure; [0037]FIG. 23 is a schematic view of assembling a battery casing assembled with a rivet a second insulating sheet, a first insulating sheet and a metal sheet viewed from another perspective according to an embodiment of the present disclosure; [0038]FIG. 24 is a cross-sectional view showing a battery casing assembled with a rivet, a second insulating sheet, a first insulating sheet and a metal sheet according to an embodiment of the present disclosure; and [0039]FIG. 25 is an enlarged view of an encircled region I in FIG. 24; DETAILED DESCRIPTION [0040]Various exemplary embodiments of the present disclosure are now be described in detail with reference to the accompanying drawings. It is to be noted that unless otherwise specifically specified, the relative arrangement, numerical expressions, and numerical values of components and steps described in the embodiments do not limit the scope of the present disclosure. [0041]The following descriptions of at least one exemplary embodiment are merely illustrative, and do not constitute any limitation on the present disclosure and application or use thereof in any way. [0042]Technologies, methods, and devices known to those of ordinary skill in related art may not be discussed in detail, but where appropriate, the technologies, the methods, and the devices should be considered as a part of the specification. [0043]In all examples shown and discussed herein, any specific value should be construed to be merely exemplary, and not as limitations. Therefore, other examples of exemplary embodiments may have different values. [0044]It should be noted that similar reference numerals and letters indicate similar items in the following drawings. Therefore, once an item is defined in a drawing, it has no need to be discussed further in the following drawings. [0045]The present disclosure is an invention made by the present inventor based on the following facts. [0046]FIG. 1 shows a battery casing in related art. [0047]As shown in FIG. 1, the battery casing includes a casing body and a cover 4. The casing body includes a bottom plate 1 and a side plate 2, where the bottom plate 1 and the side plate 2 are connected through an arc-shaped transition surface 3. [0048]The above battery casing has the following defects. As the casing body is formed as a single unit by a stamping process, and due to stress concentration limitations in the manufacturing process, the arc-shaped transition surface 3 is inevitably formed, and the transition surface reduces the usable space in the corresponding portion of the battery casing, thereby decreasing the energy density of the battery. [0049]Based on this, after long-term research and experiments, the following embodiments are obtained. [0050]As shown in FIGS. 2 to 25, a battery casing 10 according to an embodiment of the present disclosure includes a casing body 11, a lower cover 12 and an upper cover 13. [0051]Specifically, an accommodating space 111 is defined in the casing body 11, the casing body 11 has two open ends, each open end is in communication with the accommodating space 111, the lower cover 12 is connected or coupled to one end of the casing body 11 and configured to close one open end, and the upper cover 13 is connected or coupled to the other end of the casing body 11 and configured to close the other open end. The lower cover 12 and/or the upper cover 13 is/are a plate-shaped member(s), and side walls of the casing body 11 are perpendicular to the plate-shaped member(s). [0052]In other words, the battery casing 10 according to the embodiment of the present disclosure consists of the casing body 11, the lower cover 12 and the upper cover 13. The battery casing 10 may be made of a metal material such as stainless steel, a nickel alloy or a chromium alloy. The accommodating space 111 is defined in the casing body 11, and an electrode core is accommodated in the accommodating space 111. In this embodiment, the electrode core can be a wound electrode core or a stacked electrode core. The electrode core includes a positive electrode sheet 21, a negative electrode sheet 22, and a separator 23. The lower cover 12 and/or the upper cover 13 is/are a plate-shaped member(s), and side walls of the casing body 11 are perpendicular to the plate-shaped member(s). When one open end is closed by the lower cover 12, the lower cover 12 is directly connected to a lower end of the casing body 11. Namely, the lower cover 12 and the casing body 11 are directly connected, no transition portion is arranged therebetween, and there is no transition surface. This not only improves the external aesthetics of the battery casing 10, but also reduces the impact of the transition surface on the dimension of the electrode core arranged in the accommodating space 111, and further improves the energy density of the battery 100. Similarly, when the other open end is closed by the upper cover 13, the upper cover 13 is directly connected to the casing body 11, and no transition surface is arranged therebetween, which will not be described here again. [0053]As shown in FIGS. 6 and 12, the casing body 11 has two open ends respectively communicating with the accommodating space 111. For ease of description, the two open ends can be a first open end and a second open end. The first open end is closed by the lower cover 12, and the second open end is closed by the upper cover 13. Optionally, the lower cover 12 is arranged opposite to the upper cover 13, the accommodating space 111 is a linear mounting channel, the first open end may be located above of the mounting channel in an axial direction, and the second open end may be located below the installation channel in the axial direction. [0054]When the first open end is closed by the lower cover 12, the lower cover 12 is directly connected to a lower end of the casing body 11. Namely, the lower cover 12 and the casing body 11 are directly connected, no transition portion is arranged therebetween, and there is no transition surface, which not only improve the external aesthetics of the battery casing 10, but also reduce the influence of the transition surface on the dimension of the electrode core arranged in the accommodating space 111, to improve the energy density of the battery 100. Similarly, when the second open end is closed by the upper cover 13, the upper cover 13 is directly connected to the casing body 11, and no transition surface is arranged therebetween, which will not be described here again. [0055]As shown in FIGS. 4 and 6, the lower cover 12 and/or the upper cover 13 is/are a plate-shaped member(s), and side walls of the casing body 11 are perpendicular to the plate-shaped member(s). Namely, at least one of the lower cover 12 and the upper cover 13 is a plate-shaped member, and an extending direction of the plate-shaped member is perpendicular to the side walls of the casing body 11. For example, the plate-shaped member extends in a horizontal direction, and the casing body 11 extends in a vertical direction. The thickness of the plate-shaped member can be set to be a uniform thickness. At this time, an included angle between an outer surface of the plate-shaped member and an outer surface of the casing body 11 can be 90°; and an included angle between an inner surface of the plate-shaped member and the outer surface of the casing body 11 can also be 90°. When the thickness of the casing body 11 is also a uniform thickness, each surface of the plate-shaped member is perpendicular to the inner and outer surface of the casing body 11. [0056]In some specific embodiments of the present disclosure, the casing body 11 is welded with the upper cover 13 and/or the lower cover 12. Namely, the casing body 11 may be welded with at least one of the upper cover 13 and the lower cover 12. During a specific welding process, by image positioning using a CCD camera, the upper cover 13 or the lower cover 12 is aligned with the casing body 11, and fastened by a fixture, and then the battery casing 10 is sealed by laser welding. [0057]In this embodiment, by welding the casing body 11 with the upper cover 13, no transition surface is formed between the casing body 11 and the upper cover 13, and direct connection between the casing body 11 and the upper cover 13 is realized. Similarly, by welding the casing body 11 with the lower cover 12, the direct connection between the casing body 11 and the lower cover 12 can also be realized, which will not be described here again. [0058]Compared with the related art, the upper cover 13 is directly connected to the casing body 11 and the lower cover 12 is directly connected to the casing body 11 in the present disclosure, to avoid the formation of a transition surface, for example, an arc-shaped transition surface, between the upper cover 13 and the casing body 11 and between the lower cover 12 and the casing body 11. By means of the directly connected structure, the space inside the battery casing 10 can be fully used in the present disclosure. [0059]Therefore, in the battery casing 10 according to the embodiment of the present disclosure, by directly connecting the casing body 11 with the upper cover 13 and the lower cover 12, the connection between the casing body 11 and the upper cover 13 or between the casing body 11 and the lower cover 12 through a transition surface is avoided, thus reducing the impact of the transition surface on the battery 100 dimension, and improving the energy density of the battery 100. [0060]In some specific embodiments of the present disclosure, as shown in FIGS. 6 to 8, the lower cover 12 and/or the upper cover 13 is/are a plate-shaped member(s), the thickness of the plate-shaped member is less than the wall thickness of the casing body 11. For example, when the lower cover 12 is a plate-shaped member, the thickness of the lower cover 12 is smaller than that of the casing body 11; and when the upper cover 13 is a plate-shaped member, the thickness of the upper cover 13 is less than that of the casing body 11. In this embodiment, by defining the thickness of the plate-shaped member to be smaller than the wall thickness of the casing body 11, the thickness of the upper cover 13 and the lower cover 12 can be reduced. Additionally, the thickness of the casing body 11 is larger than that of the upper cover 13 and the lower cover 12. Due to the large wall thickness, when an electrolyte injection hole 112 and a conductive connection region are defined on the casing body 11, a positive electrode conductive connector can be conveniently mounted or welded. Meanwhile, since the area of a weldable region between the upper cover 13 or the lower cover 12 and the casing body 11 is unchanged, this embodiment can not only ensure the sealing performance between the upper cover 13 or the lower cover 12 and the casing body 11, but also reduce the thickness of the battery, to improve the space utilization. [0061]For ease of description, the thickness of the upper cover 13 can be defined as w1, the thickness of the lower cover 12 is defined as w2, and the thickness of the casing body 11 is defined as w3. When w1<w3, that is, the thickness of the upper cover 13 is smaller than that of the casing body 11, the area of a connection region between the upper cover 13 and the casing body 11 is ensured to improve the connection robustness between the casing body 11 and the upper cover 13, and the thickness of the upper cover 13 is reduced, to improve the space utilization of the battery. For example, the thickness of the upper cover 13 and the thickness of the battery 100 can be reduced, to reduce the space occupied by the battery casing 10, and improve the space utilization of the battery. Similarly, when w2<w3, the space utilization of the battery can be improved while the sealing performance between the lower cover 12 and the casing body 11 is ensured, which will not be described here again. [0062]Optionally, 30 μm≤w1≤100 μm, 30 μm≤w2≤100 μm, 100 μm≤w3≤200 μm, By adopting the upper cover 13, the lower cover 12 and the casing body 11 with a thickness of the above numerical ranges, the structural strength is ensured, and the reliability of connection is ensured. The thickness of the upper cover 13 and the lower cover 12 may be different or the same, and can be specifically set according to actual needs. [0063]According to an embodiment of the present disclosure, as shown in FIGS. 2-3, an accommodating space 111 is defined in the casing body 11, the casing body 11 has two open ends, each open end is in communication with the accommodating space 111, an electrolyte injection hole 112 and a conductive connection region are provided on the casing body 11, the lower cover 12 is connected or coupled to one end of the casing body 11 and configured to close one open end, and the upper cover 13 is connected or coupled to the other end of the casing body 11 and configured to close the other open end. Of course, the electrolyte injection hole 112 can also be provided on the upper cover 12 or the lower cover 13. In this case, the conductive connection region may be provided together with the electrolyte injection hole 112 on the upper cover 12 or the lower cover 13, or on the casing body 11 as desired. This specifically depends on the arrangement of polarity of the electrode core accommodated in the accommodating space 111. [0064]On the casing body 11, the upper cover 12 or the lower cover 13 is provided with the electrolyte injection hole 112 and the conductive connection region. An electrolyte can be injected into the accommodating space 111 through the electrolyte injection hole 112. The conductive connection region may include a positive electrode connection region 117 and a negative electrode connection region 118. The positive electrode connection region 117 can be used for a component provided at a through hole on the casing body 11, and the negative electrode connection region 118 may be a partial area on the casing body 11. A positive electrode tab on the electrode core is electrically coupled to a positive electrode conductive connector on the positive electrode connection region 117, and a negative electrode tab 24 on the electrode core may be electrically coupled to an inner wall surface of the casing body 11 corresponding to the negative electrode connection region 118. [0065]According to an embodiment of the present disclosure, at least a part of an outer periphery of the open end exceeds an outer periphery of the corresponding lower cover 12 or upper cover 13. For example, an edge of an upper end face of the second open end exceeds an edge of the upper cover 13. An edge of a lower end face of the first open end exceeds an edge of the lower cover 12. [0066]Hereinafter, the upper cover 13 is used as an example for description. A part of the upper end face of the second open end is overlapped with a lower end face of the upper cover 13, and the width of the overlapping area is defined as h2. It should be noted that the overlapping area here refers to an overlapping part of an orthographic projection of the upper cover 13 with an orthographic projection of the upper end face of the second open end, when the orthographic projection of the upper cover 13 is compared with the orthographic projection of the upper end face of the second open end in a top-down direction. The width of the corresponding overlapping area refers to a width h2 of the overlapping area in an inside-outside direction. Here, the inside refers to a direction near the accommodating space 111, and the outside refers to a direction near the outside of the battery casing 10. [0067]Additionally, when the thickness of the casing body 11 is uniform, the thickness of the casing body 11 can be defined as w3. At this time, the relationship between the width h2 of the overlapping area and the thickness w3 of the casing body 11 can be defined as: ½w3≤h2≤w3. By defining the above numerical range, the strength of the casing body 11 supporting the upper cover 13 can be effectively ensured. Similarly, a part of the lower end surface of the first open end is defined to be overlapped with the upper end surface of the lower cover 12, the width of the corresponding overlapping region can also be defined as h2, and the relationship between the overlapping area and the width of the lower end face of the first open end is defined, to ensure the strength of the casing body 11 supporting the lower cover 12, which will not be described here again. [0068]According to an embodiment of the present disclosure, a notch 14 is formed between the outer periphery of the open end and the outer periphery of the corresponding lower cover 12 or the upper cover 13, the casing body 11 is connected or coupled with the lower cover 12 or the upper cover 13 corresponding to the open end by laser welding, and a portion of a weld joint 113 formed by welding is located in the notch 14. [0069]For ease of description, the upper cover 13 is used as an example for description below. a step is formed between a part of the upper end face of the second open end and an upper end face of the upper cover 13. Particularly, a part of the upper end face of the second open end is overlapped with the lower end face of the upper cover 13, the outer periphery of another part of the upper end face of the second open end exceeds an outer edge of the upper cover 13, and a step is formed between the upper end face of the second open end and the upper end face of the upper cover 13, that is, a notch 14 is formed. [0070]Optionally, ½w3<h2≤¾w3. By adopting a size relationship in this range, it is possible to ensure the reliability of connection of the upper cover 13 and the lower cover 12 with the casing body 11 while the notch 14 is present. [0071]When the notch 14 is formed between the upper cover 13 and the second open end, the welding can be carried out obliquely from above (as indicated by the arrow in FIG. 17). The direction of light emission and the intensity of welding can be controlled to form a protrusion of the weld joint 113 at the notch 14. Post-treatment of the protrusion is not required, and the overall height or width of the battery casing 10 will not be increased. The angle between the welding direction and the second open end can be determined according to the size of the notch 14 and the welding strength, which is not limited herein. Similarly, when the notch 14 is formed between the lower cover 12 and the casing body 11, welding can be carried out in the above manner at the position of the notch 14, which will not be described here again. [0072]In some specific embodiments of the present disclosure, as shown in FIGS. 7 and 8, the outer periphery of the open end is leveled with the outer periphery of the corresponding lower cover 12 or upper cover 13. The upper cover 13 is used as an example for description below. The outer periphery of the second open end is leveled with the outer periphery of the upper cover 13, and the width of the overlapping area between the upper end face of the second open end and the lower end face of the upper cover 13 is equal to the thickness of the upper end face of the second open end. When the casing body 11 has a structure with a uniform thickness, the width of the overlapping area may be equal to the thickness of the casing body 11, that is, h2=w3. [0073]According to an embodiment of the present disclosure, as shown in FIGS. 10 to 11, the open end is connected or coupled with the corresponding lower cover 12 or upper cover 13 by laser welding. The weld joint 113 formed by welding extends through the lower cover 12 or the upper cover 13 corresponding to the open end to the casing body 11. The width of the weld joint 113 can be defined as w4. The upper cover 13 is used as an example for description below. The upper end face of the second open end is completely or substantially overlapped with the lower end face of the upper cover 13. That is, the lower end face of the upper cover 13 completely or substantially covers the upper end face of the second open end, and the outer periphery of the upper cover 13 is leveled with the outer periphery of the second open end, namely, h2-w3. At this time, during the welding process, the welding can be carried out along a direction from the upper cover 13 to the casing body 11. For example, the upper cover 13 is located above the casing body 11. When the upper cover 13 is welded to the casing body 11, the welding can be carried out vertically in a top-down direction, as indicated by the arrow in FIG. 9. A weld joint 113 is formed during welding, and the weld joint 113 can penetrate the upper cover 13 and extend into the casing body 11, to form a hermetic connection between the upper cover 13 and the casing body 11. Similarly, when the lower cover 12 is located below the casing body 11, the lower cover 12 and the casing body 11 can also be fixed by welding in a down-top direction, which will not be described here again. [0074]Further, ⅓w3≤w4≤½w3. By adopting a numerical relationship in this range, foreign bodies generated in the laser welding process can be prevented from damaging the electrode core accommodated in the accommodating space 111. [0075]According to an embodiment of the present disclosure, as shown in FIGS. 12 and 22, the casing body 11 has an arc segment along its circumferential direction, and the outer contour of the lower cover 12 and/or the upper cover 13 is the same in shape as that of the casing body 11. For example, the outer surface of the casing body 11 includes multiple side surfaces, and the side surface may be a straight side wall surface 114 or an arc-shaped side wall surface 115. When the shape of the cross section of the casing body 11 is roughly rectangular, the side wall may include four straight side wall surfaces 114 and four arc-shaped side wall surfaces 115, one arc-shaped side wall surface 115 is arranged between two adjacent straight side wall surfaces 114. Namely, two adjacent straight side wall surfaces 114 can be connected by one arc-shaped side wall surface 115. During production, the casing body 11 can be formed by bending a steel plate, and welding the steel plate end to end. Because the steel plate itself has a strength, an arc-shaped side wall surface 115 will naturally be formed during the bending process of the steel plate. That is, when the casing body 11 is manufactured by bending, the arc-shaped side wall surface 115 is produced. By manufacturing the casing body 11 by bending, the difficulty in manufacturing the casing body 11 can be reduced. [0076]In this embodiment, the outer periphery of the casing body 11 has an arc segment, which reduces the manufacturing difficulty of the casing body 11. By defining the shape of the outer contour of the upper cover 13 and/or the lower cover 12 to be consistent with the outer contour of the casing body 11, the aesthetics of the appearance is improved, and the material is saved. [0077]Optionally, the radius of the fillet of the arc-shaped side wall surface 115 of the casing body 11 is defined as R2, where 0.2 mm≤R2. For the purpose of assembling correspondingly, the upper cover 13 and the lower cover 12 can also be provided with a fillet having a radius and R1 and a radius R3 respectively. Meanwhile, to further improve the space utilization inside battery casing 10, the positive electrode sheet 21 and/or the negative electrode sheet 22 may also be provided with a fillet having a radius R4, where R1, R2, R3 and R4 can be consistent. [0078]In some specific embodiments of the present disclosure, as shown in FIG. 12, the outer surface of the casing body 11 includes multiple side surfaces connected in sequence, and the areas of the upper cover 13 and the lower cover 12 are respectively larger than that of each side surface. It should be noted that to improve the sealing performance between the casing body 11 and the upper cover 13 or the lower cover 12, the casing body 11 needs to have a relatively large thickness, so as to increase the area of the connected region, for example, the area of the welded region. If the casing body 11 is designed to have a large-area structure, the space occupied by the battery casing 10 will be increased, which negatively impacts the energy density of the battery 100. Particularly, the side wall of the casing body 11 may include multiple sequentially adjacent side wall members, for example, two first side wall members extending in a length direction and two second side wall members extending in a width direction. The area of the upper cover 13 and the lower cover 12 is respectively larger than that of each side wall member. Namely, the upper cover 13 and the lower cover 12 respectively correspond to a large surface of the electrode core, and the casing body 11 corresponds to a small surface of the electrode core, where the area of the large surface of the electrode core is larger than that of the small surface of the electrode core. [0079]According to an embodiment of the present disclosure, as shown in FIGS. 3 and 12, the upper cover 13 or the lower cover 12 is provided with an explosion-proof score 116. During the charging and discharging process of the battery 100, the electrode core tends to expand in a thickness direction of the battery 100. When the pressure exceeds an upper limit, the battery 100 may explode. Therefore, since the thickness of the bottom of the explosion-proof mark 116 is smaller than that of other portions, when the pressure inside the battery 100 increases, the explosion-proof score 116 will crack to exhaust gas, thereby preventing explosion of the battery 100, and improving the safety of the battery 100. Optionally, the explosion-proof score 116 is arranged on an outer surface of the upper cover 13, and the direction of the fillet of the explosion-proof score 116 is opposite to the direction of the fillet of a top corner of the upper cover 13 closest to the explosion-proof score 116. The explosion-proof score 116 may be an arc-shaped groove, where the length of the arc can range from ¼ circle to ¾ circle, the radius of the circle is defined as R5, for example, 3 mm≤R5≤6 mm. [0080]The present disclosure further discloses a battery 100. The battery 100 includes a battery casing 10 and an electrode core, where the battery casing 10 is a battery casing 10 according to any of the above embodiments. The conductive connection region includes a positive electrode connection region 117 and a negative electrode connection region 118. The positive electrode connection region 117 can be used for a component provided at a through hole on the casing body 11, and the negative electrode connection region 118 may be a partial area on the casing body 11. The electrode core is arranged in the accommodating space 111, and the electrode core includes a positive electrode tab and a negative electrode tab 24 arranged on the electrode core. The positive electrode tab is electrically coupled to the positive electrode | 1. A battery casing, comprising: a casing body, an accommodating space being defined in the casing body, the casing body having two open ends, and each open end being in communication with the accommodating space; a lower cover, the lower cover being coupled to one end of the casing body and configured to close one open end; and an upper cover, the upper cover being coupled to the other end of the casing body and configured to close the other open end, the lower cover and/or the upper cover being a plate-shaped member(s), and side walls of the casing body being perpendicular to the plate-shaped member(s). 2. The battery casing according to claim 1, wherein a thickness of the plate-shaped member is less than a wall thickness of the casing body. 3. The battery casing according to claim 1, wherein 30 μm≤w1≤100 μm, 30 μm≤w2≤100 μm, and 100 μm<w3≤200 μm, wherein w1, w2 and w3 are respectively a thickness of the upper cover, the lower cover and the casing body. 4. The battery casing according to claim 1, wherein the casing body is provided with an electrolyte injection hole and a conductive connection region. 5. The battery casing according to claim 1, wherein the upper cover or the lower cover is provided with an electrolyte injection hole, and the casing body is provided with a conductive connection region. 6. The battery casing according to claim 1, wherein at least a part of an outer periphery of the open end exceeds an outer periphery of the corresponding lower cover or upper cover. 7. The battery casing according to claim 6, wherein ½w3<h2≤w3, in which h2 is a width of an overlapping area between; the upper cover and the casing body, or the lower cover and the casing body, and wherein w3 is a thickness of the casing body. 8. The battery casing according to claim 7, wherein a notch is formed between; the outer periphery of the open end and the outer periphery of the corresponding lower cover or, the outer periphery of the open end and the outer periphery of the corresponding upper cover, and wherein the casing body is welded with the lower cover or the upper cover corresponding to the open end by laser welding, and a portion of a weld joint formed by welding is located in the notch. 9. The battery casing according to claim 8, wherein ½w3<h2≤¾w3. 10. The battery casing according to claim 1, wherein an outer periphery of the open end is leveled with an outer periphery of the corresponding lower cover or upper cover. 11. The battery casing according to claim 1, wherein the open end is coupled with the corresponding lower cover or upper cover by laser welding, and a weld joint formed by welding extends through the lower cover or the upper cover corresponding to the open end to the casing body. 12. The battery casing according to claim 11, wherein ⅓w3<w4≤½w3, in which w3 is a thickness of the casing body, and w4 is a width of the casing body. 13. The battery casing according to claim 1, wherein the casing body has an arc segment along a circumferential direction of the casing body, and an outer contour of the lower cover and/or the upper cover is same in shape as that of the casing body. 14. The battery casing according to claim 1, wherein an outer surface of the casing body comprises a plurality of side surfaces connected in sequence, and areas of the upper cover and lower cover (12) are respectively larger than that of each side surface. 15. A battery comprising a battery casing, wherein the battery casing comprises: a casing body, an accommodating space being defined in the casing body, the casing body having two open ends, and each open end being in communication with the accommodating space; a lower cover, the lower cover being coupled to one end of the casing body and configured to close one open end; and an upper cover, the upper cover being coupled to the other end of the casing body and configured to close the other open end, and wherein the lower cover and/or the upper cover comprise a plate-shaped member(s), and side walls of the casing body are perpendicular to the plate-shaped member(s). 16. The battery according to claim 15, wherein the casing body is provided with a conductive connection region comprising a positive electrode connection region and a negative electrode connection region; and wherein the battery further comprises an electrode core, the electrode core being arranged in the accommodating space, the electrode core comprising a positive electrode tab and a negative electrode tab, the positive electrode tab being electrically coupled to the positive electrode connection region, and the negative electrode tab being electrically coupled to the negative electrode connection region. 17. The battery according to claim 16, wherein the electrode core comprises a stacked electrode core. 18. The battery according to claim 17, wherein a stacking direction of the electrode core is parallel to an axial direction of the electrolyte injection hole. 19. The battery according to claim 18, wherein the electrode core is stacked along a direction perpendicular to the upper cover or the lower cover, and the electrolyte injection hole is provided on the upper cover or the lower cover. 20. (canceled) 21. The battery according to claim 15, wherein the electrode core comprises a plurality of positive electrode sheets and a plurality of negative electrode sheets, a positive electrode tab member is arranged at one end of each positive electrode sheet, a negative electrode tab member is arranged at one end of each negative electrode sheet, the distance between one end of the negative electrode sheet and an inner wall surface of the casing body is a first distance, the distance between the other end of the negative electrode sheet and the inner wall surface of the casing body is a second distance, and a sum of the first distance and the second distance is not less than 2 mm, and not more than 5 mm. | BYD COMPANY LTD.
70 | US20250023043A1 | Examining | BYD CO LTD | Positive electrodes¦Electrode collector coating¦Cell component details¦Li-accumulators¦Batteries | 2024-09-30 | 2025-01-16 | Positive electrode material and application thereof | A positive electrode material and an application thereof are provided. The positive electrode material comprises a secondary particle formed by stacking a plurality of primary particles. The positive electrode material further comprises a rock-salt phase cladding layer disposed on a surface of the secondary particle. A ratio of a particle size of the secondary particle to an average particle size of the primary particles is greater than or equal to 1.5; and the primary particles and the rock-salt phase cladding layer respectively comprise a nickel-based active material. | CROSS-REFERENCE TO RELATED APPLICATIONS [0001]The present disclosure claims priority to Chinese Patent Application No. 202210353912.1 filed on Apr. 6, 2022 and entitled “POSITIVE ELECTRODE MATERIAL AND USE THEREOF” which is incorporated herein by reference in its entirety. FIELD [0002]The present disclosure relates to the technical field of secondary batteries, and specifically to a cathode materials or positive electrode materials and their applications. BACKGROUND [0003]Due to their advantages of high specific capacity, high energy density, environmental friendliness and excellent safety, nickel-based electrode active materials are considered to have a great potential as positive electrode materials for lithium ion batteries. However, nickel-based electrode active materials have a relatively low lithium ion diffusion coefficient, leading to low charging and discharging efficiency of the material and poor electrochemical performance of the battery. Therefore, there is a need to improve the structure of the nickel-based electrode active materials to enhance the lithium ion migration performance and improve the electrochemical performance of the battery. SUMMARY [0004]In a first aspect, the present disclosure provides a positive electrode material. The positive electrode material includes a secondary particle and a rock-salt phase cladding layer provided or disposed on the surface of the secondary particle. The secondary particle is formed by stacking multiple primary particles. The ratio of the particle size of the secondary particle to an average particle size of the multiple primary particles is greater than or equal to 1.5. The primary particles and the rock-salt phase cladding layer respectively include a nickel-based active material. [0005]In some embodiments of the present disclosure, the nickel-based active material and the rock-salt phase cladding layer respectively include a material of chemical formula: Li1-aAb(NimM1-m)XxO2Zz, where −0.1≤a≤0.1, A includes one or more of Na, K, Be, Mg, Ca, and B, 0≤b≤0.1, M includes one or more of Mn, Co, and Al, 0<m≤1, X includes one or more of Zr, V, Ti, Cr, Fe, Co, Ni, Zn, Nb, Mo, Os, W, and Y, 0≤x≤0.1, Z includes one or more of F, Cl, Br, and I, and 0≤z≤0.1. [0006]In some embodiments of the present disclosure, the cladding rate of the rock-salt phase cladding layer on the surface of the secondary particle ranges from 10% to 90%. [0007]In some embodiments of the present disclosure, when the cladding rate is less than or equal to 20%, the ratio r of the particle size of the secondary particle to the average particle size of the multiple primary particles meets 1.5≤r≤3. [0008]When the cladding rate is greater than 20% and less than or equal to 50%, the ratio r of the particle size of the secondary particle to the average particle size of the multiple primary particles meets 3<r≤10. [0009]When the cladding rate is greater than 50% and less than or equal to 80%, the ratio r of the particle size of the secondary particle to the average particle size of the multiple primary particles meets 10<r≤50. [0010]When the cladding rate is greater than 80%, the ratio r of the particle size of the secondary particle to the average particle size of the multiple primary particles meets r>50. [0011]In some embodiments of the present disclosure, the cladding rate of the rock-salt phase cladding layer on the surface of the secondary particle ranges from 50% to 80%. [0012]In some embodiments of the present disclosure, the particle size of the secondary particle is less than or equal to 15 μm. [0013]In some embodiments of the present disclosure, the thickness of the rock-salt phase cladding layer ranges from 1 nm to 20 nm. [0014]In some embodiments of the present disclosure, the thickness of the rock-salt phase cladding layer ranges from 5 nm to 15 nm. [0015]In some embodiments of the present disclosure, the nickel-based active material has a layered hexagonal close-packed structure, belonging to space group R3m; and in the X-ray diffraction pattern of the positive electrode material, the full width at half maximum of the diffraction peak of the crystal plane of the positive electrode material is 0.1-0.2. [0016]In some embodiments of the present disclosure, the full width at half maximum of the diffraction peak of the crystal plane of the positive electrode material is 0.105-0.130. [0017]In some embodiments of the present disclosure, the rock-salt phase cladding layer and the nickel-based active material respectively include doped or undoped lithium nickel cobalt manganese oxide. [0018]In some embodiments of the present disclosure, the undoped lithium nickel cobalt manganese oxide has a chemical formula of Li(NimConMn1-m-n)O2, where 0<m<1, 0<n<1, and 0<m+n<1. [0019]In some embodiments of the present disclosure, the doping element in the doped lithium nickel cobalt manganese oxide includes one or more of Na, K, Be, Mg, Ca, B, Zr, V, Ti, Cr, Y, Fe, Co, Ni, Zn, Nb, Mo, Os, W, F, Cl, Br and I. [0020]In some embodiments of the present disclosure, the doped or undoped lithium nickel cobalt manganese oxide has a chemical formula of Li1-aAb(NimConMn1-m-n)XxO2Zz, where −0.1≤a≤0.1, A includes one or more of Na, K, Be, Mg, Ca, and B, 0≤b≤0.1, X includes one or more of Zr, V, Ti, Cr, Fe, Co, Ni, Zn, Y, Nb, Mo, Os, and W, 0≤x≤0.1, Z includes one or more of F, Cl, Br, and I, and 0≤z≤0.1. [0021]In a second aspect, the present disclosure provides a positive electrode sheet. The positive electrode sheet includes a current collector and a positive electrode material described in the first aspect provided on the current collector. [0022]In a third aspect, the present disclosure provides a secondary battery, which includes a positive electrode and a negative electrode. The positive electrode includes a positive electrode sheet described in the second aspect. [0023]In some embodiments of the present disclosure, the secondary battery further includes an electrolyte solution and a separator located or disposed between the positive electrode and the negative electrode. [0024]In some embodiments of the present disclosure, the secondary battery further includes a solid electrolyte or a semi-solid electrolyte located or disposed between the positive electrode and the negative electrode. [0025]In a fourth aspect, the present disclosure provides a vehicle. The vehicle includes a secondary battery described in the third aspect. BRIEF DESCRIPTION OF THE DRAWINGS [0026]FIG. 1 is a schematic diagram showing the structure of a positive electrode material provided in an embodiment of the present disclosure; [0027]FIG. 2 is an electron microscopy image characterizing the surface of a positive electrode material provided in Example 4 of the present disclosure, in which FIG. 2(a) is a scanning electron microscopy image characterizing the morphology of the positive electrode material provided in Example 4, FIG. 2(b) is an HR-TEM Fourier transform spectrum of a rock-salt phase cladding layer in the positive electrode material provided in Example 4, and FIG. 2(c) is an HR-TEM Fourier transform spectrum of a core secondary particle in the positive electrode material provided in Example 4; [0028]FIG. 3 is a transmission electron microscopy image characterizing a cross section of the positive electrode material provided in Example 4 of the present disclosure, in which FIG. 3(a) characterizes the cross section of the positive electrode material provided in Example 4, FIG. 3(b) is an HR-TEM Fourier transform spectrum of a rock-salt phase cladding layer in the positive electrode material provided in Example 4, and FIG. 3(c) is an HR-TEM Fourier transform spectrum of a core secondary particle in the positive electrode material provided in Example 4; and [0029]FIG. 4 is an XRD pattern of the positive electrode material provided in Example 4 of the present disclosure. DETAILED DESCRIPTION [0030]The technical solution according to the embodiments of the present disclosure will be described in detail in below, in combination with the accompanying drawings in the embodiments of the present disclosure. Apparently, the embodiments described are merely some, but not all of the embodiments of the present disclosure. All other embodiments obtained by a person of ordinary skill in the art based on the embodiments of the present disclosure without creative efforts shall fall within the protection scope of the present invention. [0031]The present disclosure provides a positive electrode material (e.g., a cathode material). The positive electrode material has a high lithium ion migration rate. When it is applied to a battery, the rate performance and capacity retention rate of the battery can be improved, which is beneficial for the preparation of a secondary battery with high energy density. [0032]Nickel-based electrode active materials are considered to have great potential as positive electrode materials for lithium ion batteries due to their high specific capacity. However, the lithium ion diffusion coefficient of nickel-based electrode active materials is relatively low, leading to low charging and discharging efficiency and poor electrochemical performance of the battery. To improve the lithium ion migration performance of nickel-based electrode active materials, and improve the electrochemical performance of the battery, the present disclosure provides a positive electrode material to address the above issues. FIG. 1 is a schematic diagram showing the structure of a positive electrode material provided in an embodiment of the present disclosure. In FIG. 1, a positive electrode material 100 includes a secondary particle 10 and a rock-salt phase cladding layer 20 provided or disposed on the surface of the secondary particle 10, where the secondary particle 10 is formed by stacking multiple primary particles. In an embodiment of the present disclosure, the ratio of the particle size of the secondary particle to the average particle size of the primary particles is greater than or equal to 1.5. The primary particles and the rock-salt phase cladding layer respectively include a nickel-based active material. [0033]The positive electrode material of the present disclosure has a core-shell structure. In some embodiments, the core of the positive electrode material includes the secondary particle, and the shell of the positive electrode material includes the rock-salt phase cladding layer. In some embodiments of the present disclosure, the nickel-based active material includes a material of chemical formula Li1-aAb(NimM1-m)XxO2Zz, where −0.1≤a≤0.1, A includes one or more of Na, K, Be, Mg, Ca, and B, 0≤b≤0.1, M includes one or more of Mn, Co, and Al, 0<m≤1, X includes one or more of Zr, V, Ti, Cr, Fe, Co, Ni, Zn, Nb, Mo, Os, W, and Y, 0≤x≤0.1, Z includes one or more of F, Cl, Br, and I, and 0≤z≤0.1. In the present disclosure, the secondary particle has a layered hexagonal close-packed structure, belonging to space group R3m; and crystal planes 003, 101 and 104 can be seen in the XRD pattern. In some embodiments of the present disclosure, the rock-salt phase cladding layer includes a material of chemical formula Li1-aAb(NimM1-m)XxO2Zz, where −0.1≤a≤0.1, A includes one or more of Na, K, Be, Mg, Ca, and B, 0≤b≤0.1, M includes one or more of Mn, Co, and Al, 0<m≤1, X includes one or more of Zr, V, Ti, Cr, Fe, Co, Ni, Zn, Nb, Mo, Os, W, and Y, 0≤x≤0.1, Z includes one or more of F, Cl, Br, and I, and 0≤z≤0.1. In the present disclosure, the structure of the rock-salt phase cladding layer belongs to space group Fm3m; and crystal planes 111 and 200 can be seen in the XRD pattern. [0034]In the present disclosure, the structure of the secondary particle of the nickel-based active material can enrich the diffusion path of lithium ions, thus effectively improving the migration rate of lithium ions in the material. The rock-salt phase cladding layer can improve the electrolyte retention capacity of the positive electrode material, and ensure that the electrolyte solution can persistently infiltrate the positive electrode material, so as to realize the orderly diffusion of lithium ions. Moreover, the rock-salt phase cladding layer can inhibit the breakage of the secondary particle, to improve the structural stability of the positive electrode material. Particularly, in the charging and discharging process of the battery, lithium ions are constantly intercalated into and deintercalated from the secondary particle, primary particles in the secondary particle continuously experience expansion and contraction in volume, and the gaps between particles vary constantly. Consequently, the electrolyte solution between primary particles tends to generate bubbles. The existence of bubbles will block the migration path of lithium ions in the electrolyte solution, so that the lithium ion migration path is unstable and the lithium ion migration rate is reduced, resulting in a deteriorated rate performance of the material. The rock-salt phase cladding layer has high structural strength, and can arrest the volume change of the particles, to reduce the generation of bubbles, and improve the stability of lithium ion migration in the electrolyte solution. Also, the rock-salt phase cladding layer has good infiltration by the electrolyte solution. The electrolyte solution can infiltrate into the secondary particle by capillary effect, to improve the contact area between the electrolyte and the primary particles, which is beneficial to expanding the migration path of lithium ions, improving the lithium ion migration performance of Ni—Co—Mn ternary positive electrode material, and improving the electrochemical performance of the battery. [0035]In the positive electrode material in the present disclosure, the secondary particle of the nickel-based active material is formed by stacking multiple primary particles of the nickel-based active material. The structure of the secondary particle expands the solid-solid transmission path of lithium ions in the nickel-based active material, and the secondary particle has a through pore structure, which facilitates the infiltration of the electrolyte solution, enriches the transmission paths of lithium ions, and improves the migration rate of ions. The rock-salt phase cladding layer can improve the electrolyte retention capacity of the positive electrode material, and ensure that the electrolyte solution can persistently infiltrate the secondary particle, to improve the lithium ion migration performance of the Ni—Co—Mn ternary positive electrode material, and improve the electrochemical performance of the battery. [0036]In some embodiments of the present disclosure, the cladding rate of the rock-salt phase cladding layer on the surface of the secondary particle ranges from 10% to 90%. The cladding rate refers to the ratio of the cladding area of the rock-salt phase cladding layer on the surface of the secondary particle to the surface area of the secondary particle. The cladding rate of the rock-salt phase cladding layer on the surface of the secondary particle can be specifically, but is not limited to, 10%, 30%, 50%, 60%, 70%, 80% or 90%. By controlling the cladding rate of the rock-salt phase cladding layer, the cladding layer can provide favorable support for the secondary particle, the volume change of the secondary particle is suppressed, and the whole material is made to have good lithium ion migration performance. In some embodiments of the present disclosure, the cladding rate of the rock-salt phase cladding layer on the secondary particle is 50%-80%. [0037]In some embodiments of the present disclosure, the thickness of the rock-salt phase cladding layer ranges from 1 nm to 20 nm. The thickness of the rock-salt phase cladding layer can be specifically, but is not limited to, 1 nm, 3 nm, 5 nm, 10 nm, 15 nm or 20 nm. By controlling the thickness of the rock-salt phase cladding layer, the electrolyte retention capacity of the positive electrode material is improved, so that the electrolyte solution can fully infiltrate the positive electrode. In some embodiments of the present disclosure, the thickness of the rock-salt phase cladding layer ranges from 5 nm to 15 nm. [0038]The present inventors find that the cladding area of the rock-salt phase cladding layer is associated with the structure of the secondary particle to some extent, and the migration performance of lithium ions can be synergistically adjusted by them. In some embodiments of the present disclosure, when the cladding rate of the rock-salt phase cladding layer on the surface of the secondary particle is less than or equal to 20%, the ratio r of the particle size of the secondary particle to the average particle size of the primary particles ranges from 1.5 to 3, that is, 1.5≤r≤3. When the cladding rate of the rock-salt phase cladding layer on the surface of the secondary particle is greater than 20% and less than or equal to 50%, the ratio r of the particle size of the secondary particle to the average particle size of the primary particles is greater than 3 and less than or equal to 10, that is, 3<r≤10. When the cladding rate of the rock-salt phase cladding layer on the surface of the secondary particle is greater than 50% and less than or equal to 80%, the ratio r of the particle size of the secondary particle to the average particle size of the primary particles is greater than 10 and less than or equal to 50, that is, 10<r≤50. When the cladding rate of the rock-salt phase cladding layer on the surface of the secondary particle is greater than 80%, the ratio r of the particle size of the secondary particle to the average particle size of the primary particles is greater than 50, that is r>50. Namely, for a single positive electrode material particle, when the cladding rate of the rock-salt phase cladding layer is less than or equal to 20%, the particle size of the secondary particle is 1.5-3 times of the average particle size of the primary particles. For example, when n primary particles are stacked to form the secondary particle, the average particle size of the n primary particles is x μm, and the particle size of the secondary particle is y μm, then y/x=1.5-3 when the cladding rate of the rock-salt phase cladding layer is less than or equal to 20%. The study in the present disclosure finds that when the particle size difference between the secondary particle and the primary particles is large, the migration rate of lithium ions can be effectively improved. However, the volume change of the secondary particle is obvious, and bubbles tend to generate between primary particles. The rock-salt phase cladding layer can effectively suppress the generation of bubbles and ensure that the electrolyte solution can be brought full contact with the primary particles, whereby lithium ions can migrate orderly and have a high transmission rate. However, a excessively high cladding rate affects the rate performance of the electrode material. Therefore, for a certain structure of the secondary particle, by controlling the cladding rate of the rock-salt phase cladding layer, the material can have good lithium ion migration performance, that is, the material has a high lithium ion migration rate, and lithium ions can migrate in order, so the material has good cycle stability. [0039]In some embodiments of the present disclosure, the average particle size of the secondary particle is less than or equal to 15 μm. The average particle size of the secondary particle may be specifically, but is not limited to, 0.1 μm, 0.5 μm, 1 μm, 2 μm, 5 μm, 10 μm, 11 μm, 13 μm or 15 μm. [0040]In some embodiments of the present disclosure, the primary particles are closely stacked to form the secondary particle. In the X-ray diffraction pattern of the positive electrode material, the full width at half maximum FWHM of the diffraction peak of the 104 crystal plane of the positive electrode material ranges from 0.1 to 0.2. The full width at half maximum FWHM of the diffraction peak of the 104 crystal plane of the positive electrode material may specifically include, but is not limited to, 0.1, 0.105, 0.11, 0.12, 0.13, 0.15 or 0.2. When the full width at half maximum FWHM of the diffraction peak of the 104 crystal plane of the positive electrode material ranges from 0.1 to 0.2, a secondary battery with high energy density can be prepared. In some embodiments of the present disclosure, in the X-ray diffraction pattern of the positive electrode material, the full width at half maximum FWHM of the diffraction peak of the 104 crystal plane ranges from 0.105 to 0.13. [0041]In some embodiments of the present disclosure, when a=0, b=0, x=0, and z=0, the nickel-based active material includes a material of chemical formula Li(NimM1-m)O2. In some embodiments of the present disclosure, the nickel-based active material contains a lithium-site doping element, and the lithium-site doping element partially replaces the lithium atom in the Li(NixM1-x)O2. The lithium-site doping element is A in the chemical formula Li1-aAb(NimM1-m)XxO2Zz, that is, in the chemical formula b>0. The lithium-site doping element includes one or more of Na, K, Be, Mg, Ca, and B. The lithium-site doping element can improve the migration rate of lithium ions in the crystal lattice of rock-salt phase cladding layer and nickel-based active material. In some embodiments of the present disclosure, the nickel-based active material contains a transition metal doping element. The transition metal doping element is X in the chemical formula Li1-aAb(NimM1-m)XxO2Zz, that is, in the chemical formula x>0. The transition metal doping element includes one or more of Zr, V, Ti, Cr, Y, Fe, Co, Ni, Zn, Nb, Mo, Os, and W. The transition metal doping element can improve the stability of the positive electrode material in the electrolyte solution, inhibit the intermixing of lithium and nickel, and improve the conductivity of lithium ions in the solid phase. In some embodiments of the present disclosure, the nickel-based active material contains an oxygen-site doping element. The oxygen-site doping element is Z in the chemical formula Li1-aAb(NimM1-m)XxO2Zz, that is, in the chemical formula, z>0. The oxygen-site doping element partially replaces oxygen atom in Li(NixM1-x)O2. The oxygen-site doping element includes one or more of F, Cl, Br, and I. The oxygen-site doping element can improve the structural stability of the rock-salt phase cladding layer and the nickel-based active material. [0042]In some embodiments of the present disclosure, the rock-salt phase cladding layer and the nickel-based active material respectively include doped or undoped lithium nickel cobalt manganese oxide. The undoped lithium nickel cobalt manganese oxide has a chemical formula of Li(NimConMn1-m-n)O2, where 0<m<1, 0<n<1, and 0<m+n<1. In some embodiments of the present disclosure, the doping element in the doped lithium nickel cobalt manganese oxide comprises one or more of Na, K, Be, Mg, Ca, B, Zr, V, Ti, Cr, Y, Fe, Co, Ni, Zn, Nb, Mo, Os, W, F, Cl, Br and I. The doping element can improve the structural stability of the rock-salt phase cladding layer and improve the lithium ion migration rate of the lithium nickel cobalt manganese oxide. In some embodiments of the present disclosure, the doped or undoped lithium nickel cobalt manganese oxide has a chemical formula of Li1-aAb(NimConMn1-m-n)XxO2Zz, where −0.1≤a≤0.1, A includes one or more of Na, K, Be, Mg, Ca, and B, 0≤b≤0.1, X includes one or more of Zr, V, Ti, Cr, Fe, Co, Ni, Zn, Y, Nb, Mo, Os, and W, 0≤x≤0.1, Z includes one or more of F, Cl, Br, and I, and 0≤z≤0.1. [0043]The positive electrode material provided in the present disclosure effectively enriches the migration path of lithium ions and improves the migration rate of lithium ions by the structures of the secondary particle and the rock salt phase cladding layer. The positive electrode material with such a structure can reduce the impedance of the battery to realize high-rate charge and discharge. When it is applied to a secondary battery, the capacity and cycle performance of the secondary battery can be improved, which is beneficial for the long-term use of the battery. [0044]The present disclosure further provides a method for preparing the positive electrode material. The method includes the following steps. [0045]A nickel-cobalt-manganese hydroxide is mixed with a lithium source, and sintered in an oxygen-containing atmosphere, to obtain the positive electrode material. The oxygen content in the oxygen-containing atmosphere ranges 18% to 100%. [0046]In some embodiments of the present disclosure, a preparation method of the nickel-cobalt-manganese hydroxide includes the following steps. A nickel source, a cobalt source and a manganese source are dispersed in an alkaline solution, to obtain the nickel-cobalt-manganese hydroxide. The pH value of the alkaline solution ranges from 9 to 14. The alkaline solution includes one or more of an aqueous sodium hydroxide solution, an aqueous potassium hydroxide solution and aqueous ammonia. The nickel source includes one or more of nickel nitrate, nickel sulfate and nickel chloride. The cobalt source includes one or more of cobalt nitrate, cobalt sulfate and cobalt chloride. The manganese source includes one or more of manganese nitrate, manganese sulfate and manganese chloride. In some embodiments of the present disclosure, a preparation method of the nickel-cobalt-manganese hydroxide includes the following steps. A nickel source, a cobalt source and a manganese source are dispersed in an alkaline solution at a molar ratio of (5-10):(0.5-1.5):(0.5-1.5), stirred at 25° C.-45° C. and 5 rpm-100 rpm for 360 min-1080 min. [0047]In some embodiments of the present disclosure, the lithium source includes one or more of lithium carbonate, lithium hydroxide, lithium nitrate, lithium oxalate and lithium acetate. In some embodiments of the present disclosure, a nickel-cobalt-manganese hydroxide and the lithium source are mixed at a molar ratio of 1:(0.9-1.2), and then a doping element is added into the mixture, where the doping element includes one or more of a lithium-site doping element, a transition metal doping element and an oxygen-site doping element. In the present disclosure, the content of oxygen in the oxygen-containing atmosphere affects the structure of the rock-salt phase cladding layer. By controlling the oxygen content in the oxygen-containing atmosphere, a rock-salt phase cladding layer with stable structure can be formed, the adhesion strength of the rock-salt phase cladding layer to the secondary particle is improved, and the positive electrode material is made to have good and stable electrolyte retention ability. In some embodiments of the present disclosure, the oxygen content in the oxygen-containing atmosphere ranges from 19% to 95% by weight. The oxygen content in the oxygen-containing atmosphere may specifically be, but is not limited to, 18%, 20%, 25%, 30%, 50%, 60%, 70%, 80%, 90% or 100%, by weight. [0048]In some embodiments of the present disclosure, the sintering temperature ranges from 200° C. to 980° C. The sintering temperature may specifically be, but is not limited to, 200° C., 300° C., 500° C., 600° C., 700° C., 750° C., 800° C., 850° C., 900° C. or 980° C. In some embodiments of the present disclosure, the sinter time ranges from 8 h to 32 h. The sintering time may specifically be, but is not limited to 8 h, 10 h, 15 h, 20 h, 25 h, 30 h or 32 h. In some embodiments of the present disclosure, the calcinating temperature ranges from 700° C. to 1000° C., and the calcinating time ranges from 12 h to 36 h. By controlling the calcinating time and temperature, a closely stacked secondary particle structure and a rock-salt phase cladding layer stably cladded on the surface of the secondary particle can be formed. In some embodiments of the present disclosure, the sintering equipment can be any one of a rotary furnace, a revolving furnace, a box furnace, a tube furnace, a roller kiln, a pusher kiln or a fluidized bed. [0049]In some embodiments of the present disclosure, the nickel-cobalt-manganese hydroxide and the lithium source are sintered by gradient heating. The gradient heating is as follows: The nickel-cobalt-manganese hydroxide and the lithium source are heated up to 720° C. at a heating rate of 10° C./min or less and held at this temperature for 1 h to 9 h, and then heated up to 1000° C. at a heating rate of 15° C./min or less and held at this temperature for 8 h to 25 h to obtain the positive electrode material. In some embodiments of the present disclosure, the gradient heating is as follows: The nickel-cobalt-manganese hydroxide and the lithium source are heated up to 500° C. at a heating rate of 10° C./min or less and held at this temperature for 2 h to 9 h, and then heated up to 850° C. at a heating rate of 13.3° C./min or less and held at this temperature for 8 h to 25 h to obtain the positive electrode material. [0050]The present disclosure further provides a positive electrode sheet. The positive electrode sheet includes a current collector and a positive electrode material layer provided or disposed on the current collector. The positive electrode material layer includes a positive electrode material according to the present disclosure. In the present disclosure, the positive electrode material layer can be prepared by mixing and slurring the positive electrode material, a conductive agent, a binder and a solvent into a positive electrode slurry, coating the positive electrode slurry and drying, to obtain the positive electrode material layer. In the preparation of the positive electrode slurry, the binder may be mixed with the solvent firstly, and fully stirred, the conductive agent is added and stirred, and then the positive electrode material is added, stirred, and sieved to obtain the positive electrode slurry. The conductive agent, the binder, and the solvent are conventional choices in the battery field. For example, the binder can be one or more selected from polyvinylidene fluoride (PVDF), polytetrafluoroethylene (PTFE), polyvinyl alcohol (PVA), styrene-butadiene rubber (SBR), polyacrylonitrile (PAN), polyimide (PI), polyacrylic acid (PAA), polyacrylate, polyalkene, sodium carboxymethyl cellulose (CMC) and sodium alginate. The conductive agent can be one or more selected from carbon nanotubes, carbon black and graphene. [0051]The present disclosure further provides a secondary battery. The secondary battery includes a positive electrode, a negative electrode, an electrolyte solution, and a separator located or disposed between the positive electrode and the negative electrode. Alternatively, the secondary battery includes a positive electrode, a negative electrode and a solid electrolyte or semi-solid electrolyte disposed between the positive electrode and the negative electrode. The positive electrode includes the positive electrode sheet provided in the present disclosure. [0052]In the present disclosure, the negative electrode of the secondary battery can be any negative electrode known in the art. In an embodiment of the present disclosure, the negative electrode may include one or more of a carbon-based negative electrode, a silicon-based negative electrode, a tin-based negative electrode and a lithium negative electrode. The carbon-based negative electrode can include graphite, hard carbon, soft carbon, and graphene, etc. The silicon-based negative electrode may include a silicon-containing material such as silicon, silicon carbide, silicon oxide, or a silicon metal compound, etc. or a mixed material of this silicon-containing material with a non-silicon-containing material such as graphite. The tin-based negative electrode may include a tin-containing material such as tin, tin carbide, tin oxide, or a tin metal compound, etc. or a mixed material of this tin-containing material with a non-tin-containing material such as graphite. The lithium negative electrode may include metallic lithium or a lithium alloy. The lithium alloy may be specifically at least one of a lithium silicon alloy, a lithium sodium alloy, a lithium potassium alloy, a lithium aluminum alloy, a lithium tin alloy and a lithium indium alloy. In some embodiments of the present disclosure, the negative electrode current collector is a copper foil. The negative electrode active material includes one or more of natural graphite, artificial graphite, hard carbon, soft carbon, lithium titanate, iron oxide, lith | 1. A positive electrode material, comprising: a secondary particle, the secondary particle being formed by stacking a plurality of primary particles; and a rock-salt phase cladding layer disposed on a surface of the secondary particle, a ratio r of a particle size of the secondary particle to an average particle size of the plurality of primary particles being greater than or equal to 1.5, and the primary particles and the rock-salt phase cladding layer respectively comprising a nickel-based active material. 2. The positive electrode material according to claim 1, wherein the nickel-based active material comprises a material of chemical formula Li1-aAb(NimM1-m)XxO2Zz, wherein −0.1≤a≤0.1, A comprises one or more of Na, K, Be, Mg, Ca, and B, 0≤b≤0.1, M comprises one or more of Mn, Co, and Al, 0<m≤1, X comprises one or more of Zr, V, Ti, Cr, Fe, Co, Ni, Zn, Nb, Mo, Os, W, and Y, 0≤x≤0.1, Z comprises one or more of F, Cl, Br, and I, and 0≤z≤0.1. 3. The positive electrode material according to claim 1, wherein a cladding rate of the rock-salt phase cladding layer on the surface of the secondary particle ranges from 10% to 90%. 4. The positive electrode material according to claim 3, wherein: when the cladding rate is less than or equal to 20%, the ratio r of the particle size of the secondary particle to the average particle size of the plurality of primary particles meets 1.5≤r≤3; when the cladding rate is greater than 20% and less than or equal to 50%, the ratio r of the particle size of the secondary particle to the average particle size of the plurality of primary particles meets 3<r≤10; when the cladding rate is greater than 50% and less than or equal to 80%, the ratio r of the particle size of the secondary particle to the average particle size of the plurality of primary particles meets 10<r≤50; and when the cladding rate is greater than 80%, the ratio r of the particle size of the secondary particle to the average particle size of the plurality of primary particles meets r>50. 5. The positive electrode material according to claim 1, wherein a cladding rate of the rock-salt phase cladding layer on the surface of the secondary particle ranges from 50% to 80%. 6. The positive electrode material according to claim 1, wherein the particle size of the secondary particle is less than or equal to 15 μm. 7. The positive electrode material according to claim 1, wherein a thickness of the rock-salt phase cladding layer ranges from 1 nm to 20 nm. 8. The positive electrode material according to claim 1, wherein a thickness of the rock-salt phase cladding layer ranges from 5 nm to 15 nm. 9. The positive electrode material according to claim 1, wherein the secondary particle has a layered hexagonal close-packed structure, belonging to space group R3m; and in an X-ray diffraction pattern of the positive electrode material, a full width at half maximum of a diffraction peak of a crystal plane of the positive electrode material is 0.1-0.2. 10. The positive electrode material according to claim 9, wherein the full width at half maximum of the diffraction peak of the crystal plane of the positive electrode material is 0.105-0.130. 11. The positive electrode material according to claim 1, wherein the rock-salt phase cladding layer and the nickel-based active material respectively comprise doped or undoped lithium nickel cobalt manganese oxide. 12. The positive electrode material according to claim 11, wherein the undoped lithium nickel cobalt manganese oxide has a chemical formula of Li(NimConMn1-m-n)O2, wherein 0<m<1, 0<n<1, and 0<m+n<1. 13. The positive electrode material according to claim 11, wherein a doping element in the doped lithium nickel cobalt manganese oxide comprises one or more of Na, K, Be, Mg, Ca, B, Zr, V, Ti, Cr, Y, Fe, Co, Ni, Zn, Nb, Mo, Os, W, F, Cl, Br and I. 14. The positive electrode material according to claim 11, wherein the doped or undoped lithium nickel cobalt manganese oxide has a chemical formula of Li1-aAb(NimConMn1-m-n)XxO2Zz, wherein −0.1≤a≤0.1, A comprises one or more of Na, K, Be, Mg, Ca, and B, 0≤b≤0.1, X comprises one or more of Zr, V, Ti, Cr, Fe, Co, Ni, Zn, Y, Nb, Mo, Os, and W, 0≤x≤0.1, Z comprises one or more of F, Cl, Br, and I, and 0≤z≤0.1. 15. (canceled) 16. A secondary battery, comprising: a negative electrode, and a positive electrode comprising a positive electrode sheet, wherein the positive electrode sheet comprises a current collector and a positive electrode material disposed on the current collector; and wherein the positive electrode material comprises: a secondary particle formed by stacking a plurality of primary particles; and a rock-salt phase cladding layer disposed on a surface of the secondary particle, a ratio of a particle size of the secondary particle to an average particle size of the plurality of primary particles being greater than or equal to 1.5, and the primary particles and the rock-salt phase cladding layer respectively comprising a nickel-based active material. 17. The secondary battery according to claim 16, further comprising an electrolyte solution and a separator disposed between the positive electrode and the negative electrode. 18. The secondary battery according to claim 16, further comprising a solid electrolyte or a semi-solid electrolyte disposed between the positive electrode and the negative electrode. 19. A vehicle, comprising a secondary battery, wherein the secondary battery comprises: a negative electrode, and a positive electrode comprising a positive electrode sheet, wherein the positive electrode sheet comprises a current collector and a positive electrode material disposed on the current collector; and wherein the positive electrode material comprises: a secondary particle formed by stacking a plurality of primary particles; and a rock-salt phase cladding layer disposed on a surface of the secondary particle, a ratio of a particle size of the secondary particle to an average particle size of the plurality of primary particles being greater than or equal to 1.5, and the primary particles and the rock-salt phase cladding layer respectively comprising a nickel-based active material. 20. The vehicle according to claim 19, wherein the secondary battery further comprises an electrolyte solution and a separator disposed between the positive electrode and the negative electrode. 21. The vehicle according to claim 19, wherein the secondary battery further comprises a solid electrolyte or a semi-solid electrolyte disposed between the positive electrode and the negative electrode. | BYD COMPANY LTD.
71 | US20250023023A1 | Examining | BYD CO LTD | Electrode carriers/collectors¦Negative electrodes¦Positive electrodes¦Non-aqueous electrolyte accumulator electrodes¦Li-accumulators¦Batteries | 2024-09-24 | 2025-01-16 | Electrode, lithium battery, and motor vehicle | An electrode, a lithium battery, and a motor vehicle are provided. The electrode includes a current collector and an electrode active material layer arranged on at least one side surface of the current collector. The electrode active material layer includes at least two electrode active material sub-layers. The electrode active material sub-layers meet: n×δi≤10000, n≥2, and δi≤5000; and Hi-1<Hi. The first electrode active material sub-layer is in contact with the current collector. | CROSS-REFERENCE TO RELATED APPLICATIONS [0001]This application is a bypass continuation of PCT International Application No. PCT/CN2023/083782, filed on Mar. 24, 2023, which claims priority to and benefits of Chinese Patent Application No. 202210296429.4, filed on Mar. 24, 2022, and entitled “ELECTRODE, LITHIUM BATTERY, AND MOTOR VEHICLE”. The entire contents of the above-referenced applications are incorporated herein by reference. FIELD [0002]The present disclosure relates to the field of lithium battery technologies, and specifically, to an electrode, a lithium battery, and a motor vehicle. BACKGROUND [0003]With the development of new energy industry, requirements of the market for the energy density of lithium batteries are increasing. Increasing the compaction density of an electrode is one of the important ways to increase the energy density of a lithium battery. However, during preparation of the electrode, when the electrode is subjected to rolling, a force of an electrode active material loaded on a current collector in a thickness direction of the electrode is uneven, which tends to cause cracking of electrode active material particles at a surface layer, affecting stability of the electrode active material. In addition, the cracked electrode active material consumes more electrolyte, and may even affect the porosity of the electrode, increase the internal resistance of the battery, hinder the exertion of the battery capacity, and shorten the battery life. SUMMARY [0004]A first aspect of the present disclosure provides an electrode. The electrode includes a current collector and an electrode active material layer arranged on at least one side surface of the current collector. The electrode active material layer includes at least two electrode active material sub-layers, and the electrode active material sub-layers meet the following relational expressions: n×δi≤1⁢0⁢0⁢00,n≥2,andδi≤5000;andHi-1&lt;Hi. [0005]n represents a total quantity of the electrode active material sub-layers, and i is any integer value between 2 and n. Hi represents hardness of an ith electrode active material sub-layer, and H1 represents hardness of a first electrode active material sub-layer, both in units of MPa. The first electrode active material sub-layer is in contact with the current collector. δi represents an absolute value of a hardness difference between the ith electrode active material sub-layer and an (i−1)th electrode active material sub-layer, and is in units of MPa. [0006]In some embodiments, δi≤1200. [0007]In some embodiments, n, δi, and a maximum compaction density α of the electrode meet the following quantitative relation: when 1.4 g/cm3≤α<1.7 g/cm3, n≥2, and δi≤1000. [0008]In some embodiments, n, δi, and a maximum compaction density α of the electrode meet the following quantitative relation: when 2.5 g/cm3≤α<2.75 g/cm3, n≥2, and δi≤700. [0009]In some embodiments, n, δi, and a maximum compaction density α of the electrode meet the following quantitative relation: when 3.3 g/cm3≤α<3.75 g/cm3, n>2, and δi≤600. [0010]In some embodiments, δi≤100. [0011]In some embodiments, δi≤50. [0012]In some embodiments, a value of the maximum compaction density α of the electrode meets: 0 g/cm3<α<10 g/cm3. [0013]In some embodiments, a value of the maximum compaction density α of the electrode meets: 0 g/cm3<α<5 g/cm3. [0014]In some embodiments, n, δi, and a maximum compaction density α of the electrode meet the following quantitative relation: when 1.3 g/cm3≤α<1.8 g/cm3, or 2.6 g/cm3≤α<2.8 g/cm3, or 3.65 g/cm3≤α<5 g/cm3, n≥10, and δi≤5. [0015]In some embodiments, in the electrode, absolute values of hardness differences between any two adjacent electrode active material sub-layers are equal. [0016]In some embodiments, the electrode is a positive electrode, and the positive electrode is loaded with a positive active material. The positive active material includes at least one of lithium iron phosphate, lithium manganese phosphate, lithium iron manganese phosphate, lithium vanadium phosphate, lithium cobalt phosphate, lithium cobaltate, lithium manganate, lithium nickel manganate, a lithium nickel cobalt manganese oxygen ternary material, a lithium nickel cobalt aluminum oxygen ternary material, or a lithium nickel manganese cobalt aluminum oxygen quaternary material. [0017]In some embodiments, the electrode is a negative electrode, and the negative electrode is loaded with a negative active material. The negative active material includes at least one of graphite, natural graphite, mesocarbon microbeads, or a silicon-carbon anode material. [0018]In some embodiments, the electrode is a positive electrode, the positive electrode is loaded with a positive active material, and the positive active material includes a multi-element nickel-containing active material doped with magnesium. The multi-element nickel-containing active material includes at least one of a lithium nickel cobalt manganese oxygen ternary material, a lithium nickel cobalt aluminum oxygen ternary material, or a lithium nickel manganese cobalt aluminum oxygen quaternary material. [0019]In some embodiments, a mass content of a magnesium element in the multi-element nickel-containing active material doped with magnesium is greater than 0 and less than 4000 ppm. [0020]In some embodiments, a general structural formula of the lithium nickel cobalt manganese oxygen ternary material is Li1+mNixCoyMn1-x-yO2, where x≥0.33, 0≤y≤0.4, and 0≤m≤0.1. [0021]In some embodiments, a general structural formula of the lithium nickel cobalt aluminum oxygen ternary material is Li1+mNixCoyAl1-x-yO2, where x≥0.33, 0≤y≤0.4, and 0≤m≤0.1. [0022]In some embodiments, a general structural formula of the lithium nickel manganese cobalt aluminum oxygen quaternary material is Li1+mNixCoyMnzAl1-x-y-zO2, where x≥0.33, 0≤y≤0.4, 0≤z<0.4, and 0≤m≤0.1. [0023]In some embodiments, a value range of x is: 0.70≤x≤0.98. [0024]A second aspect of the present disclosure provides a lithium battery. The lithium battery includes the electrode according to the first aspect of the present disclosure. [0025]A third aspect of the present disclosure provides a motor vehicle. The motor vehicle includes the lithium battery according to the second aspect of the present disclosure. BRIEF DESCRIPTION OF THE DRAWINGS [0026]FIG. 1 is a schematic diagram of a cross-sectional structure of an electrode according to an embodiment of the present disclosure. [0027]FIG. 2 is a schematic diagram of a lithium battery according to an embodiment of the present disclosure. [0028]FIG. 3 is a schematic diagram of a motor vehicle according to an embodiment of the present disclosure. [0029]Reference numerals are described as follows: 100-electrode; 10-electrode active material layer; 11-current collector; 101-first electrode active material sub-layer; 102-second electrode active material sub-layer; 10n-nth electrode active material sub-layer; 200-lithium battery; and 300-motor vehicle. DETAILED DESCRIPTION [0030]The technical solutions of the present disclosure are described below in detail with reference to specific embodiments. [0031]Generally, a compaction density that can be achieved by each electrode active material is in a specific range. A single electrode active material cannot achieve a maximum compaction density of an electrode while ensuring the particle integrity of the electrode active material. Preparing an electrode with gradient hardness can effectively resolve the foregoing problem. [0032]An embodiment of the present disclosure provides an electrode. The electrode includes a current collector and an electrode active material layer arranged on at least one side surface of the current collector. The electrode active material layer includes at least two electrode active material sub-layers. The electrode active material sub-layers meet the following relational expressions: n×δi≤1⁢0⁢000,(Relational⁢ expression⁢ 1)n≥2,andδi≤5000;andHi-1&lt;Hi. [0033]n represents a total quantity of the electrode active material sub-layers, and i is any integer value between 2 and n. Hi represents hardness of an ith electrode active material sub-layer, and H1 represents hardness of a first electrode active material sub-layer, both in units of MPa. The first electrode active material sub-layer is in contact with the current collector. δi represents an absolute value of a hardness difference between the ith electrode active material sub-layer and an (i−1)th electrode active material sub-layer, and is in units of MPa. [0034]The electrode is provided with multiple electrode active material sub-layers. An electrode active material sub-layer in contact with the current collector is defined as a first electrode active material sub-layer. In a thickness direction of the electrode, the sub-layers from a current collector side to a surface of the electrode are respectively a second electrode active material sub-layer, a third electrode active material sub-layer, a fourth electrode active material sub-layer, a fifth electrode active material sub-layer, . . . , and an nth electrode active material sub-layer. The hardness from the first electrode active material sub-layer to the nth electrode active material sub-layer gradually increases (as shown in FIG. 1, an electrode 100 includes a current collector 11 and an electrode active material layer 10 arranged on the current collector 11. The electrode active material layer 10 is formed by a first electrode active material sub-layer 101, a second electrode active material sub-layer 102, . . . , and an nth electrode active material sub-layer 10n). When an absolute value of a hardness difference between the electrode active material sub-layers meets the relational expression 1, it can be ensured that the hardness difference between two adjacent electrode active material sub-layers falls within an acceptable range. In a process of rolling the electrode, a pressure to which the electrode active material sub-layer at a surface layer is subjected is maximum. When the pressure is conducted to the current collector side, the pressure to which the electrode active material sub-layers are subjected decreases layer by layer. Since the pressure to which each sub-layer is subjected matches the hardness of the sub-layer, the electrode active materials in the sub-layers are less prone to cracking. In this way, the particle integrity of the electrode active material can be ensured while the entire electrode has a high maximum compaction density, thereby improving the energy density of the battery and extending the cycle life of the battery. When the hardness difference between the electrode active material sub-layers is excessively large (the foregoing relational expression 1 is not met), in the process of rolling the electrode, the ith sub-layer can withstand a large pressure. However, when the pressure is conducted to the (i−1)th electrode active material sub-layer, the pressure to which the (i−1)th electrode active material sub-layer is subjected is greater than the hardness of the (i−1)th electrode active material sub-layer. Consequently, it is impossible to avoid the cracking of the electrode active material in the (i−1)th electrode active material sub-layer, affecting performance of a lithium battery. [0035]In the present disclosure, the electrode active material generally refers to electrode active material particles, and the cracking of the electrode active material generally refers to cracking of the electrode active material particles. The hardness of each electrode active material sub-layer may be considered as hardness of the electrode active material particles. Specifically, a method for testing the hardness of the electrode active material sub-layer (that is, the hardness of the electrode active material particles) is as follows:[0036](1) From an outermost side of the electrode, the electrode active material particles of each electrode active material sub-layer are separately collected.[0037](2) A hardness test is performed on a single electrode active material particle by using a field emission scanning electron microscope (field emission scanning electron microscopy, FESEM). The specific test step is as follows: An pointer with a pressure sensor is used to apply a linearly increasing pressure to the single electrode active material particle until the electrode active material particle cracks. In this case, the pressure at the tip of the pointer changes abruptly, and an inflection point occurs in a force curve of the electrode active material particle fed back by the pressure sensor. In this case, the pressure on the electrode active material particle is stopped, and a cracking state of the electrode active material particle is observed.[0038](3) A pressure value at the inflection point of the force curve is recorded as a cracking pressure of the electrode active material particle. Calculation is performed according to the following formula, to obtain a hardness value H0 of the electrode active material particle: H0=2.8P(πr2), where P is a particle cracking pressure in units of N; r is a diameter of the particle in units of μm; and H0 is in units of MPa.[0039](4) At least 500 electrode active material particle samples are taken from each electrode active material sub-layer. The hardness of each of the at least 500 electrode active material particle samples is tested according to the foregoing step. An arithmetic mean of the hardness of the at least 500 electrode active material particles is taken. The arithmetic mean is used to refer to the hardness of the corresponding electrode active material sub-layer. Particularly, when the electrode active material sub-layer is a mixture of different electrode active material particles, the hardness of the sub-layer is a mass-weighted average hardness value of the electrode active material particles. [0040]In the present disclosure, δi represents an absolute value of a hardness difference between the ith electrode active material sub-layer and the (i−1)th electrode active material sub-layer. Specifically, δ2=¦H2−H1¦, δ3=¦H3−H2¦, . . . , δn=¦Hn−Hn−1¦, and so on. The values of δi may be the same or may be different. [0041]In the present disclosure, each electrode active material sub-layer may be formed by a single electrode active material, or may be formed by a mixture of different electrode active materials. The electrode active materials in the electrode active material sub-layers may be different or the same. For some specific electrode active materials, the hardness of the electrode active material may be changed by changing a preparation process of the electrode active material, or by doping or cladding the electrode active material. Therefore, an electrode containing a single type of electrode active material and having the gradient hardness can be prepared. [0042]In some embodiments of the present disclosure, δi≤1200. In some embodiments of the present disclosure, δi≤100. In some embodiments of the present disclosure, δi≤50. In this case, the hardness difference between two adjacent electrode active material sub-layers is less, which is more conducive to ensuring the particle integrity of the electrode active material. [0043]In some embodiments of the present disclosure, n, δi, and a maximum compaction density α of the electrode meet the following quantitative relation: when 1.4 g/cm3≤α<1.7 g/cm3, n≥2, and δi≤1000; when 2.5 g/cm3≤α<2.75 g/cm3, n≥2, and δi≤700; and when 3.3 g/cm3≤α<3.75 g/cm3, n≥2, and δi≤600. [0044]In the same case, a larger total quantity n of the electrode active material sub-layers and/or a smaller absolute value of the hardness difference between two adjacent layers indicates a smaller hardness gradient of the electrode active material layer in the thickness direction. It can be understood that the maximum compaction density α of the electrode is related to a specific type of the electrode active material used. When some electrode active materials are selected, a maximum compaction density of a prepared electrode falls within the foregoing specific range (for example, 1.4 g/cm3≤α<1.7 g/cm3, or 2.5 g/cm3≤α<2.75 g/cm3, or 3.3 g/cm3≤α<3.75 g/cm3). Values of n and δi are determined according to characteristics of the electrode active material, so that the values of n and δi fall within the corresponding range respectively (for example, when 1.4 g/cm3≤α<1.7 g/cm3, n≥2, and δi≤1000; when 2.5 g/cm3≤α<2.75 g/cm3, n≥2, and δi≤700; and when 3.3 g/cm3≤α<3.75 g/cm3, n≥2, and δi≤600), which is more conducive to the preparation of the electrode. [0045]In this implementation of the present disclosure, the value of the maximum compaction density α of the electrode meets: 0 g/cm3<α<10 g/cm3. In some specific embodiments of the present disclosure, the value of a meets: 0 g/cm3<α<5 g/cm3. [0046]In some other embodiments of the present disclosure, n, δ, and α meet the following quantitative relation: when 1.3 g/cm3≤α<1.8 g/cm3, or 2.6 g/cm3≤α<2.8 g/cm3, or 3.65 g/cm3≤α<5 g/cm3, n≥10, and δi≤5. In some other embodiments of the present disclosure, when 5 g/cm3≤α<10 g/cm3, n≥15, and δi≤2. When n, δ, and α meet the following quantitative relation, it may be further conducive to obtaining a high-performance battery. [0047]In some other embodiments of the present disclosure, in the electrode, absolute values of hardness differences between any two adjacent electrode active material sub-layers are equal. Specifically, ¦H2−H1¦=¦H3−H2¦= . . . =¦Hn−Hn−1¦. In this case, the uniformity of the hardness gradient of the electrode can be further improved, and the design of the electrode can also be simplified. [0048]In some embodiments of the present disclosure, the electrode active material includes a positive active material or a negative active material. It may be understood that when the electrode is a positive electrode, the electrode active material is the positive active material. When the electrode is a negative electrode, the electrode active material is the negative active material. The positive active material and the negative active material are commonly used materials in the battery field. [0049]The positive active material includes, but is not limited to, at least one of lithium iron phosphate, lithium manganese phosphate, lithium iron manganese phosphate, lithium vanadium phosphate, lithium cobalt phosphate, lithium cobaltate, lithium manganate, lithium nickel manganate, a lithium nickel cobalt manganese oxygen ternary material, a lithium nickel cobalt aluminum oxygen ternary material, or a lithium nickel manganese cobalt aluminum oxygen quaternary material. The negative active material includes, but is not limited to, at least one of graphite, natural graphite, mesocarbon microbeads, or a silicon-carbon anode material. The positive active material or negative active material may be an undoped or uncladded electrode active material, or may be a doped or cladded electrode active material. [0050]In some embodiments of the present disclosure, the positive active material includes, but is not limited to, a multi-element nickel-containing active material doped with magnesium. The multi-element nickel-containing active material includes, but is not limited to, at least one of a lithium nickel cobalt manganese oxygen ternary material, a lithium nickel cobalt aluminum oxygen ternary material, or a lithium nickel manganese cobalt aluminum oxygen quaternary material. In the present disclosure, the multi-element nickel-containing active material refers to a ternary and above (generally, ternary or quaternary) nickel-containing active material. NCM represents the lithium nickel cobalt manganese oxygen ternary material. In some implementations, a general structural formula of the NCM may be represented as Li1+mNixCoyMn1-x-yO2 (x≥0.33, 0≤y≤0.4, and 0≤m≤0.1). NCA represents the lithium nickel cobalt aluminum oxygen ternary material. In some implementations, a general structural formula of the NCA may be represented as Li1+mNixCoyAl1-x-yO2 (x≥0.33, 0≤y≤0.4, and 0≤m≤0.1). NCMA represents the lithium nickel manganese cobalt aluminum oxygen quaternary material. In some implementations, a general structural formula of the NCMA may be represented as Li1+mNixCoyMnzAl1-x-y-zO2 (x≥0.33, 0≤y≤0.4, 0≤z≤0.4, and 0≤m≤0.1). [0051]In some embodiments of the present disclosure, a value range of x is: 0.70≤x≤0.98. In addition, when the value of x is high, the multi-element nickel-containing material may also be referred to as a “multi-element high-nickel material”. [0052]In some embodiments of the present disclosure, when the electrode active material used is the multi-element nickel-containing active material doped with Mg, a mass content of a magnesium element in the multi-element nickel-containing active material doped with magnesium is greater than 0 and less than 4000 ppm. [0053]Generally, a higher Mg doping amount indicates higher hardness of the multi-element nickel-containing active material doped with Mg. In the electrode of the present disclosure, the Mg doping amount in the electrode active material sub-layers successively increases from the first electrode active material sub-layer to the nth electrode active material sub-layer. In this way, the hardness successively increases from the first electrode active material sub-layer to the nth electrode active material sub-layer. Therefore, only by adjusting the Mg doping amount in the multi-element nickel-containing active material, the hardness of the multi-element nickel-containing active material can be precisely controlled, so that an electrode containing only a single type of active material and having the gradient hardness can be precisely prepared. Similarly, the electrode containing only a single electrode active material can also be prepared by doping with other metal elements or in another manner such as cladding or changing the preparation process of the electrode active material. [0054]During preparation of the electrode, the electrode active material layer may be formed on the surface of the current collector in a coating manner. The coating includes drip coating, brushing, spraying, dipping, knife coating, and spin coating. A specific coating manner may be determined according to a raw material of the electrode active material sub-layer. The raw material contains an electrode active material, a binder, and an optional conductive agent. The raw material may be a liquid or a solid. [0055]In some embodiments of the present disclosure, the raw material is a liquid raw material containing a solvent. The liquid raw material may be formed on the current collector by drip coating, brushing, spraying, dipping, knife coating, spin coating, or the like. Specifically, the electrode active material sub-layers may be coated layer by layer on the surface of the current collector, and coated layer by layer and dried layer by layer to form the electrode active material layer. Alternatively, multiple electrode active material sub-layers may be coated at a time by using multiple layers of coating dies and dried to form the electrode active material layer. In some other implementations, when the raw material is a solid raw material, the solid raw material may be formed on the current collector by powder spraying or the like (that is, the electrode active material layer is prepared in a dry method). [0056]Referring to FIG. 2, an embodiment of the present disclosure further provides a lithium battery 200. The lithium battery 200 includes the electrode 100 according to the embodiments of the present disclosure. In some implementations, a positive electrode in the lithium battery 200 is the electrode 100 according to the present disclosure, and a negative electrode is a conventional pole piece. In some implementations, the negative electrode in the lithium battery 200 is the electrode 100 according to the present disclosure, and the positive electrode is a conventional pole piece. In some implementations, both the positive electrode and the negative electrode in the lithium battery 200 are the electrodes 100 according to the present disclosure. [0057]The battery has excellent energy density and a long cycle life. [0058]Referring to FIG. 3, an embodiment of the present disclosure further provides a motor vehicle 300. The motor vehicle 300 includes the lithium battery 200 according to the embodiments of the present disclosure. The lithium battery 200 includes the electrode 100 according to the embodiments of the present disclosure. The motor vehicle 300 has a high endurance mileage. [0059]The embodiments provided in the present disclosure are specifically described below. [0060]First, a series of ternary nickel-containing materials (LiNi0.8Co0.1Mn0.1O2, and NCM811) with different Mg doping amounts are prepared, and hardness of the doped NCM811 is measured. When the Mg doping amount is 400 ppm, the NCM811 has a hardness of about 100 MPa. When the Mg doping amount is about 700 ppm, the NCM811 has a hardness of 125 MPa. When the Mg doping amount is 1000 ppm, the NCM811 has a hardness of about 150 MPa. When the Mg doping amount is 1500 ppm, the NCM811 has a hardness of about 175 MPa, and so on. Embodiment 1 [0061](1) Preparation of a positive electrode: 100 g of NCM811, 1 g of conductive agent Super P, and 0.5 g of binder PVDF5130 are added to N-methylpyrrolidone (NMP), and mixed evenly to obtain a positive electrode paste. A preset maximum compaction density of the electrode is 3.6 g/cm3. The positive electrode paste is coated on a surface of a positive electrode current collector-aluminum foil through a three-layer coating die. After drying, rolling, and cutting, a positive electrode with three electrode active material sub-layers is obtained. An average particle hardness of the first electrode active material sub-layer in the positive electrode is 175 MPa, an average particle hardness of the second electrode active material sub-layer is 200 MPa, and an average particle hardness of the third electrode active material sub-layer is 225 MPa. [0062](2) Preparation of a negative electrode: 100 g of graphite negative active material, 1 g of thickener, and 1 g of emulsion are added to water in a specific order, and mixed evenly to obtain a negative active paste. The negative active material is evenly coated on a surface of a negative electrode current collector-copper foil. After drying, the negative electrode is obtained after being pressed by a roll press. The negative electrode is obtained. [0063](3) Preparation of a battery: The positive electrode obtained in step (1), the negative electrode obtained in step (2), and a separator are alternately stacked together, to prepare a battery in a lamination manner. The positive electrode and the negative electrode are alternately arranged, and adjacent positive electrode and negative electrode are separated by the separator, to obtain a dry battery core. The dry battery core is placed in an aluminum-plastic film outer package, electrolyte is injected, and the aluminum-plastic film outer package is left at 60° C. for 48h after being vacuumized and sealed. Then, a pressure is applied at 60° C., secondary packaging is performed, venting is performed, and the capacity is divided to obtain a laminated pouch full battery with a capacity of 2.2 Ah. The prepared battery is denoted as S1. Embodiment 2 [0064]A difference from Embodiment 1 is that: An average particle hardness of the first electrode active material sub-layer in the positive electrode is 175 MPa, an average particle hardness of the second electrode active material sub-layer is 200 MPa, and an average particle hardness of the third electrode active material sub-layer is 250 MPa. The prepared battery is denoted as S2. Embodiment 3 [0065]A difference between from Embodiment 1 is that: An average particle hardness of the first electrode active material sub-layer in the positive electrode is 175 MPa, an average particle hardness of the second electrode active material sub-layer is 225 MPa, and an average particle hardness of the third electrode active material sub-layer is 250 MPa. The prepared battery is denoted as S3. Embodiment 4 [0066]A difference from Embodiment 1 is that: An average particle hardness of the first electrode active material sub-layer in the positive electrode is 100 MPa, and an average particle hardness of the second electrode active material sub-layer is 5100 MPa. The prepared battery is denoted as S4. Embodiment 5 [0067]A difference from Embodiment 1 is that: An average particle hardness of the first electrode active material sub-layer in the positive electrode is 175 MPa, an average particle hardness of the second electrode active material sub-layer is 275 MPa, and an average particle hardness of the third electrode active material sub-layer is 375 MPa. The prepared battery is denoted as S5. Embodiment 6 [0068]100 g of NCM811, 1 g of conductive agent Super P, and 0.5 g of binder PVDF5130 are added to the NMP, and mixed evenly to obtain a positive electrode paste. A preset maximum compaction density of the electrode is 3.6 g/cm3. The positive electrode paste is coated on a surface of a positive electrode current collector-aluminum foil through a single-layer coating die, and then dried and wound up for secondary coating until three coating layers are reached. After drying, rolling, and cutting, a positive electrode with three electrode active material sub-layers is obtained. An average particle hardness of the first electrode active material sub-layer in the positive electrode is 175 MPa, an average particle hardness of the second electrode active material sub-layer is 200 MPa, and an average particle hardness of the third electrode active material sub-layer is 225 MPa. The prepared battery is denoted as S6. Embodiment 7 [0069]The NCM811, the conductive agent Super P, and the binder PVDF5130 are mixed by jet pulverization, the mixture is heated and electrospun for fiberization, and a product of electrospinning is hot-pressed to obtain electrode active material sub-layers with different hardnesses. A mass ratio of the NCM811 to the Super P to the PVDF5130 in the mixture is 100:1:0.5. A preset maximum compaction density of the electrode is 3.6 g/cm3. The electrode active material sub-layers are stacked, hot-pressed, fused, and rolled successively on a surface of the positive electrode current collector-aluminum foil according to the hardnesses, and cut to obtain a positive electrode including three electrode active material sub-layers. An average particle hardness of the first electrode active material sub-layer in the positive electrode is 175 MPa, an average particle hardness of the second electrode active material sub-layer is 200 MPa, and an average particle hardness of the third electrode active material sub-layer is 225 MPa. The prepared battery is denoted as S7. Embodiment 8 [0070]100 g of NCM811, 1 g of conductive agent Super P, and 0.5 g of binder PVDF5130 are added to the NMP, and mixed evenly to obtain a positive electrode paste. A preset maximum compaction density of the electrode is 3.6 g/cm3. The positive electrode paste is coated on a surface of an aluminum foil through a two-layer coating die. After drying, rolling, and cutting, a positive electrode with two electrode active material sub-layers is obtained. An average particle hardness of the first electrode active material sub-layer in the positive electrode is 175 MPa, and an average particle hardness of the second electrode active material sub-layer is 225 MPa. The prepared battery is denoted as S8. Embodiment 9 [0071]The NCM811, the conductive agent Super P, and the binder PVDF5130 are mixed by jet pulverization, the mixture is heated and electrospun for fiberization, and a product of electrospinning is hot-pressed to obtain electrode active material sub-layers with different hardnesses. A mass ratio of the NCM811 to the Super P to the PVDF5130 in the mixture is 100:1:0.5. A preset maximum compaction density of the electrode is 3.65 g/cm3. The electrode active material sub-layers are stacked, hot-pressed, fused, and rolled successively on a surface of the positive electrode current collector-aluminum foil according to the hardnesses, and cut to obtain a positive electrode including ten electrode active material sub-layers. From the first electrode active material sub-layer to the tenth electrode active material sub-layer, av | 1. An electrode, comprising a current collector and an electrode active material layer arranged on at least one side surface of the current collector, wherein the electrode active material layer comprises at least two electrode active material sub-layers, and the electrode active material sub-layers meet the following relational expressions: n×δi≤1⁢0⁢0⁢00, n≥2, and δi≤5000; and Hi-1&lt;Hi, wherein n represents a total quantity of the electrode active material sub-layers, and i is any integer value between 2 and n; and Hi represents hardness of an ith electrode active material sub-layer, and H1 represents hardness of a first electrode active material sub-layer, both in units of MPa, wherein the first electrode active material sub-layer is in contact with the current collector; and δi represents an absolute value of a hardness difference between the ith electrode active material sub-layer and an (i−1)th electrode active material sub-layer, and is in units of MPa. 2. The electrode according to claim 1, wherein δi≤1200. 3. The electrode according to claim 1, wherein n, δi, and a maximum compaction density α of the electrode meet the following quantitative relation: when 1.4 g/cm3≤α<1.7 g/cm3, n≥2, and δi≤1000. 4. The electrode according to claim 1, wherein n, δi, and a maximum compaction density α of the electrode meet the following quantitative relation: when 2.5 g/cm3≤α<2.75 g/cm3, n≥2, and δi≤700. 5. The electrode according to claim 1, wherein n, δi, and a maximum compaction density α of the electrode meet the following quantitative relation: when 3.3 g/cm3≤α<3.75 g/cm3, n≥2, and δi≤600. 6. The electrode according to claim 1, wherein δi≤100. 7. The electrode according to claim 1, wherein a value of a maximum compaction density α of the electrode meets: 0 g/cm3<α<10 g/cm3. 8. The electrode according to claim 6, wherein a value of the maximum compaction density α of the electrode meets: 0 g/cm3<α<5 g/cm3. 9. The electrode according to claim 1, wherein n, δi, and α meet the following quantitative relation: when 1.3 g/cm3≤α<1.8 g/cm3, or 2.6 g/cm3≤α<2.8 g/cm3, or 3.65 g/cm3≤α<5 g/cm3, n≥10, and δi≤5. 10. The electrode according to claim 1, wherein in the electrode, absolute values of hardness differences between any two adjacent electrode active material sub-layers are equal. 11. The electrode according to claim 1, wherein the electrode is a positive electrode, and the positive electrode is loaded with a positive active material, wherein the positive active material comprises at least one of lithium iron phosphate, lithium manganese phosphate, lithium iron manganese phosphate, lithium vanadium phosphate, lithium cobalt phosphate, lithium cobaltate, lithium manganate, lithium nickel manganate, a lithium nickel cobalt manganese oxygen ternary material, a lithium nickel cobalt aluminum oxygen ternary material, or a lithium nickel manganese cobalt aluminum oxygen quaternary material. 12. The electrode according to claim 1, wherein the electrode is a negative electrode, and the negative electrode is loaded with a negative active material; and the negative active material comprises at least one of graphite, natural graphite, mesocarbon microbeads, or a silicon-carbon anode material. 13. The electrode according to claim 1, wherein the electrode is a positive electrode, the positive electrode is loaded with a positive active material, and the positive active material comprises a multi-element nickel-containing active material doped with magnesium, wherein the multi-element nickel-containing active material comprises at least one of a lithium nickel cobalt manganese oxygen ternary material, a lithium nickel cobalt aluminum oxygen ternary material, or a lithium nickel manganese cobalt aluminum oxygen quaternary material. 14. The electrode according to claim 13, wherein a mass content of a magnesium element in the multi-element nickel-containing active material doped with magnesium is greater than 0 and less than 4000 ppm. 15. The electrode according to claim 11, wherein a general structural formula of the lithium nickel cobalt manganese oxygen ternary material is Li1+mNixCoyMn1-x-yO2, wherein x≥0.33, 0≤y≤0.4, and 0≤m≤0.1. 16. The electrode according to claim 11, wherein a general structural formula of the lithium nickel cobalt aluminum oxygen ternary material is Li1+mNixCoyAl1-x-yO2, wherein x≥0.33, 0≤y≤0.4, and 0≤m≤0.1. 17. The electrode according to claim 11, wherein a general structural formula of the lithium nickel manganese cobalt aluminum oxygen quaternary material is Li1+mNixCoyMnzAl1-x-y-2O2, wherein x≥0.33, 0≤y≤0.4, 0≤z≤0.4, and 0≤m≤0.1. 18. The electrode according to claim 15, wherein a value range of x is: 0.70≤x≤0.98. 19. A lithium battery, comprising the electrode according to claim 1. 20. A motor vehicle, comprising the lithium battery according to claim 19. | BYD COMPANY LIMITED
72 | US20250015414A1 | Examining | BYD CO LTD | Battery isolation¦Electrical equipment¦Propulsion by batteries/cells¦Metal layered products¦Batteries | 2024-09-20 | 2025-01-09 | Battery protection bottom plate, composite protection structure for battery pack, and vehicle | A battery protection bottom plate, a composite protection structure for a battery pack, and a vehicle. The battery protection bottom plate comprises an upper fiber reinforced resin layer, a metal plate, a fiber reinforced resin frame, and a lower fiber reinforced resin layer; the metal plate and the fiber reinforced resin frame are located between the upper fiber reinforced resin layer and the lower fiber reinforced resin layer; the metal plate is located inside the fiber reinforced resin frame; the top surface of the fiber reinforced resin frame is integrally connected to the upper fiber reinforced resin layer; the bottom surface of the fiber reinforced resin frame is integrally connected to the lower fiber reinforced resin layer. | CROSS-REFERENCE TO RELATED APPLICATIONS [0001]The present application is a continuation application of PCT application No. PCT/CN2023/096769, filed on May 29, 2023, which claims priority to Chinese Patent Application No. 202221349344.X, filed on May 31, 2022, the entire content of all of which is incorporated herein by reference. FIELD [0002]The present disclosure relates to the technical field of batteries, and specifically, to a battery protection bottom plate, a battery pack composite protection structure, and a vehicle. BACKGROUND [0003]A battery pack of a new energy electric vehicle is usually arranged at a bottom of the vehicle. Faced with complicated working conditions, the battery pack is susceptible to an impact from a hard object such as an external stone during vehicle driving. Therefore, it is usually necessary to take certain protective measures at a bottom of the battery pack to prevent the battery pack from being affected by the impact, which otherwise causes the problems of surface damage and electrolyte solution leakage. An existing battery pack bottom protection scheme is mainly to protect the bottom of the battery pack by providing a steel plate. In order to prevent the steel plate from being corroded by water vapor and other factors, an electrophoresis process is adopted for anti-corrosion treatment. In addition, since a bottom of the steel plate is directly exposed at a bottom of a vehicle body, it is necessary to spray a PVC layer with a thickness ranging from 0.5 mm to 1.2 mm on a side of the steel plate facing a ground so as to resist a stone impact, and prevent an electrophoretic layer from being scratched, thereby avoiding affecting an anti-corrosion effect. [0004]An existing battery pack bottom protection structure has the following problems: [0005]1. Low production efficiency: A flat steel plate has poor overall stiffness, so it is necessary to punch the steel plate. However, it is difficult to punch a high-strength steel plate used for the existing battery pack bottom protection structure, which has the problem of affecting production efficiency. In addition, after being punched, the steel plate needs to be transferred between an electrophoresis process and PVC spraying process, which has the problem of complicated preparation process. [0006]2. Poor corrosion resistance: An existing steel plate is subjected to electrophoresis after punching and cutting to improve corrosion resistance, but electrophoretic paint has poor adhesion at a tip of a punching and cutting part. When an outer PVC layer is worn, an edge or a periphery of a hole of the steel plate is susceptible to corrosion in a conventional environment, which affects product quality. [0007]3. Poor consistency: It is difficult to control uniformity of a spraying thickness of the PVC layer, which affects consistency of overall protective performance and has the disadvantage of weak protective ability. [0008]4. High manufacturing costs: The electrophoresis process and PVC coating process on a surface of the steel plate have high costs. SUMMARY [0009]To help solving the problems of poor resistance to an external impact, low production efficiency, high cost, poor corrosion resistance, poor consistency, and the like of an existing battery pack bottom protection structure, the present disclosure provides a battery protection bottom plate, a battery pack composite protection structure, and a vehicle. [0010]The technical solutions adopted by the present disclosure to solve the above technical problems are as follows. [0011]In a first aspect, the present disclosure provides a battery protection bottom plate, including an upper fiber reinforced resin layer, a metal plate, a fiber reinforced resin frame and a lower fiber reinforced resin layer. The metal plate and the fiber reinforced resin frame are located between the upper fiber reinforced resin layer and the lower fiber reinforced resin layer, and the metal plate is located inside the fiber reinforced resin frame. A top surface of the fiber reinforced resin frame is integrally connected to the upper fiber reinforced resin layer, and a bottom surface of the fiber reinforced resin frame is integrally connected to the lower fiber reinforced resin layer. [0012]In another aspect, the present disclosure provides a battery pack composite protection structure, including a battery pack and the battery protection bottom plate as described above. The battery protection bottom plate is arranged below the battery pack, and a buffer zone is formed between the battery pack and the battery protection bottom plate. [0013]In the battery protection bottom plate according to the present disclosure, the upper fiber reinforced resin layer and the lower fiber reinforced resin layer are compounded on a front surface and a back surface of the metal plate, so that on the one hand, the upper fiber reinforced resin layer and the lower fiber reinforced resin layer can improve corrosion resistance of the metal plate. In addition, the lower fiber reinforced resin layer can resist an impact of stones and the like on a bottom of the battery protection bottom plate, thereby avoiding the corrosion problem of an impacted part. On the other hand, after the upper fiber reinforced resin layer and the lower fiber reinforced resin layer are compounded with the metal plate, the stiffness and strength of the metal plate are effectively improved, and the metal plate has higher impact resistance. The upper fiber reinforced resin layer and the lower fiber reinforced resin layer feature uniform thickness, which ensures consistent strength and stiffness at different positions, so that the metal plate does not need to be additionally punched, thereby improving production efficiency and reducing production costs. [0014]Further, according to the present disclosure, the fiber reinforced resin frame is arranged on a periphery of the metal plate as a frame connection transition member for the upper fiber reinforced resin layer and the lower fiber reinforced resin layer. This can effectively offset an influence of the thickness of the metal plate on frame connection for the upper fiber reinforced resin layer and the lower fiber reinforced resin layer, ensure the strength of a frame of the battery protection bottom plate, and further facilitate use of the frame of the battery protection bottom plate as a mounting structure of the battery protection bottom plate on a battery, and improve impact resistance of the battery protection bottom plate. BRIEF DESCRIPTION OF THE DRAWINGS [0015]FIG. 1 is a schematic structural diagram of a battery protection bottom plate according to an embodiment of the present disclosure; [0016]FIG. 2 is a schematic diagram showing matching between a metal plate and a fiber reinforced resin frame according to an embodiment of the present disclosure; [0017]FIG. 3 is a schematic structural diagram of different first fiber reinforced prepreg unidirectional tapes in an upper fiber reinforced resin layer according to an embodiment of the present disclosure; [0018]FIG. 4 is a schematic structural diagram of different first fiber woven fabric reinforced prepregs in an upper fiber reinforced resin layer according to an embodiment of the present disclosure; [0019]FIG. 5 is a schematic structural diagram of a battery pack composite protection structure according to an embodiment of the present disclosure; [0020]FIG. 6 is a schematic enlarged view of a part A of FIG. 5; [0021]FIG. 7 is a schematic sectional view of a bottom of a battery pack composite protection structure according to an embodiment of the present disclosure; [0022]FIG. 8 is a schematic sectional view of a bottom of a battery pack composite protection structure according to another embodiment of the present disclosure; [0023]FIG. 9 is a schematic sectional view of a bottom of a battery pack composite protection structure according to still another embodiment of the present disclosure; and [0024]FIG. 10 is a schematic diagram of a vehicle according to an embodiment of the present disclosure. [0025]In the drawings: 100. Vehicle; 10. Battery pack composite protection structure; 1. Battery protection bottom plate; 11. Upper fiber reinforced resin layer; 110. First fiber reinforced prepreg; 111. First fiber reinforced prepreg unidirectional tape; 112. First fiber woven fabric reinforced prepreg; 12. Metal plate; 13. Fiber reinforced resin frame; 131. Frame plate; 14. Lower fiber reinforced resin layer; 15. Mounting hole; 2. Buffer layer; 3. Battery pack; 31. Tray; 4. Buffer zone. DETAILED DESCRIPTION [0026]To make the to-be-solved technical problems, technical solutions and beneficial effects of the present disclosure clearer, the present disclosure is further described in detail below with reference to accompanying drawings and embodiments. It should be understood that the specific embodiments described herein are merely used to explain the present disclosure but are not intended to limit the present disclosure. [0027]In the description of the present disclosure, it should be understood that orientation or position relationships indicated by the terms such as “upper”, “lower”, “top”, “bottom”, “inner” and “outer” are based on orientation or position relationships shown in the accompanying drawings, and are merely for ease of description of the present disclosure and simplification of the description, rather than indicating or implying that the apparatus or element referred to needs to have a specific orientation or be constructed and operated in a specific orientation, and therefore cannot be construed as limiting the present disclosure. In the description of the present disclosure, unless otherwise stated, “a plurality of/multiple” means two or more. [0028]As shown in FIG. 1, an embodiment of the present disclosure provides a battery protection bottom plate 1, including an upper fiber reinforced resin layer 11, a metal plate 12, a fiber reinforced resin frame 13 and a lower fiber reinforced resin layer 14. The metal plate 12 and the fiber reinforced resin frame 13 are located between the upper fiber reinforced resin layer 11 and the lower fiber reinforced resin layer 14, and the metal plate 12 is located inside the fiber reinforced resin frame 13. A top surface of the fiber reinforced resin frame 13 is integrally connected to the upper fiber reinforced resin layer 11, and a bottom surface of the fiber reinforced resin frame 13 is integrally connected to the lower fiber reinforced resin layer 14. [0029]The upper fiber reinforced resin layer 11 and the lower fiber reinforced resin layer 14 are compounded on a front surface and a back surface of the metal plate 12, so that on the one hand, the upper fiber reinforced resin layer 11 and the lower fiber reinforced resin layer 14 can improve corrosion resistance of the metal plate 12. In addition, the lower fiber reinforced resin layer 14 can resist an impact of stones and the like on a bottom of the battery protection bottom plate 1, thereby avoiding the corrosion problem of an impacted part. On the other hand, after the upper fiber reinforced resin layer 11 and the lower fiber reinforced resin layer 14 are compounded with the metal plate 12, the stiffness and strength of the metal plate 12 are effectively improved, and the metal plate has higher impact resistance. The upper fiber reinforced resin layer 11 and the lower fiber reinforced resin layer 14 feature uniform thickness, which ensures consistent strength and stiffness at different positions, so that the metal plate 12 does not need to be additionally punched, thereby improving production efficiency and reducing production costs. [0030]Further, according to the present disclosure, the fiber reinforced resin frame 13 is arranged on a periphery of the metal plate 12 as a frame connection transition member for the upper fiber reinforced resin layer 11 and the lower fiber reinforced resin layer 14. This can effectively offset an influence of the thickness of the metal plate 12 on frame connection for the upper fiber reinforced resin layer 11 and the lower fiber reinforced resin layer 14, ensure the strength of a frame of the battery protection bottom plate 1, and further facilitate use of the frame of the battery protection bottom plate 1 as a mounting structure of the battery protection bottom plate on a battery pack 3, and improve impact resistance of the battery protection bottom plate. [0031]In some embodiments, the fiber reinforced resin frame 13 is of a frame structure formed by connecting multiple frame plates 131 end to end, and the fiber reinforced resin frame 13 and the metal plate 12 satisfy the following condition: 0.01≤W/L≤0.07, where W is a width of the frame plate in mm; and L is a length of the metal plate in mm. For example, W/L may be 0.01, 0.03, 0.04, 0.05, 0.06, 0.07, or the like. [0032]As shown in FIG. 2, it should be noted that the length L of the metal plate 12 is the length of a longer side of the metal plate 12. [0033]The metal plate 12 is embedded in the middle of the fiber reinforced resin frame 13 and is fixed by the upper fiber reinforced resin layer 11 and the lower fiber reinforced resin layer 14. When the battery protection bottom plate 1 is impacted from the bottom, the metal plate 12 may vibrate up and down and conduct a stress, and then a tensile stress and a shear stress are formed at a joint between the metal plate 12 and the upper fiber reinforced resin layer 11, the lower fiber reinforced resin layer 14 and the fiber reinforced resin frame 13. When a tensile shear force exceeds a tolerable range of the joint, the problem of separation of delamination of the joint between the metal plate 12 and the upper fiber reinforced resin layer 11, the lower fiber reinforced resin layer 14 or the fiber reinforced resin frame 13 is likely to occur. [0034]In order to solve this problem, the inventor has found through experiments that when mounted on a battery pack 3, the battery protection bottom plate 1 has a maximum overhanging amount in a lengthwise direction of the metal plate 12 under normal working conditions. When the metal plate 12 is impacted, a stress in the lengthwise direction thereof is greater, and delamination is more likely to occur, while the width of the frame plate 131 is related to resistance of the fiber reinforced resin frame 13 to a tensile shear effect generated when the metal plate 12 is impacted. Through the test summary, it is found that when the width W of the frame plate and the length L of the metal plate satisfy the relationship: 0.01≤W/L≤0.07, the tensile shear effect of the battery protection bottom plate 1 generated due to load bearing or an impact can be effectively borne, delamination in a fatigue zone can be avoided, and an amplitude of the battery protection bottom plate 1 can be kept in a suitable range to improve the impact strength of the battery protection bottom plate 1. [0035]In an embodiment, the width W of the frame plate 131 ranges from 30 mm to 200 mm, and the length L of the metal plate 12 ranges from 1200 mm to 2200 mm. [0036]When the width W of the frame plate 131 is in the above range, the battery protection bottom plate has a suitable mounting area, which effectively supports and locates the metal plate 12 on a middle portion thereof. For example, W may be 30 mm, 50 mm, 80 mm, 100 mm, 130 mm, 150 mm, 180 mm, 200 mm, or the like; and L may be 1200 mm, 1350 mm, 1500 mm, 1800 mm, 2000 mm, 2100 mm, 2200 mm, or the like. [0037]In some embodiments, the upper fiber reinforced resin layer 11, the metal plate 12 and the lower fiber reinforced resin layer 14 each are of an approximately square sheet structure; and the fiber reinforced resin frame 13 is of a sheet-like approximately square frame structure. It should be noted that the square sheet structure means that the overall shape is roughly square, and the sheet-like square frame structure means that the overall shape is roughly square, while some details may be changed without affecting the overall shape. For example, a rounded corner is provided at a corner of the square, or a protrusion or a groove is provided at an edge of the square. The above-mentioned roughly square structure can better match the shape of the battery pack. [0038]In some embodiments, the upper fiber reinforced resin layer 11 and the lower fiber reinforced resin layer 14 are consistent in shape to ensure connection stability of the upper fiber reinforced resin layer 11 and the lower fiber reinforced resin layer 14. [0039]The shapes of the upper fiber reinforced resin layer 11 and the lower fiber reinforced resin layer 14 are adapted to the shape of the bottom of the battery pack 3. In other embodiments, when the battery pack 3 is in another shape, the upper fiber reinforced resin layer 11 and the lower fiber reinforced resin layer 14 may be in another adaptive shape, such as a triangle, a pentagon, or a hexagon. [0040]In some embodiments, in the fiber reinforced resin frame 13, the multiple frame plates 131 have the same width. [0041]As shown in FIG. 2, in some other embodiments, in the fiber reinforced resin frame 13, the width of the frame plate 131 extending along a widthwise direction of the fiber reinforced resin frame 13 is greater than 1.2 times the width of the frame plate 131 extending along a lengthwise direction of the fiber reinforced resin frame 13. [0042]Increasing the width of the frame plate 131 extending in the widthwise direction of the fiber reinforced resin frame 13 is beneficial to improving the impact strength of the battery protection bottom plate 1 in the lengthwise direction. [0043]In an embodiment, the metal plate 12 has a thickness ranging from 0.7 mm to 1.6 mm, and a thickness difference between the fiber reinforced resin frame 13 and the metal plate 12 is less than 0.1 mm. For example, the thickness of the metal plate 12 may be 0.7 mm, 0.9 mm, 1 mm, 1.2 mm, 1.5 mm, 1.6 mm, or the like. [0044]When the thickness of the metal plate 12 is in the above range, the metal plate has good impact resistance and a low material cost. [0045]When the thickness difference between the fiber reinforced resin frame 13 and the metal plate 12 is less than 0.1 mm, the fiber reinforced resin frame 13 can effectively fill a peripheral space of the metal plate 12, so as to connect the upper fiber reinforced resin layer 11 to the lower fiber reinforced resin layer 14, avoid a height difference between frames of the upper fiber reinforced resin layer 11 and the lower fiber reinforced resin layer 14 and ensure surface smoothness of the battery protection bottom plate 1. For example, the thickness difference between the fiber reinforced resin frame 13 and the metal plate 12 may be 0.09 mm, 0.08 mm, 0.07 mm, 0.05 mm, 0.02 mm, 0.01 mm, or the like. [0046]In some embodiments, the fiber reinforced resin frame 13 and the metal plate 12 have the same thickness. [0047]As shown in FIG. 6, in an embodiment, multiple mounting holes 15 are spaced away in an inner side of an edge of the battery protection bottom plate 1, and the mounting holes 15 sequentially run through the upper fiber reinforced resin layer 11, the fiber reinforced resin frame 13 and the lower fiber reinforced resin layer 14. [0048]The mounting holes 15 are configured to mount and fasten the battery protection bottom plate 1 to a bottom of the battery pack 3. The mounting holes 15 are provided in the inner side of the edge of the battery protection bottom plate 1 and sequentially run through the upper fiber reinforced resin layer 11, the fiber reinforced resin frame 13 and the lower fiber reinforced resin layer 14, so that the mounting holes 15 can be prevented from running through the metal plate 12, and the corrosion problem caused by the exposure of the metal plate 12 at the mounting holes 15 can be avoided. In addition, the fiber reinforced resin frame 13 is beneficial to improving the overall thickness and tensile shear strength of a mounting position, and has sufficient mounting stability. [0049]The multiple mounting holes 15 are provided around the periphery of the metal plate 12, so as to uniformly disperse a top gravity and a bottom impact force on the metal plate 12. [0050]Specifically, during mounting, a connection member is provided to pass through the mounting hole 15 to secure the battery protection bottom plate 1 to the bottom of the battery pack 3. The connection member is a rivet, a screw or a bolt. [0051]In different embodiments, resins of the upper fiber reinforced resin layer 11, the fiber reinforced resin frame 13 and the lower fiber reinforced resin layer 14 each are independently selected from thermosetting and/or thermoplastic materials. Examples may include, but are not limited to, an epoxy resin, phenolic plastic, phenols, cyanate esters, imides (such as polyimide, bismaleimide (BMI) and polyetherimide), polypropylenes, polyesters, benzoxazines, polybenzimidazoles, polybenzothiazoles, polyamides, polyamideimides, polysulfones, polyethersulfones, polycarbonates, polyethylene terephthalates and polyether ketones (such as polyether ketone (PEK), polyetheretherketone (PEEK) and polyether ketone ketone (PEKK)), and a combination thereof. [0052]In different embodiments, fibers of the upper fiber reinforced resin layer 11, the fiber reinforced resin frame 13 and the lower fiber reinforced resin layer 14 each are independently selected from a glass fiber, an aramid fiber, a carbon fiber, a graphite fiber, a boron fiber, an aromatic polyamide fiber and a mixture thereof. [0053]The fibers of the upper fiber reinforced resin layer 11, the fiber reinforced resin frame 13 and the lower fiber reinforced resin layer 14 may be embedded in resins in the form of chopped fibers, long-cut fibers, non-woven fabrics, unidirectional reinforced fiber base materials, woven fabrics, and the like. [0054]In some embodiments, the upper fiber reinforced resin layer 11, the fiber reinforced resin frame 13 and the lower fiber reinforced resin layer 14 each are independently selected from a glass fiber reinforced polyamide resin member, a glass fiber reinforced polypropylene resin member, a glass fiber reinforced polyethylene resin member, a glass fiber reinforced polycarbonate resin member or a glass fiber reinforced polystyrene resin member. [0055]In some embodiments, the fiber reinforced resin layer, the fiber reinforced resin frame 13 and the lower fiber reinforced resin layer 14 are made of a same resin material, and the same resin material can ensure affinity of materials between different layers, thereby ensuring an integration degree of combination between different layers and improving the overall strength. [0056]In some embodiments, the upper fiber reinforced resin layer 11 includes multiple layers of first fiber reinforced prepregs 110 stacked with each other; the fiber reinforced resin frame 13 includes multiple layers of second fiber reinforced prepregs stacked with each other; and the lower fiber reinforced resin layer 14 includes multiple layers of third fiber reinforced prepregs stacked with each other. [0057]As shown in FIG. 3, in an embodiment, the upper fiber reinforced resin layer 11 includes multiple layers of first fiber reinforced prepreg unidirectional tapes 111 stacked with each other. Fiber arrangement directions of two adjacent layers of first fiber reinforced prepreg unidirectional tapes 111 are staggered at approximately 90°, and an allowable ply angle deviation range of two adjacent layers of first fiber reinforced prepreg unidirectional tapes 111 is ±20°. [0058]Fibers of each first fiber reinforced prepreg unidirectional tape 111 are provided unidirectionally, and when subjected to a tensile force along a fiber extension direction, the fibers of the first fiber reinforced prepreg unidirectional tape 111 can effectively bear the tensile force. Stress uniformity of the upper fiber reinforced resin layer 11 in each direction is improved by staggering fiber arrangement directions of adjacent first fiber reinforced prepreg unidirectional tapes 111 at approximately 90°. [0059]The fiber reinforced resin frame 13 includes multiple layers of second fiber reinforced prepreg unidirectional tapes stacked with each other. Fibers of each second fiber reinforced prepreg unidirectional tape are unidirectionally arranged. Fiber arrangement directions of two adjacent layers of second fiber reinforced prepreg unidirectional tapes are staggered at approximately 90°, and an allowable ply angle deviation range of two adjacent layers of second fiber reinforced prepreg unidirectional tapes is ±20°. [0060]The lower fiber reinforced resin layer 14 includes multiple layers of third fiber reinforced prepreg unidirectional tapes stacked with each other. Fibers of each third fiber reinforced prepreg unidirectional tape are unidirectionally arranged. Fiber arrangement directions of two adjacent layers of third fiber reinforced prepreg unidirectional tapes are staggered at approximately 90°, and an allowable ply angle deviation range of two adjacent layers of third fiber reinforced prepreg unidirectional tapes is ±20°. [0061]Fiber arrangements of the fiber reinforced resin frame 13 and the lower fiber reinforced resin layer 14 are similar to those of the upper fiber reinforced resin layer 11, and details are not repeated. [0062]As shown in FIG. 4, in another embodiment, the upper fiber reinforced resin layer 11 includes multiple layers of first fiber woven fabric reinforced prepregs 112 stacked with each other, and fibers of each first fiber woven fabric reinforced prepreg 112 form a woven fabric in a staggered form. [0063]The fiber reinforced resin frame 13 includes multiple layers of second fiber woven fabric reinforced prepregs stacked with each other, and fibers of each second fiber woven fabric reinforced prepreg form a woven fabric in a staggered form. [0064]The lower fiber reinforced resin layer 14 includes multiple layers of third fiber woven fabric reinforced prepregs stacked with each other, and fibers of each third fiber woven fabric reinforced prepreg form a woven fabric in a staggered form. [0065]In some embodiments, the metal plate 12 is selected from iron and an alloy thereof, aluminum and an alloy thereof, magnesium and an alloy thereof, copper and an alloy thereof, titanium and an alloy thereof or nickel and an alloy thereof. [0066]In an embodiment, the metal plate 12 is a steel plate, and a galvanized layer, a galvanized iron alloy layer or an electrophoretic paint protective layer is arranged at an outer surface of the steel plate. [0067]Compared with other metal materials, the steel plate used as the metal plate 12 has a better tensile strength and elongation, can satisfy requirements for impact resistance, and is beneficial to improving a protective effect on the battery pack 3. [0068]The galvanized layer, the galvanized iron alloy layer or the electrophoretic paint protective layer is arranged at the outer surface of the steel plate, to improve corrosion resistance of the steel plate. When the upper fiber reinforced resin layer 11 or the lower fiber reinforced resin layer 14 is damaged, a galvanic effect formed by the galvanized layer or the galvanized iron alloy layer and the steel plate causes the galvanized layer or the galvanized iron alloy layer to corrode prior to the steel plate, thereby achieving a protective effect on the steel plate. The electrophoretic paint protective layer has good adhesion and can effectively isolate the steel plate from an external environment. [0069]As shown in FIGS. 5 to 9, another embodiment of the present disclosure provides a battery pack composite protection structure 10, including a battery pack 3 and the battery protection bottom plate 1 as described above. The battery protection bottom plate 1 is arranged below the battery pack 3, and a buffer zone 4 is formed between the battery pack 3 and the battery protection bottom plate 1. [0070]Due to the adoption of the above battery protection bottom plate 1, which has good protection strength, the battery pack composite protection structure 10 can effectively buffer a stress on the battery pack 3 and protect the battery pack under an external impact, and avoid damage to the battery pack 3 caused by the external impact. In addition, the battery protection bottom plate 1 has good corrosion resistance, which can avoid the problem that corrosion resistance of the battery protection bottom plate 1 decreases due to the external impact. [0071]In some embodiments, the battery pack 3 includes a tray 31 and a battery arranged on the tray 31. [0072]In different embodiments, the buffer zone 4 may be provided between the battery pack 3 and the battery protection bottom plate 1 in different ways. [0073]As shown in FIG. 7, in an embodiment, a bottom surface of the tray 31 is provided with a groove inward to form the buffer zone 4, and the battery protection bottom plate 1 is in the shape of a flat plate. The battery protection bottom plate 1 covers the buffer zone 4. [0074]As shown in FIG. 8, in an embodiment, the frame of the battery protection bottom plate 1 is connected to the bottom surface of the tray 31, and the bottom surface of the tray 31 is internally provided with a groove. The battery protection bottom plate 1 protrudes in a direction facing away from the tray 31 to form the buffer zone 4 between the tray 31 and the battery protection bottom plate 1. [0075]As shown in FIG. 9, in an embodiment, the frame of the battery protection bottom plate 1 is connected to the bottom surface of the tray 31, and the bottom surface of the tray 31 is a flat surface. The battery protection bottom plate 1 protrudes in a direction facing away from the tray 31 to form the buffer zone 4 between the tray 31 and the battery protection bottom plate 1. [0076]In some embodiments, the buffer zone 4 is filled with a buffer layer 2, and the buffer layer 2 is selected from a honeycomb material or a rigid foam material. [0077]The honeycomb material or the rigid foam material can absorb a collapse deformation space of the battery protection bottom plate 1 under an external strong impact, buffer and absorb part of energy of the external strong impact, and prevent compression deformation of the battery protection bottom plate 1 from impacting on internal battery cores of the battery pack, thereby further protecting the battery pack 3. [0078]In some embodiments, the honeycomb material is selected from a PP honeycomb material or an aluminum honeycomb material; and the rigid foam material is selected from a PU rigid foam material, a PET rigid foam material, a PMI rigid foam material, a PVC rigid foam material, a PET rigid foam material, a MPP rigid foam material, a PLA rigid foam material, a PI rigid foam material or an EPTU rigid foam material. [0079]Another embodiment of the present disclosure provides a vehicle 100, as shown in FIG. 10, including the battery protection bottom plate 1 or the battery pack composite protection structure 10 as described above. [0080]The foregoing descriptions are merely some embodiments of the present disclosure, and are not intended to limit the present disclosure. Any modification, equivalent replacement, improvement, and the like made within the spirit and principle of the present disclosure shall fall within the protection scope of the present disclosure. | 1. A battery protection bottom plate, comprising: an upper fiber reinforced resin layer, a metal plate, a fiber reinforced resin frame and a lower fiber reinforced resin layer, the metal plate and the fiber reinforced resin frame being located between the upper fiber reinforced resin layer and the lower fiber reinforced resin layer, the metal plate being located inside the fiber reinforced resin frame, a top surface of the fiber reinforced resin frame being integrally connected to the upper fiber reinforced resin layer, and a bottom surface of the fiber reinforced resin frame being integrally connected to the lower fiber reinforced resin layer. 2. The battery protection bottom plate according to claim 1, wherein the fiber reinforced resin frame is of a frame structure formed by connecting a plurality of frame plates end to end, and the fiber reinforced resin frame and the metal plate satisfy the following condition: 0.01≤W/L≤0.07, wherein W is a width of the frame plate in mm; and L is a length of the metal plate in mm. 3. The battery protection bottom plate according to claim 2, wherein the width W of the frame plate ranges from 30 mm to 200 mm, and the length of the metal plate ranges from 1200 mm to 2200 mm. 4. The battery protection bottom plate according to claim 2, wherein the upper fiber reinforced resin layer, the metal plate and the lower fiber reinforced resin layer each are of an approximately square sheet structure; and the fiber reinforced resin frame is of a sheet-like approximately square frame structure. 5. The battery protection bottom plate according to claim 4, wherein in the fiber reinforced resin frame, the plurality of frame plates have the same width, or the width of the frame plate extending along a widthwise direction of the fiber reinforced resin frame is greater than 1.2 times the width of the frame plate extending along a lengthwise direction of the fiber reinforced resin frame. 6. The battery protection bottom plate according to claim 1, wherein the metal plate has a thickness ranging from 0.7 mm to 1.6 mm, and a thickness difference between the fiber reinforced resin frame and the metal plate is less than 0.1 mm. 7. The battery protection bottom plate according to claim 1, wherein a plurality of mounting holes are spaced away in an inner side of an edge of the battery protection bottom plate, and the mounting holes sequentially run through the upper fiber reinforced resin layer, the fiber reinforced resin frame and the lower fiber reinforced resin layer. 8. The battery protection bottom plate according to claim 1, wherein the upper fiber reinforced resin layer, the fiber reinforced resin frame and the lower fiber reinforced resin layer each are independently selected from a glass fiber reinforced polyamide resin member, a glass fiber reinforced polypropylene resin member, a glass fiber reinforced polyethylene resin member, a glass fiber reinforced polycarbonate resin member or a glass fiber reinforced polystyrene resin member. 9. The battery protection bottom plate according to claim 1, wherein the upper fiber reinforced resin layer comprises a plurality of layers of first fiber reinforced prepregs stacked with each other; the fiber reinforced resin frame comprises a plurality of layers of second fiber reinforced prepregs stacked with each other; and the lower fiber reinforced resin layer comprises a plurality of layers of third fiber reinforced prepregs stacked with each other. 10. The battery protection bottom plate according to claim 1, wherein the metal plate is a steel plate, and a galvanized layer, a galvanized iron alloy layer or an electrophoretic paint protective layer is arranged at an outer surface of the steel plate. 11. A battery pack composite protection structure, comprising a battery pack and a battery protection bottom plate, the battery protection bottom plate being arranged below the battery pack, and a buffer zone being formed between the battery pack and the battery protection bottom plate, and the battery protection bottom plate comprising: an upper fiber reinforced resin layer, a metal plate, a fiber reinforced resin frame and a lower fiber reinforced resin layer, the metal plate and the fiber reinforced resin frame being located between the upper fiber reinforced resin layer and the lower fiber reinforced resin layer, the metal plate being located inside the fiber reinforced resin frame, a top surface of the fiber reinforced resin frame being integrally connected to the upper fiber reinforced resin layer, and a bottom surface of the fiber reinforced resin frame being integrally connected to the lower fiber reinforced resin layer. 12. The battery pack composite protection structure according to claim 11, wherein the buffer zone is filled with a buffer layer, and the buffer layer is selected from a honeycomb material or a rigid foam material. 13. A vehicle, comprising the battery protection bottom plate according to claim 1. | BYD COMPANY LIMITED
73 | US20250007065A1 | Examining | BYD CO LTD | Battery isolation¦Propulsion by batteries/cells¦Batteries | 2024-09-16 | 2025-01-02 | Battery protective bottom plate, battery pack composite protective structure, and vehicle | A battery protective bottom plate, a battery pack composite protective structure and a vehicle. The battery protective bottom plate comprises an upper fiber reinforced resin layer, a metal plate and a lower fiber reinforced resin layer, wherein the metal plate is located between the upper fiber reinforced resin layer and the lower fiber reinforced resin layer, and the following condition is satisfied: (I) 1≤ρ2*(d1+d2+d3)/d2ρ2+(ρ1*d1+ρ3*d3)/(d1+d3)*(σ1*d1+σ3*d3)/(d1+d3)σ2≤2. | CROSS-REFERENCE TO RELATED APPLICATIONS [0001]The present application is a continuation application of PCT application No. PCT/CN2023/096761, filed on May 29, 2023, which is provided based on Chinese Patent Application No. 202210609361.0 filed on May 31, 2022, and claims priority to the above Chinese Patent Application. The entire content of all of the above applications is incorporated herein by reference. FIELD [0002]The present disclosure relates to the technical field of vehicle batteries, and specifically, to a battery protection bottom plate, a battery pack composite protection structure and a vehicle. BACKGROUND [0003]A battery pack of a new energy electric vehicle is usually arranged at a bottom of the vehicle. Faced with complicated working conditions, the battery pack is susceptible to an impact from a hard object such as an external stone during vehicle driving. Therefore, it is usually necessary to take certain protective measures at a bottom of the battery pack to prevent the battery pack from being affected by the impact, which otherwise causes the problems of surface damage and electrolyte solution leakage. An existing battery pack bottom protection scheme is mainly to protect the bottom of the battery pack by providing a steel plate. In order to prevent the steel plate from being corroded by water vapor and other factors, an electrophoresis process is adopted for anti-corrosion treatment. In addition, since a bottom of the steel plate is directly exposed at a bottom of a vehicle body, it is necessary to spray a PVC layer with a thickness ranging from 0.5 mm to 1.2 mm on a side of the steel plate facing a ground so as to resist a stone impact, and prevent an electrophoretic layer from being scratched, thereby avoiding affecting an anti-corrosion effect. [0004]Because a flat steel plate has poor overall stiffness, it is necessary to punch the steel plate. However, it is difficult to punch a high-strength steel plate used for an existing battery pack bottom protection structure, which has the problem of affecting production efficiency. In addition, an existing steel plate has poor overall impact resistance, and the steel plate generates high vibration when impacted. This easily causes damage or dropping of a rivet and another connection member at a position where the steel plate is mounted, and the PVC layer on a surface of the steel plate is likely to drop due to the impact, which affects corrosion resistance of the steel plate. SUMMARY [0005]To help solving the problems that an existing battery pack bottom protection structure has insufficient impact resistance and connection failure under a vibration condition, the present disclosure provides a battery protection bottom plate, a battery pack composite protection structure and a vehicle. [0006]The technical solutions adopted by the present disclosure to solve the above technical problems are as follows. [0007]In a first aspect, the present disclosure provides a battery protection bottom plate, including an upper fiber reinforced resin layer, a metal plate and a lower fiber reinforced resin layer. The metal plate is located between the upper fiber reinforced resin layer and the lower fiber reinforced resin layer. The metal plate, the upper fiber reinforced resin layer and the lower fiber reinforced resin layer satisfy the following condition: 1≤ρ2*(d1+d2+d3)/d2ρ2+(ρ1*d1+ρ3*d3)/(d1+d3)*(σ1*d1+σ3*d3)/(d1+d3)σ2≤2 [0008]where d1 is a thickness of the lower fiber reinforced resin layer in mm; d2 is a thickness of the metal plate in mm; d3 is a thickness of the upper fiber reinforced resin layer in mm; ρ1 is a density of the lower fiber reinforced resin layer in g/cm3; ρ2 is a density of the metal plate in g/cm3; ρ3 is a density of the upper fiber reinforced resin layer in g/cm3; σ1 is a tensile strength of the lower fiber reinforced resin layer in MPa; σ2 is a tensile strength of the metal plate in MPa; and σ3 is a tensile strength of the upper fiber reinforced resin layer in MPa. [0009]In another aspect, the present disclosure further provides a battery pack composite protection structure, including a battery pack and the battery protection bottom plate as described above. The battery protection bottom plate is arranged below the battery pack, and a buffer zone is formed between the battery pack and the battery protection bottom plate. [0010]In another aspect, the present disclosure provides a vehicle, including the battery protection bottom plate or the battery pack composite protection structure as described above. [0011]In the battery protection bottom plate according to the present disclosure, the upper fiber reinforced resin layer and the lower fiber reinforced resin layer are compounded on a front surface and a back surface of the metal plate, so that on the one hand, the upper fiber reinforced resin layer and the lower fiber reinforced resin layer can improve corrosion resistance of the metal plate. In addition, the lower fiber reinforced resin layer can resist an impact of stones and the like on a bottom of the battery protection bottom plate, thereby avoiding the corrosion problem of an impacted part. On the other hand, after the upper fiber reinforced resin layer and the lower fiber reinforced resin layer are compounded with the metal plate, the stiffness and strength of the metal plate are effectively improved, and the metal plate has higher impact resistance, so that the metal plate does not need to be additionally punched, thereby improving production efficiency. [0012]Further, in terms of improving impact resistance of the battery protection bottom plate, there is a clear correlation between the thickness d3 of the upper fiber reinforced resin layer, the thickness d1 of the lower fiber reinforced resin layer, the thickness d2 of the metal plate, the density ρ2 of the metal plate, the density ρ3 of the upper fiber reinforced resin layer, the density ρ1 of the lower fiber reinforced resin layer, the tensile strength σ2 of the metal plate, the tensile strength σ3 of the upper fiber reinforced resin layer and the tensile strength σ1 of the lower fiber reinforced resin layer. Specifically, when the thickness d3 of the upper fiber reinforced resin layer, the thickness d1 of the lower fiber reinforced resin layer, the thickness d2 of the metal plate, the density ρ2 of the metal plate, the density ρ3 of the upper fiber reinforced resin layer, the density ρ1 of the lower fiber reinforced resin layer, the tensile strength σ2 of the metal plate, the tensile strength σ3 of the upper fiber reinforced resin layer and the tensile strength σ1 of the lower fiber reinforced resin layer satisfy a relationship: 1≤ρ2*(d⁢1+d⁢2+d⁢3)/d⁢2ρ2+(ρ1*d1+ρ3*d3)/(d⁢1+d⁢3)*(σ⁢1*d⁢1+σ⁢3*d⁢3)/(d⁢1+d⁢3)σ⁢2≤2, it is ensured that the upper fiber reinforced resin layer and the lower fiber reinforced resin layer of the battery protection bottom plate are not damaged when the battery protection bottom plate is subjected to an energy impact at a certain speed, which can adapt to application conditions under long-term impact conditions. In addition, a risk of connection failure of the battery protection bottom plate under long-term vibration conditions is reduced, thereby improving connection stability of a position where the battery protection bottom plate is improved. BRIEF DESCRIPTION OF THE DRAWINGS FIG. 1 is a schematic structural diagram of a battery protection bottom plate according to an embodiment of the present disclosure; [0014]FIG. 2 is a schematic structural diagram of different first fiber reinforced prepreg unidirectional tapes in an upper fiber reinforced resin layer according to an embodiment of the present disclosure; [0015]FIG. 3 is a schematic structural diagram of different first fiber woven fabric reinforced prepregs in an upper fiber reinforced resin layer according to an embodiment of the present disclosure; [0016]FIG. 4 is a schematic structural diagram of a battery pack composite protection structure according to an embodiment of the present disclosure; [0017]FIG. 5 is a schematic enlarged view of a part A of FIG. 4; [0018]FIG. 6 is a schematic sectional view of a bottom of a battery pack composite protection structure according to an embodiment of the present disclosure; [0019]FIG. 7 is a schematic sectional view of a bottom of a battery pack composite protection structure according to another embodiment of the present disclosure; [0020]FIG. 8 is a schematic sectional view of a bottom of a battery pack composite protection structure according to still another embodiment of the present disclosure; and [0021]FIG. 9 is a schematic diagram of a vehicle according to an embodiment of the present disclosure. [0022]In the drawings: 100. Vehicle; 10. Battery pack composite protection structure; 1. Battery protection bottom plate; 11. Upper fiber reinforced resin layer; 110. First fiber reinforced prepreg; 111. First fiber reinforced prepreg unidirectional tape; 112. First fiber woven fabric reinforced prepreg; 12. Metal plate; 13. Fiber reinforced resin frame; 14. Lower fiber reinforced resin layer; 15. Mounting hole; 2. Buffer layer; 3. Battery pack; 31. Tray; 4. Buffer zone. DETAILED DESCRIPTION [0023]To make the to-be-solved technical problems, technical solutions and beneficial effects of the present disclosure clearer, the present disclosure is further described in detail below with reference to accompanying drawings and embodiments. It should be understood that the specific embodiments described herein are merely used to explain the present disclosure but are not intended to limit the present disclosure. [0024]In the description of the present disclosure, it should be understood that orientation or position relationships indicated by the terms such as “upper”, “lower”, “top”, “bottom”, “inner” and “outer” are based on orientation or position relationships shown in the accompanying drawings, and are merely for ease of description of the present disclosure and simplification of the description, rather than indicating or implying that the apparatus or element referred to needs to have a specific orientation or be constructed and operated in a specific orientation, and therefore cannot be construed as limiting the present disclosure. In the description of the present disclosure, unless otherwise stated, “a plurality of/multiple” means two or more. [0025]As shown in FIG. 1, an embodiment of the present disclosure provides a battery protection bottom plate 1, including an upper fiber reinforced resin layer 11, a metal plate 12 and a lower fiber reinforced resin layer 14. The metal plate 12 is located between the upper fiber reinforced resin layer 11 and the lower fiber reinforced resin layer 14. The metal plate 12, the upper fiber reinforced resin layer 11 and the lower fiber reinforced resin layer 14 satisfy the following condition: 1≤ρ2*(d1+d2+d3)/d2ρ2+(ρ1*d1+ρ3*d3)/(d1+d3)*(σ1*d1+σ3*d3)/(d1+d3)σ2≤2 [0026]where d1 is a thickness of the lower fiber reinforced resin layer 14 in mm; d2 is a thickness of the metal plate 12 in mm; d3 is a thickness of the upper fiber reinforced resin layer 11 in mm; ρ1 is a density of the lower fiber reinforced resin layer 14 in g/cm3; ρ2 is a density of the metal plate 12 in g/cm3; ρ3 is a density of the upper fiber reinforced resin layer 11 in g/cm3; σ1 is a tensile strength of the lower fiber reinforced resin layer 14 in MPa; σ2 is a tensile strength of the metal plate 12 in MPa; and σ3 is a tensile strength of the upper fiber reinforced resin layer 11 in MPa. [0027]The upper fiber reinforced resin layer 11 and the lower fiber reinforced resin layer 14 are compounded on a front surface and a back surface of the metal plate 12, so that on the one hand, the upper fiber reinforced resin layer 11 and the lower fiber reinforced resin layer 14 can improve corrosion resistance of the metal plate 12. In addition, the lower fiber reinforced resin layer 14 can resist an impact of stones and the like on a bottom of the battery protection bottom plate 1, thereby avoiding the corrosion problem of an impacted part. On the other hand, after the upper fiber reinforced resin layer 11 and the lower fiber reinforced resin layer 14 are compounded with the metal plate 12, the stiffness and strength of the metal plate 12 are effectively improved, and the metal plate has higher impact resistance, so that the metal plate 12 does not need to be additionally punched, thereby improving production efficiency. [0028]Further, in terms of improving impact resistance of the battery protection bottom plate 1, there is a clear correlation between the thickness d3 of the upper fiber reinforced resin layer 11, the thickness d1 of the lower fiber reinforced resin layer 14, the thickness d2 of the metal plate 12, the density ρ2 of the metal plate 12, the density ρ3 of the upper fiber reinforced resin layer 11, the density ρ1 of the lower fiber reinforced resin layer 14, the tensile strength σ2 of the metal plate 12, the tensile strength σ3 of the upper fiber reinforced resin layer 11 and the tensile strength σ1 of the lower fiber reinforced resin layer 14. Specifically, when the thickness d3 of the upper fiber reinforced resin layer 11, the thickness d1 of the lower fiber reinforced resin layer 14, the thickness d2 of the metal plate 12, the density ρ2 of the metal plate 12, the density ρ3 of the upper fiber reinforced resin layer 11, the density ρ1 of the lower fiber reinforced resin layer 14, the tensile strength σ2 of the metal plate 12, the tensile strength σ3 of the upper fiber reinforced resin layer 11 and the tensile strength σ1 of the lower fiber reinforced resin layer 14 satisfy a relationship: 1≤ρ2*(d1+d2+d3)/d2ρ2+(ρ1*d1+ρ3*d3)/(d1+d3)*(σ1*d1+σ3*d3)/(d1+d3)σ2≤2, it is ensured that the upper fiber reinforced resin layer 11 and the lower fiber reinforced resin layer 14 of the battery protection bottom plate are not damaged when the battery protection bottom plate 1 is subjected to an energy impact at a certain speed, which can adapt to application conditions under long-term impact conditions. In addition, a risk of connection failure of the battery protection bottom plate 1 under long-term vibration conditions is reduced, thereby improving connection stability of a position where the battery protection bottom plate 1 is improved. In some embodiments, the metal plate 12, the upper fiber reinforced resin layer 11 and the lower fiber reinforced resin layer 14 satisfy the following condition: 1.1≤ρ2*(d1+d2+d3)/d2ρ2+(ρ1*d1+ρ3*d3)/(d1+d3)*(σ1*d1+σ3*d3)/(d1+d3)σ2≤1.9. Through the definition of the above relationship, influences of material selection of the metal plate 12, the upper fiber reinforced resin layer 11 and the lower fiber reinforced resin layer 14 on impact resistance of the battery pack 3 can be synthesized, which is beneficial to improving the service life of the battery pack 3. [0031]In some embodiments, the thickness d3 of the upper fiber reinforced resin layer 11 ranges from 0.4 mm to 1.6 mm; and the thickness d1 of the lower fiber reinforced resin layer 14 ranges from 0.6 mm to 2 mm. [0032]Specifically, the thickness d3 of the upper fiber reinforced resin layer 11 may be 0.4 mm, 0.5 mm, 0.6 mm, 0.7 mm, 0.8 mm, 0.9 mm, 1.0 mm, 1.1 mm, 1.2 mm, 1.3 mm, 1.4 mm, 1.5 mm, 1.6 mm, or the like. The thickness d1 of the lower fiber reinforced resin layer 14 may be 0.6 mm, 0.7 mm, 0.8 mm, 0.9 mm, 1.0 mm, 1.1 mm, 1.2 mm, 1.3 mm, 1.4 mm, 1.5 mm, 1.6 mm, 1.8 mm, 2.0 mm, or the like. [0033]The thickness d3 of the upper fiber reinforced resin layer 11 and the thickness d1 of the lower fiber reinforced resin layer 14 affect a protection effect on the metal plate 12 and an enhancement effect on mechanical properties of the metal plate 12. When the thickness d3 of the upper fiber reinforced resin layer 11 and the thickness d1 of the lower fiber reinforced resin layer 14 are in the above ranges, dropping from a surface of the metal plate 12 can be prevented under a high-energy impact, and anti-corrosion and strength enhancement effects on the metal plate 12 can be effectively maintained. [0034]In some embodiments, the thickness d2 of the metal plate 12 ranges from 0.7 mm to 1.6 mm. [0035]Specifically, the thickness d2 of the metal plate 12 may be 0.7 mm, 0.8 mm, 0.9 mm, 1.0 mm, 1.1 mm, 1.2 mm, 1.3 mm, 1.4 mm, 1.5 mm, 1.6 mm, or the like. [0036]The thickness d2 of the metal plate 12 affects the overall mechanical strength of the battery protection bottom plate 1. When the tensile strength of the metal plate 12 is constant, the protection strength thereof gradually increases as the thickness of the metal plate 12 increases, but a material cost thereof also gradually increases, and a ground clearance of a bottom of a vehicle 100 is reduced. When the thickness d2 of the metal plate 12 is within the above range, the overall mechanical strength of the battery protection bottom plate 1 can be ensured, the cost can be effectively controlled, a distance from a ground can be ensured, and lightweight control of the vehicle 100 can be facilitated. [0037]In some embodiments, the density ρ2 of the metal plate 12 ranges from 2.7 g/cm3 to 8.5 g/cm3. [0038]Specifically, the density ρ2 of the metal plate 12 may be 2.7 g/cm3, 3.1 g/cm3, 3.5 g/cm3, 4.2 g/cm3, 4.8 g/cm3, 5.3 g/cm3, 5.7 g/cm3, 6.0 g/cm3, 6.7 g/cm3, 7.5 g/cm3, 7.6 g/cm3, 7.8 g/cm3, 8.0 g/cm3, 8.1 g/cm3, 8.2 g/cm3, 8.3 g/cm3, 8.4 g/cm3, 8.5 g/cm3, or the like. [0039]The density ρ2 of the metal plate 12 can be adjusted by selecting a material and a specific model of the metal plate 12, and is related to the weight and mechanical strength of the metal plate 12. When the density ρ2 of the metal plate 12 is in the above range, the metal plate has a good mechanical strength and is beneficial to the lightweight control of the vehicle 100. [0040]In some embodiments, the density ρ3 of the upper fiber reinforced resin layer 11 ranges from 1.3 g/cm3 to 1.9 g/cm3, and the density ρ1 of the lower fiber reinforced resin layer 14 ranges from 1.3 g/cm3 to 1.9 g/cm3. [0041]Specifically, the density ρ3 of the upper fiber reinforced resin layer 11 and the density ρ1 of the lower fiber reinforced resin layer 14 each may be independently selected from 1.3 g/cm3, 1.4 g/cm3, 1.5 g/cm3, 1.6 g/cm3, 1.7 g/cm3, 1.8 g/cm3, 1.9 g/cm3, or the like. [0042]The density ρ3 of the upper fiber reinforced resin layer 11 and the density ρ1 of the lower fiber reinforced resin layer 14 are related to materials of selected resins and reinforcing fibers, and are affected by a content of the reinforcing fibers. When the density ρ3 of the upper fiber reinforced resin layer 11 and the density ρ1 of the lower fiber reinforced resin layer 14 are in the above ranges, there are enough reinforcing fibers, which is beneficial to improving the tensile strength of the upper fiber reinforced resin layer 11 and the lower fiber reinforced resin layer 14. [0043]In some embodiments, the tensile strength σ2 of the metal plate 12 ranges from 590 MPa to 1180 MPa. [0044]Specifically, the tensile strength σ2 of the metal plate 12 may be 590 MPa, 600 MPa, 650 MPa, 700 MPa, 750 MPa, 800 MPa, 850 MPa, 900 MPa, 950 MPa, 1000 MPa, 1180 MPa, or the like. [0045]The tensile strength σ2 of the metal plate 12 may be tested according to Metallic materials—Tensile testing—Part 1: Method of test at room temperature in GB/T 228.1-2010. When the tensile strength σ2 is higher, the metal plate 12 can resist a higher impact without irreversible deformation. However, generally, a higher tensile strength σ2 of the metal plate 12 indicates lower elongation at break thereof. When the tensile strength σ2 of the metal plate 12 is within the above range, the impact strength and cracking resistance of the metal plate 12 can be effectively ensured. [0046]In some embodiments, the tensile strength σ3 of the upper fiber reinforced resin layer 11 ranges from 240 MPa to 380 MPa, and the tensile strength σ1 of the lower fiber reinforced resin layer 14 ranges from 240 MPa to 380 MPa. [0047]Specifically, the tensile strength σ3 of the upper fiber reinforced resin layer 11 and the tensile strength σ1 of the lower fiber reinforced resin layer 14 each may be independently selected from 240 MPa, 280 MPa, 290 MPa, 300 MPa, 310 MPa, 320 MPa, 330 MPa, 340 MPa, 350 MPa, 360 MPa, 370 MPa, 380 MPa, or the like. [0048]The tensile strength σ3 of the upper fiber reinforced resin layer 11 and the tensile strength σ1 of the lower fiber reinforced resin layer 14 may be tested according to Fiber-reinforced plastics composites—Determination of tensile properties in GB/T 1447-2005. Type I samples are suitable for fiber reinforced thermoplastic plates, and samples are manufactured according to type I samples specified in the national standard for testing. The improvement of the tensile strength σ3 of the upper fiber reinforced resin layer 11 and the tensile strength σ1 of the lower fiber reinforced resin layer 14 is beneficial to enhancing deformation resistance of the upper fiber reinforced resin layer 11 and the lower fiber reinforced resin layer 14. However, as the tensile strength σ3 of the upper fiber reinforced resin layer 11 and the tensile strength σ1 of the lower fiber reinforced resin layer 14 increase, adhesion of the upper fiber reinforced resin layer 11 and the lower fiber reinforced resin layer 14 to the metal plate 12 may be affected, resulting in impact delamination. When the tensile strength σ3 of the upper fiber reinforced resin layer 11 and the tensile strength σ1 of the lower fiber reinforced resin layer 14 are within the above range, the upper fiber reinforced resin layer 11 and the lower fiber reinforced resin layer 14 can effectively resist an external impact without delamination or dropping. [0049]The above nine parameters are interrelated and inseparable in terms of improving the battery pack 3 to avoid delamination and resist rivet fatigue damage. For example, when the thickness d3 of the upper fiber reinforced resin layer 11, the thickness d2 of the metal plate 12 or the thickness d1 of the lower fiber reinforced resin layer 14 increases, or the density ρ2 of the metal plate 12, the density ρ3 of the upper fiber reinforced resin layer 11 or the density ρ1 of the lower fiber reinforced resin layer 14 increases, impact resistance of the battery protection bottom plate 1 is improved, and at the same time, requirements for the tensile strength σ2 of the metal plate 12, the tensile strength σ3 of the upper fiber reinforced resin layer 11 and the tensile strength σ1 of the lower fiber reinforced resin layer 14 can be reduced. This, however, correspondingly leads to the increase of the total mass and total thickness of the battery protection bottom plate 1, which is not beneficial to satisfying lightweight requirements for the vehicle 100 and controlling costs, and leads to the reduction of the ground clearance of the vehicle 100. When the tensile strength σ2 of the metal plate 12 increases, deformation resistance thereof is enhanced, but the metal plate is more susceptible to fracture when deformed. When the tensile strength σ2 of the metal plate 12 is not well matched with the tensile strength σ3 of the upper fiber reinforced resin layer 11 and the tensile strength σ1 of the lower fiber reinforced resin layer 14, unsynchronized vibration is easily caused, which is more likely to cause delamination. Therefore, an influence of each factor on protective performance and anti-vibration performance of the battery pack 3 are synthesized by the relationship 1≤ρ2*(d1+d2+d3)/d2ρ2+(ρ1*d1+ρ3*d3)/(d1+d3)*(σ1*d1+σ3*d3)/(d1+d3)σ2≤2, which achieves a better impact resistance effect and a longer service life. As shown in FIG. 1, in some embodiments, the battery protection bottom plate 1 further includes a fiber reinforced resin frame 13. The metal plate 12 and the fiber reinforced resin frame 13 are located between the upper fiber reinforced resin layer 11 and the lower fiber reinforced resin layer 14. The metal plate 12 is located inside the fiber reinforced resin frame 13. A top surface of the fiber reinforced resin frame 13 is integrally connected to the upper fiber reinforced resin layer 11, and a bottom surface of the fiber reinforced resin frame 13 is integrally connected to the lower fiber reinforced resin layer 14. [0051]The fiber reinforced resin frame 13 is arranged on a periphery of the metal plate 12 as a frame connection transition member for the upper fiber reinforced resin layer 11 and the lower fiber reinforced resin layer 14. This can effectively offset an influence of the thickness of the metal plate 12 on frame connection for the upper fiber reinforced resin layer 11 and the lower fiber reinforced resin layer 14, ensure the strength of a frame of the battery protection bottom plate 1, and further facilitate use of the frame of the battery protection bottom plate 1 as a mounting structure of the battery protection bottom plate on a battery, and improve impact resistance of the battery protection bottom plate. [0052]As shown in FIG. 5, in some embodiments, multiple mounting holes 15 are spaced away in an inner side of an edge of the battery protection bottom plate 1, and the mounting holes 15 sequentially run through the upper fiber reinforced resin layer 11, the fiber reinforced resin frame 13 and the lower fiber reinforced resin layer 14. [0053]The mounting holes 15 are configured to mount and fasten the battery protection bottom plate 1 to a bottom of the battery pack 3. The mounting holes 15 are provided in the inner side of the edge of the battery protection bottom plate 1 and sequentially run through the upper fiber reinforced resin layer 11, the fiber reinforced resin frame 13 and the lower fiber reinforced resin layer 14, so that the mounting holes 15 can be prevented from running through the metal plate 12, and the corrosion problem caused by the exposure of the metal plate 12 at the mounting holes 15 can be avoided. In addition, the fiber reinforced resin frame 13 is beneficial to improving the overall thickness and tensile shear strength of a mounting position, and has sufficient mounting stability. [0054]The multiple mounting holes 15 are provided around the periphery of the metal plate 12, so as to uniformly disperse a top gravity and a bottom impact force on the metal plate 12. [0055]Specifically, during mounting, a connection member is provided to pass through the mounting hole 15 to secure the battery protection bottom plate 1 to the bottom of the battery pack 3. The connection member is a rivet, a screw or a bolt. [0056]In different embodiments, resins of the upper fiber reinforced resin layer 11, the fiber reinforced resin frame 13 and the lower fiber reinforced resin layer 14 each are independently selected from thermosetting and/or thermoplastic materials. Examples may include, but are not limited to, an epoxy resin, phenolic plastic, phenols, cyanate esters, imides (such as polyimide, bismaleimide (BMI) and polyetherimide), polypropylenes, polyesters, benzoxazines, polybenzimidazoles, polybenzothiazoles, polyamides, polyamideimides, polysulfones, polyethersulfones, polycarbonates, polyethylene terephthalates and polyether ketones (such as polyether ketone (PEK), polyetheretherketone (PEEK) and polyether ketone ketone (PEKK)), and a combination thereof. [0057]In different embodiments, fibers of the upper fiber reinforced resin layer 11, the fiber reinforced resin frame 13 and the lower fiber reinforced resin layer 14 each are independently selected from a glass fiber, an aramid fiber, a carbon fiber, a graphite fiber, a boron fiber, an aromatic polyamide fiber and a mixture thereof. [0058]The fibers of the upper fiber reinforced resin layer 11, the fiber reinforced resin frame 13 and the lower fiber reinforced resin layer 14 may be embedded in resins in the form of chopped fibers, long-cut fibers, non-woven fabrics, unidirectional reinforced fiber base materials, woven fabrics, and the like. [0059]In some embodiments, the upper fiber reinforced resin layer 11, the fiber reinforced resin frame 13 and the lower fiber reinforced resin layer 14 each are independently selected from a glass fiber reinforced polyamide resin member or a glass fiber reinforced polypropylene resin member, a glass fiber reinforced polyethylene resin member, a glass fiber reinforced polycarbonate resin member or a glass fiber reinforced polystyrene resin member. [0060]In some embodiments, the fiber reinforced resin layer, the fiber reinforced resin frame 13 and the lower fiber reinforced resin layer 14 are made of a same resin material, and the same resin material can ensure affinity of materials between different layers, thereby ensuring an integration degree of combination between different layers and improving the overall strength. [0061]In some embodiments, the upper fiber reinforced resin layer 11, the fiber reinforced resin frame 13 and the lower fiber reinforced resin layer 14 each are a glass fiber reinforced resin member, and the glass fiber reinforced resin member contains a glass fiber with a content ranging from 50% to 70%, which is beneficial to improving the material strength of the upper fiber reinforced resin layer 11, the fiber reinforced resin frame 13 and the lower fiber reinforced resin layer 14. [0062]In some embodiments, the alkali content of the glass fiber is less than 0.8%. [0063]When the alkali content of the glass fiber is less than 0.8%, aging resistance of the upper fiber reinforced resin layer 11, the fiber reinforced resin frame 13 and the lower fiber reinforced resin layer 14 are improved, and performance attenuation of the material after long-term use is slowed down. [0064]In some embodiments, the glass fiber is selected from an E-glass fiber or an S-glass fiber. [0065]In some embodiments, the upper fiber reinforced resin layer 11 includes multiple layers of first fiber reinforced prepregs stacked with each other; the fiber reinforced resin frame 13 includes multiple layers of second fiber reinforced prepregs stacked with each other; and the lower fiber reinforced resin layer 14 includes multiple layers of third fiber reinforced prepregs stacked with each other. [0066]As shown in FIG. 2, the upper fiber reinforced resin layer 11 includes multiple layers of first fiber reinforced prepreg unidirectional tapes 111 stacked with each other. Fiber arrangement directions of two adjacent layers of first fiber reinforced prepreg unidirectional tapes 111 are staggered at approximately 90°, and an allowable ply angle deviation range of two adjacent layers of first fiber reinforced prepreg unidirectional tapes 111 is +20°. [0067]Fibers of each first fiber reinforced prepreg unidirectional tape 111 are provided unidirectionally, and when subjected to a tensile force along a fiber extension direction, the fibers of the first fiber reinforced prepreg unidirectional tape 111 can effectively bear the tensile force. Stress uniformity of the upper fiber reinforced resin layer 11 in each direction is improved by staggering fiber arrangement directions of adjacent first fiber reinforced prepreg unidirectional tapes at approximately 90°. [0068]The fiber reinforced resin frame 13 includes multiple layers of second fiber reinforced prepreg unidirectional tapes stacked with each other. Fibers of each second fiber reinforced prepreg unidirectional tape are unidirectionally arranged. Fiber arrangement directions of two adjacent layers of second fiber reinforced prepreg unidirectional tapes are staggered at approximately 90°, and an allowable ply angle deviation range of two adjacent layers of second fiber reinforced prepreg unidirectional tapes is ±20°. [0069]The lower fiber reinforced resin layer 14 includes multiple layers of third fiber reinforced prepreg unidirectional tapes stacked with each other. Fibers of each third fiber reinforced prepreg unidirectional tape are unidirectionally arranged. Fiber arrangement directions of two adjacent layers of third fiber reinforced prepreg unidirectional tapes are staggered at approximately 90°, and an allowable ply angle deviation range of two adjacent layers of third fiber reinforced prepreg unidirectional tapes is ±20°. [0070]Fiber arrangements of the fiber reinforced resin frame 13 and the lower fiber reinforced resin layer 14 are similar to those of the upper fiber reinforced resin layer 11, and details are not repeated. [0071]As shown in FIG. | 1. A battery protection bottom plate, comprising: an upper fiber reinforced resin layer, a metal plate and a lower fiber reinforced resin layer, the metal plate being located between the upper fiber reinforced resin layer and the lower fiber reinforced resin layer; and the metal plate, the upper fiber reinforced resin layer and the lower fiber reinforced resin layer satisfying the following condition: 1≤ρ2*(d1+d2+d3)/d2ρ2+(ρ1*d1+ρ3*d3)/(d1+d3)*(σ1*d1+σ3*d3)/(d1+d3)σ2≤2 wherein d1 is a thickness of the lower fiber reinforced resin layer in mm; d2 is a thickness of the metal plate in mm; d3 is a thickness of the upper fiber reinforced resin layer in mm; ρ1 is a density of the lower fiber reinforced resin layer in g/cm3; ρ2 is a density of the metal plate in g/cm3; ρ3 is a density of the upper fiber reinforced resin layer in g/cm3; σ1 is a tensile strength of the lower fiber reinforced resin layer in MPa; σ2 is a tensile strength of the metal plate in MPa; and σ3 is a tensile strength of the upper fiber reinforced resin layer in MPa. 2. The battery protection bottom plate according to claim 1, wherein the metal plate, the upper fiber reinforced resin layer and the lower fiber reinforced resin layer satisfy the following condition: 1.1≤ρ2*(d1+d2+d3)/d2ρ2+(ρ1*d1+ρ3*d3)/(d1+d3)*(σ1*d1+σ3*d3)/(d1+d3)σ2≤1.9. 3. The battery protection bottom plate according to claim 1, wherein the thickness d3 of the upper fiber reinforced resin layer ranges from 0.4 mm to 1.6 mm; and the thickness d1 of the lower fiber reinforced resin layer ranges from 0.6 mm to 2 mm. 4. The battery protection bottom plate according to claim 1, wherein the thickness d2 of the metal plate ranges from 0.7 mm to 1.6 mm. 5. The battery protection bottom plate according to claim 1, wherein the density ρ2 of the metal plate ranges from 2.7 g/cm3 to 8.5 g/cm3. 6. The battery protection bottom plate according to claim 1, wherein the density ρ3 of the upper fiber reinforced resin layer ranges from 1.3 g/cm3 to 1.9 g/cm3, and the density ρ1 of the lower fiber reinforced resin layer ranges from 1.3 g/cm3 to 1.9 g/cm3. 7. The battery protection bottom plate according to claim 1, wherein the tensile strength σ2 of the metal plate ranges from 590 MPa to 1180 MPa. 8. The battery protection bottom plate according to claim 1, wherein the tensile strength σ3 of the upper fiber reinforced resin layer ranges from 240 MPa to 380 MPa, and the tensile strength σ1 of the lower fiber reinforced resin layer ranges from 240 MPa to 380 MPa. 9. The battery protection bottom plate according to claim 1, further comprising a fiber reinforced resin frame, the metal plate and the fiber reinforced resin frame being located between the upper fiber reinforced resin layer and the lower fiber reinforced resin layer, the metal plate being located inside the fiber reinforced resin frame, a top surface of the fiber reinforced resin frame being integrally connected to the upper fiber reinforced resin layer, and a bottom surface of the fiber reinforced resin frame being integrally connected to the lower fiber reinforced resin layer. 10. The battery protection bottom plate according to claim 9, wherein a plurality of mounting holes are spaced away in an inner side of an edge of the battery protection bottom plate, and the mounting holes sequentially run through the upper fiber reinforced resin layer, the fiber reinforced resin frame and the lower fiber reinforced resin layer. 11. The battery protection bottom plate according to claim 9, wherein the upper fiber reinforced resin layer, the fiber reinforced resin frame and the lower fiber reinforced resin layer each are independently selected from a glass fiber reinforced polyamide resin member, a glass fiber reinforced polypropylene resin member, a glass fiber reinforced polyethylene resin member, a glass fiber reinforced polycarbonate resin member or a glass fiber reinforced polystyrene resin member. 12. The battery protection bottom plate according to claim 9, wherein the upper fiber reinforced resin layer, the fiber reinforced resin frame and the lower fiber reinforced resin layer each are a glass fiber reinforced resin member, the glass fiber reinforced resin member contains a glass fiber with a content ranging from 50% to 70%, and the glass fiber has an alkali content less than 0.8%. 13. The battery protection bottom plate according to claim 9, wherein the upper fiber reinforced resin layer comprises a plurality of layers of first fiber reinforced prepregs stacked with each other; the fiber reinforced resin frame comprises a plurality of layers of second fiber reinforced prepregs stacked with each other; and the lower fiber reinforced resin layer comprises a plurality of layers of third fiber reinforced prepregs stacked with each other. 14. The battery protection bottom plate according to claim 1, wherein the metal plate is a steel plate, and a galvanized layer, a galvanized iron alloy layer or an electrophoretic paint protective layer is arranged at an outer surface of the steel plate. 15. A battery pack composite protection structure, comprising a battery pack and the battery protection bottom plate, the battery protection bottom plate being arranged below the battery pack, and a buffer zone being formed between the battery pack and the battery protection bottom plate, the battery protection bottom plate comprising: an upper fiber reinforced resin layer, a metal plate and a lower fiber reinforced resin layer, the metal plate being located between the upper fiber reinforced resin layer and the lower fiber reinforced resin layer; and the metal plate, the upper fiber reinforced resin layer and the lower fiber reinforced resin layer satisfying the following condition: 1≤ρ2*(d1+d2+d3)/d2ρ2+(ρ1*d1+ρ3*d3)/(d1+d3)*(σ1*d1+σ3*d3)/(d1+d3)σ2≤2 wherein d1 is a thickness of the lower fiber reinforced resin layer in mm; d2 is a thickness of the metal plate in mm; d3 is a thickness of the upper fiber reinforced resin layer in mm; ρ1 is a density of the lower fiber reinforced resin layer in g/cm3; ρ2 is a density of the metal plate in g/cm3; ρ3 is a density of the upper fiber reinforced resin layer in g/cm3; σ1 is a tensile strength of the lower fiber reinforced resin layer in MPa; σ2 is a tensile strength of the metal plate in MPa; and σ3 is a tensile strength of the upper fiber reinforced resin layer in MPa. 16. The battery pack composite protection structure according to claim 15, wherein the buffer zone is filled with a buffer layer, and the buffer layer is selected from a honeycomb material or a rigid foam material. 17. A vehicle, comprising the battery protection bottom plate according to claim 1. | BYD COMPANY LIMITED
74 | US20240429400A1 | Examining | BYD CO LTD | Electrode rolling/calendering¦Electrode carriers/collectors¦Negative electrodes¦Positive electrodes¦Electrode collector coating¦Non-aqueous electrolyte accumulator electrodes¦Li-accumulators | 2024-09-03 | 2024-12-26 | Electrode plate and preparation method therefor, and lithium battery | An electrode plate includes an electrode active material layer. The electrode active material layer includes a three-dimensional conductive network base, and an electrode active material and a binder that are loaded on the three-dimensional conductive network base. The three-dimensional conductive network base and the electrode active material satisfy a relational expression below: d×6⁢D2×(mρ/π⁢D36)≤V≤(D3-π⁢D36)×(mρ/π⁢D36) where V is an actual volume of the three-dimensional conductive network base, whose unit is cm3; m is mass of the electrode active material, whose unit is g; D is a D50 particle size of the electrode active material, whose unit is μm; ρ is true density of the electrode active material, whose unit is g/cm3; and d is a thickness of a single layer carbon atoms with a value of d is 0.334 nm. | CROSS-REFERENCE TO RELATED APPLICATIONS [0001]The present application is a continuation application of PCT application No. PCT/CN2023/079503, filed on Mar. 3, 2023, which claims priority to Chinese Patent Application No. 202210209397.X, entitled “ELECTRODE PLATE AND METHOD FOR PREPARATION THEREFOR, AND LITHIUM BATTERY” filed on Mar. 3, 2022, content of all of which is incorporated herein by reference in its entirety. FIELD [0002]The present invention relates to the technical field of lithium batteries, and specifically, to an electrode plate and a method for preparation therefor, and a lithium battery. BACKGROUND [0003]With the development of the new energy industry, the market's requirements for the energy and power of lithium batteries are also increasing. According to literature reports, the industry improves the energy density and power of lithium batteries by increasing the surface density, compaction density, and mass ratio of electrode active materials. However, in the production process of conventional electrode plates, the industry generally ensures the electronic conductivity of the electrode plates during battery charging and discharging by adding an excessive amount of conductive agent. The excessive amount of conductive agent will inevitably lead to too little active material content in the electrode plate, thereby inhibiting the function of the energy density of the battery. In addition, both the distribution and the morphology of the excessive amount of conductive agent in the electrode plate are difficult to control. SUMMARY [0004]In view of this, the present disclosure provides an electrode plate and a preparation method therefor, and a lithium battery. The electrode plate is equipped with a three-dimensional conductive network base, and controlling an actual volume of the three-dimensional conductive network base and an electrode active material to satisfy a specific relationship, which can optimize a conductive network in the electrode plate, thereby improving the function of the capacity per gram, further facilitating the function of the energy density of the battery, and improving the capacity retention ratio of the battery. [0005]According to a first aspect of the present disclosure, an electrode plate is provided. The electrode plate includes an electrode active material layer. The electrode active material layer includes a three-dimensional conductive network base, and an electrode active material and a binder that are loaded on the three-dimensional conductive network base. The three-dimensional conductive network base and the electrode active material satisfy a relational expression below: d×6⁢D2×(mρ/π⁢D36)≤V≤(D3-π⁢D36)×(mρ/π⁢D36) where V is an actual volume of the three-dimensional conductive network base, whose unit is cm3; m is mass of the electrode active material, whose unit is g; D is a D50 particle size of the electrode active material, whose unit is μm; ρ is true density of the electrode active material, whose unit is g/cm3; and d is a thickness of a single carbon atom layer, and a value of d is 0.334 nm. Correspondingly, according to a second aspect of the present disclosure, a preparation method for an electrode plate is provided. The preparation method includes: constructing a three-dimensional conductive network base; forming a mixed material containing an electrode active material and a binder on the three-dimensional conductive network base, to load the electrode active material on the three-dimensional conductive network base, to obtain an electrode plate precursor; and rolling the electrode plate precursor, to obtain the electrode plate according to the first aspect of the present disclosure. [0007]According to a third aspect of the present disclosure, a lithium battery is provided. The lithium battery includes the electrode plate according to the first aspect of the present disclosure. BRIEF DESCRIPTION OF THE DRAWINGS [0008]FIG. 1A and FIG. 1B are schematic structural diagrams of cross-sections of an electrode plate according to an embodiment of the present disclosure; [0009]FIG. 2 is a schematic structural diagram of a three-dimensional conductive network base prepared in Embodiment 1; and [0010]FIG. 3 is a schematic flowchart of a preparation method for an electrode plate according to an embodiment of the present disclosure. [0011]Descriptions of reference numerals: 100—electrode plate; 10—current collector; 11—three-dimensional conductive network base; and 12—three-dimensional conductive network base. DETAILED DESCRIPTION [0012]An embodiment of the present disclosure provides an electrode plate. The electrode plate is a positive electrode plate or a negative electrode plate. The electrode plate includes an electrode active material layer. The electrode active material layer includes a three-dimensional conductive network base, and an electrode active material and a binder that are loaded on the three-dimensional conductive network base. The three-dimensional conductive network base and the electrode active material satisfy a relational expression below: d×6⁢D2×(mρ/π⁢D36)≤V≤(D3-π⁢D36)×(mρ/π⁢D36)where V is an actual volume of the three-dimensional conductive network base, whose unit is cm3; m is mass of the electrode active material, whose unit is g; D is a D50 particle size of the electrode active material, whose unit is μm; ρ is true density of the electrode active material, whose unit is g/cm3; and d is a thickness of a single layer carbon atoms with a value of d is 0.334 nm. [0014]In the present disclosure, First, a mathematical calculation model is set for the actual volume of the three-dimensional conductive network base: starting from the function of the three-dimensional conductive network base, the base is a conductive network between electrode active materials, and all the electrode active materials need to be connected together and shaped. Therefore, each electrode active material is preset as a sphere with a diameter D. Multiple spheres are closely arranged. It may be understood that in this case, a gap between the closely arranged spheres is filled with the material for forming the three-dimensional conductive network base, and then the three-dimensional conductive network base material forms a three-dimensional conductive network connected to each other (that is, the three-dimensional conductive network may be understood as a class of prisms connected to each other interlaced, wherein the class of prisms for the sphere hollow or other shapes hollow). Alternatively, a preset three-dimensional network structure is first formed, and then a void of the three-dimensional network structure may be filled with the electrode active material (preset as a sphere with a diameter D). Therefore, the foregoing mathematical calculation model may be considered as a combination of a sphere with a diameter D and a hollow regular hexahedron attached to periphery of the sphere as a minimum volume unit. [0015]In the foregoing relational expression, 6D2 represents a surface area of the hollow regular hexahedron (whose diameter is D) attached to periphery of the sphere, and the sphere with a diameter of the D50 particle size of the electrode active material. In this case, d×6D2 represents a minimum volume of the three-dimensional conductive network structure base used for forming the foregoing hollow regular hexahedron (that is, a minimum volume of the three-dimensional conductive network structure base used in the minimum volume unit). π⁢D36 represents a volume of the sphere with the D50 particle size of the electrode active material as the diameter, and D3 may represent a volume of a solid regular hexahedron with an edge length D. In this case, D3-π⁢D36 may represent a volume of an irregular object remaining after a sphere with a diameter D is dug out from the solid regular hexahedron with the edge length D (that is, a maximum volume of the three-dimensional conductive network structure base used in the minimum volume unit). It can be seen that, in each minimum volume unit, a minimum unit volume Vi of the three-dimensional conductive network base satisfies d×6⁢D2≤Vi≤D3-π⁢D36, and by multiplying the foregoing relational expression by the total quantity (mρ/π⁢D36) of used microspheres made of the electrode active material, a relational expression between the actual volume of the entire three-dimensional conductive network base and the D50 particle size of the electrode active material can be obtained: d×6⁢D2×(mρ/π⁢D36)≤V≤(D3-π⁢D36)×(mρ/π⁢D36). When the actual volume V of the three-dimensional conductive network base is closer to a lower limit value defined in the foregoing relational expression, the amount of the used conductive agent can be minimized, that is, the proportion of the active material in the electrode plate can be maximized while ensuring that the electrode plate has a good conductive path to cause the electrode plate to have good rate performance and small internal resistance. When V is closer to an upper limit value of the foregoing relational expression, accuracy required for parameter control in the preparation of the three-dimensional conductive network base can be reduced. While the production efficiency of the electrode plate is improved, the proportion of the active material in the electrode plate can be improved, thereby improving the function of the capacity per gram, further facilitating the function of the energy density of the battery, and improving the capacity retention ratio of the battery. In addition, when the actual volume of the three-dimensional conductive network base satisfies the foregoing relational expression, parameters such as a specific shape of the foregoing three-dimensional conductive network base, a size of the prisms, and a connection manner of the prisms may be further designed according to the physico-chemical characteristics (for example, a particle size and a compaction density) of the used electrode active material, to help directionally pack the electrode active material particles (that is, limit a packing manner and a position of the active material particles). In addition, it can also help design the areal density and the compaction density of the electrode plate and the cell, so that the active material of the electrode plate has a high areal density and a high compaction density, thereby improving the function of the capacity per gram, further facilitating the function of the energy density of the battery, and improving the capacity retention ratio of the battery. In the present disclosure, the actual volume of the three-dimensional conductive network base mentioned above refers to an intrinsic volume of the three-dimensional conductive network base excluding an interstitial volume thereof. The actual volume of the three-dimensional conductive network base may be equal to a ratio of a mass thereof to a true density thereof. In the present disclosure, the D50 particle size of the foregoing electrode active material refers to an average particle size of the electrode active material, and has a unit of μm. The specific definition of the foregoing D50 particle size includes the following cases: (1) The D50 particle size may be a particle size corresponding to a case that a cumulative volume percentage of the powdery electrode active material reaches 50%. (2) The D50 particle size may be a particle size corresponding to a case that a cumulative quantity percentage of the powdery electrode active material reaches 50%. (3) The D50 particle size may be a particle size that corresponds to a case that a cumulative volume percentage of the electrode active material particles reaches 50% or a particle size that corresponds to a case that a cumulative quantity percentage of the electrode active material particles reaches 50% and that is determined by randomly sampling a powdery electrode active material or an electrode plate, and observing a particle size status of the electrode active material particles thereof (the number of the electrode active material particles in the sampling object is generally greater than 500, and is preferably greater than 1000) under a scanning electron microscope (SEM). When the electrode active material particles in the electrode plate are randomly sampled to determine the D50 particle size thereof, the test method specifically includes the following steps: a) Disassemble a fully discharged battery to obtain an electrode plate, and then cut an arbitrary position in a dressing area by using argon ions to obtain a cross-sectional sample of the electrode plate. b) Place the cross-sectional sample of the electrode plate in an SEM for observation, and adjust an electron microscope voltage and a magnification according to an actual requirement, to ensure that a sufficient number of particles in the sample can be clearly seen and photographed, to obtain an SEM photo. c) Import the obtained SEM photo into grayscale debugging software (for example, Geodict) to perform statistics on the particle sizes of the particles, or perform statistics on the particle sizes of the particles through artificial naked eye recognition. d) Perform 20 to 30 experiments cumulatively, where a statistical quantity of particles in each experiment is not less than 500 pcs; and perform statistics on the above results, and then obtain a particle size distribution range and a D50 particle size of the electrode active material particles in the electrode plate. In some implementations of the present disclosure, D is in a range from 0.1 μm to 20 μm (that is, the D50 particle size of the electrode active material is in a range from 0.1 μm to 20 μm). Controlling the D50 particle size of the electrode active material to within the foregoing range helps suppress side reactions of the electrode active material during battery operation, and also helps ensure that the electrode plate has a large compaction density, thereby helping ensure the energy density of the battery. In some implementations of the present disclosure, in the electrode plate, an actual volume V of the three-dimensional conductive network base corresponding to 100 g of the electrode active material is in a range from 0.01 cm3 to 20 cm3. For each 100 g of the electrode active material, the actual volume V of the corresponding three-dimensional conductive network base is controlled within an appropriate range, that is, the mass of the electrode active material loaded on the three-dimensional conductive network base per unit volume is controlled. This is beneficial to ensuring a material mass proportion of the electrode active material in the electrode plate and the preparability of the electrode plate, thereby ensuring that the battery has an appropriate energy density, a high battery capacity, superior rate characteristics, and a long service life. A specific structure of the electrode plate in the embodiments of the present disclosure is described below. Refer to FIG. 1A and FIG. 1B. [0024]In some implementations of the present disclosure, the three-dimensional conductive network base is a current collector with a three-dimensional network structure. In this case, the three-dimensional conductive network base may be obtained by etching the current collector. It may be understood that in this case, for ease of carrying the electrode active material, the current collector does not have a three-dimensional network structure in the entire thickness direction thereof, but has a three-dimensional network structure on a side close to the electrode active material layer. Specifically, the electrode plate includes an unetched current collector, and a three-dimensional conductive network base obtained after part of the current collector is etched. In some specific embodiments, the current collector may include two parts in a thickness direction of the current collector. One part is a solid unetched current collector, and the other part includes a three-dimensional network structure obtained after the current collector is etched. In other words, the current collector includes a solid current collector substrate with a specific thickness and a current collector having a three-dimensional network structure (that is, a three-dimensional conductive network base). In some other embodiments, the current collector may include three parts in a thickness direction of the current collector: a solid shape in the middle, and three-dimensional network structures on both sides. Specifically, the electrode plate includes an unetched current collector, and two layers of three-dimensional conductive network matrices obtained after part of the current collector is etched. The two layers of three-dimensional conductive network matrices are respectively located on both sides of the unetched current collector. It may be further understood that shapes of the two layers of three-dimensional conductive network matrices may be the same or different. An electrode active material is loaded on each of all the three-dimensional conductive network matrices. The electrode active materials loaded on the two layers of three-dimensional conductive network matrices may be the same or different. [0025]In some other implementations of the present disclosure, the electrode plate further includes a current collector, and the three-dimensional conductive network base is located on at least one side surface of the current collector. The current collector in this case may be an ordinary solid current collector and does not have a three-dimensional network structure. Specifically, refer to FIG. 1A. In this case, an electrode plate 100 includes a current collector 10, and a three-dimensional conductive network base 11 located on a side surface of the current collector 10. Further, a three-dimensional conductive network base may be arranged on one side surface of the current collector, or a three-dimensional conductive network base may be arranged on each of both side surfaces of the current collector. Specifically, refer to FIG. 1B. In this case, the electrode plate 100 includes a current collector 10, and three-dimensional conductive network matrices 11 and 12 respectively located on both side surfaces of the current collector 10. Shapes of the three-dimensional conductive network matrices 11 and 12 may be the same or different. An electrode active material is loaded on each of all the three-dimensional conductive network matrices. The electrode active materials loaded on the three-dimensional conductive network matrices 11 and 12 may be the same or different. Only when the electrode active material is loaded on the three-dimensional conductive network base, and the three-dimensional conductive network base is loaded on the current collector, normal operation of a battery can be ensured. [0026]In some implementations of the present disclosure, a shape of the three-dimensional conductive network base includes a cage shape. The cage-shaped structure is conducive to the combination of the three-dimensional conductive network base and the current collector, and is also conducive to simplifying the setting of parameters of the three-dimensional conductive network base relative to the longitudinal and transverse directions of the electrode plate in the design process. In some other implementations, the shape of the three-dimensional conductive network base may alternatively be a three-dimensional foam, an N-hedral grid, a three-dimensional spherical grid, or some other three-dimensional network-like structures. [0027]In an implementation of the present disclosure, at least part of a material of the three-dimensional conductive network base includes at least one of a conductive polymer, a metal material, and a conductive carbon material. The metal material may be an elementary metal or a metal alloy. In some specific embodiments, the material of the base of the three-dimensional conductive network is completely a conductive material, and may be specifically at least one of a conductive polymer, a metal material, and a conductive carbon material. In some other embodiments, part of the material of the three-dimensional conductive network base is a non-conductive material, and may be specifically a non-conductive polymer, a ceramic material, or the like. In the foregoing case, a conductive agent may be mixed into the non-conductive material, or a conductive coating may be formed on a surface of the non-conductive material. The conductive agent may be a material such as a carbon nanotube, a graphene, a fullerene, a graphyne, a conductive carbon black, or a Ketjenblack. Particularly, when the non-conductive material is a non-conductive polymer, slight carbonization treatment may be further performed on a surface thereof, so that at least part of the material in the final three-dimensional conductive network base is a conductive material. Further, at least an external surface of the three-dimensional conductive network base is made conductive. Therefore, the three-dimensional conductive network base can fully come into contact with the electrode active material, so that an efficient conductive network can be formed in the electrode plate. [0028]In an implementation of the present disclosure, the electrode active material includes a positive electrode active material or a negative electrode active material. It may be understood that, when the foregoing electrode plate is a positive electrode plate, the electrode active material is a positive electrode active material; and when the foregoing electrode plate is a negative electrode plate, the electrode active material is a negative electrode active material. The positive electrode active material and the negative electrode active material are commonly used materials in the battery field. [0029]The positive electrode active material includes, but is not limited to, at least one of a lithium iron phosphate (LFP), a lithium manganese phosphate, a lithium manganese iron phosphate, a lithium vanadium phosphate, a lithium cobalt phosphate, a lithium cobalt oxide, a lithium manganese oxide, a lithium nickel manganese oxide, a layered lithium nickel cobalt manganese oxide ternary material (NCM), a layered lithium nickel cobalt aluminum oxide ternary material (NCA), and a lithium nickel cobalt manganese aluminum oxide quaternary material (NCMA). The negative electrode active material includes, but is not limited to, at least one of a graphite, a natural graphite, a mesophase carbon microspheres, and a silicon-carbon negative electrode material. NCM represents a layered lithium nickel cobalt manganese oxide ternary material; and in some implementations, has a general structural formula that may be represented by Li1+mNixCoyMn1−x−yO2 (x≥0.33, 0≤y≤0.4, 0≤m≤0.1). NCA represents a layered lithium nickel cobalt aluminum oxide ternary material; and in some implementations, has a general structural formula that may be represented by Li1+mNixCoyAl1−x−yO2 (x≥0.33, 0≤y≤0.4, 0≤m ≤0. 1). NCMA represents a lithium nickel cobalt manganese aluminum oxide quaternary material; and in some implementations, has a general structural formula that may be represented by Li1+mNixCoyMnzAl1−x−yO2 (x≥0.33, 0≤y≤0.4, 0≤z≤0.4, 0≤m≤0.1). [0030]In some specific embodiments of the present disclosure, true density of a lithium cobalt oxide may be 5.1 g/cm3; true density of the foregoing ternary material may be 4.8 g/cm3; true density of a lithium manganese oxide may be 4.2 g/cm3; true density of a lithium iron phosphate may be 3.6 g/cm3; and true density of graphite may be 2.26 g/cm3. [0031]Correspondingly, referring to FIG. 3, an embodiment of the present disclosure further provides a preparation method for an electrode plate. The preparation method includes the following steps:[0032]S301: A three-dimensional conductive network base is constructed.[0033]S302: A mixed material containing an electrode active material and a binder is formed on the three-dimensional conductive network base, to load the electrode active material on the three-dimensional conductive network base, to obtain an electrode plate precursor.[0034]S303: The electrode plate precursor is rolled, to obtain the electrode plate according to the present disclosure. [0035]The preparation method is very controllable, simple to operate, and can be industrialized on a large scale. [0036]In some implementations of the present disclosure, S302 includes: the three-dimensional conductive network base is placed on a current collector, and then the mixed material containing the electrode active material and the binder is coated the three-dimensional conductive network base. In some other implementations, S303 includes: the electrode plate precursor is placed on a current collector, and then the electrode plate precursor is rolled. [0037]In an implementation of the present disclosure, the constructing a three-dimensional conductive network base in S301 includes, but is not limited to: performing three-dimensional printing, performing powder metallurgy, performing electrodeposition, or etching the current collector. A construction method may be adjusted according to a raw material used when the three-dimensional conductive network base is prepared. For example, in some specific embodiments, when the raw material used for the three-dimensional conductive network base is a metal material, the three-dimensional conductive network base may be prepared by using a three-dimensional selective laser sintering method or a powder metallurgy method. In some embodiments, when the three-dimensional conductive network base is a current collector having a three-dimensional network structure, the three-dimensional conductive network base may be prepared by etching part of the current collector. When the raw material used for the three-dimensional conductive network base is a conductive polymer or a conductive inorganic carbon material, the three-dimensional conductive network base may be prepared by using a three-dimensional printing or electrodeposition method. [0038]in some implementations, when the raw material used for preparing the three-dimensional conductive network base is a non-conductive material (for example, a non-conductive ceramic or a non-conductive polymer), the foregoing method further includes conductivity treatment. The conductivity treatment includes, but is not limited to: after the conductive agent is mixed into the raw material, the three-dimensional conductive network base is directly prepared by using a three-dimensional printing or electrodeposition method, before constructing the three-dimensional conductive network base; or after the non-conductive three-dimensional network base is prepared by using the three-dimensional printing or electrodeposition method, then slight carbonization treatment is performed on a surface of the non-conductive three-dimensional network base, or a conductive layer is formed on a surface of the non-conductive three-dimensional network base, to obtain the three-dimensional conductive network base. The conductive layer is suitable for being arranged on any non-conductive three-dimensional network base, and the carbonization treatment is suitable for the non-conductive three-dimensional network base whose raw material is a polymer. [0039]When the raw material used for preparing the three-dimensional conductive network base is a conductive material (for example, a conductive polymer, a conductive inorganic carbon material, or a metal material), the three-dimensional conductive network base can be directly constructed. Certainly, the foregoing conductivity treatment may also be performed on the three-dimensional conductive network base. A specific conductivity treatment manner may be determined according to a form and a preparation method of the material. Details are not described herein again. [0040]In an implementation of the present disclosure, the formation manner in S302 includes coating. The foregoing coating includes drip coating, brush coating, spray coating, dip coating, blade coating, or spin coating. A specific coating manner may be determined based on a mixed material of the electrode active material and the binder. The mixed material may be liquid or solid. In some implementations of the present disclosure, the foregoing mixed material is a liquid mixed material containing a solvent, and the liquid mixed material may be formed on the three-dimensional conductive network base in a manner such as drip coating, brush coating, spray coating, dip coating, blade coating, or spin coating. In some other implementations, the foregoing mixed material is a solid mixed material, and the solid mixed material may be formed on the three-dimensional conductive network base in a manner such as powder spray coating. [0041]An embodiment of the present disclosure further provides a lithium battery. The lithium battery includes the electrode plate according to the present disclosure. In some implementations, in the lithium battery, the positive electrode plate is the electrode plate provided in the present disclosure, and the negative electrode plate is a conventional electrode plate. In some implementations, in the lithium battery, the negative electrode plate is the electrode plate provided in the present disclosure, and the positive electrode plate is a conventional electrode plate. In some implementations, Both the positive electrode plate and the negative electrode plate in the lithium battery are the electrode plates provided in the present disclosure. [0042]The foregoing battery has a high capacity per gram and an excellent battery capacity retention ratio, and the battery has a high energy density. [0043]The following further describes the technical solutions of the present disclosure in detail with reference to specific embodiments. Embodiment 1 (1) Construction of a three-dimensional conductive network base: A three-dimensional conductive network base made of a carbon fiber composite material was prepared using a three-dimensional printing technology (FIG. 2). Specifically, carbon fiber was passed through a groove filled with polylactic acid (PLA) to obtain carbon fiber whose surface was coated with the PLA, the carbon fiber whose surface was coated with the PLA was passed through a hole with a specific pore size, and excess PLA on the surface of the carbon fiber was scraped off, to obtain a filiform carbon fiber composite material. three-dimensional printing was performed by using the foregoing filiform carbon fiber composite material. After curing, a three-dimensional conductive network base made of the carbon fiber composite material was obtained, and then slight carbonization was performed on a surface thereof to obtain a three-dimensional conductive network base. An actual volume of the three-dimensional conductive network base is 1.13 cm3.[0045](2) Preparation of a positive electrode plate: 100 g of LiNi0.8Co0.1Mn0.1 (NCM811) (with D50 of 1 μm and a true density of 4.8 g/cm3) and 0.5 g of a binder PVDF5130 were dissolved in N-methylpyrrolidone (NMP), and mixed evenly to obtain a positive electrode active slurry. The three-dimensional conductive network base was placed on a positive current collector-aluminum foil, and the three-dimensional conductive network base was coated with the foregoing positive active slurry. After drying, the three-dimensional conductive network base was rolled, to obtain a positive electrode plate.[0046](3) Preparation of a negative electrode plate: 100 g of a graphite negative electrode active material, 1 g of a thickener, 1 g of an emulsion, and 2 g of conductive carbon black were added to water in a specific order, and mixed evenly to obtain a negative active slurry. A surface of a negative electrode current collector-copper foil is evenly coated with the foregoing negative electrode active material. After drying, a negative electrode plate is obtained after being pressed by a roller mill.[0047](4) Preparation of a battery [0048]Positive electrode plates obtained in step (2), negative electrode plates obtained in step (3), and separators were alternately stacked, and a battery was prepared in a lamination manner. The positive electrode plates and the negative electrode plates were arranged alternately, and adjacent positive and negative electrode plates were separated by a separator, to obtain a dry cell. The dry cell was placed in an aluminum plastic film package, which an electrolyte was injected into, was then vacuumized and sealed, to hold at 60° C. for 48 h, and was then formed | 1. An electrode plate, the electrode plate comprising an electrode active material layer, the electrode active material layer comprising a three-dimensional conductive network base, and an electrode active material and a binder that are loaded on the three-dimensional conductive network base, and the three-dimensional conductive network base and the electrode active material satisfying a relational expression below: d×6⁢D2×(mρ/π⁢D36)≤V≤(D3-π⁢D36)×(mρ/π⁢D36) wherein V is an actual volume of the three-dimensional conductive network base, whose unit is cm3; m is a mass of the electrode active material, whose unit is g; D is a D50 particle size of the electrode active material, whose unit is μm; ρ is a true density of the electrode active material, whose unit is g/cm3; and d is a thickness of a single layer of carbon atom layers with a value of d is 0.334 nm. 2. The electrode plate according to claim 1, wherein D is in a range from 0.1 μm to 20 μm. 3. The electrode plate according to claim 1, wherein in the electrode plate, V corresponding to each 100 g of the electrode active material is in a range from 0.01 cm3 to 20 cm3. 4. The electrode plate according to claim 1, wherein the three-dimensional conductive network base is a current collector with a three-dimensional network structure. 5. The electrode plate according to claim 1, wherein the electrode plate further comprises a current collector, and the three-dimensional conductive network base is located on at least one side surface of the current collector. 6. The electrode plate according to claim 1, wherein a shape of the three-dimensional conductive network base comprises a cage shape. 7. The electrode plate according to claim 1, wherein at least part of a material of the three-dimensional conductive network base comprises at least one of a conductive polymer, a metal material, and a conductive carbon material. 8. The electrode plate according to claim 1, wherein the electrode plate is a positive electrode plate, the electrode active material comprises a positive electrode active material, and the positive electrode active material comprises at least one of a lithium iron phosphate, a lithium manganese phosphate, a lithium manganese iron phosphate, a lithium vanadium phosphate, lithium cobalt phosphate, a lithium cobalt oxide, a lithium manganese oxide, a lithium nickel manganese oxide, a layered lithium nickel cobalt manganese oxide ternary material, a layered lithium nickel cobalt aluminum oxide ternary material, and a lithium nickel cobalt manganese aluminum oxide quaternary material. 9. The electrode plate according to claim 8, wherein a general structural formula of the layered lithium nickel cobalt manganese oxide ternary material is Li1+mNixCoyMn1−x−yO2, wherein x≥0.33, 0≤y≤0.4, and 0≤m≤0.1. 10. The electrode plate according to claim 8, wherein a general structural formula of the layered lithium nickel cobalt aluminum oxide ternary material is Li1+mNixCoyAl1−x−yO2, wherein x≥0.33, 0≤y≤0.4, and 0≤m≤0.1. 11. The electrode plate according to claim 9, wherein a general structural formula of the lithium nickel cobalt manganese aluminum oxide quaternary material is Li1+mNixCoyMnzAl1−x−y−zO2, wherein x≥0.33, 0≤y≤0.4, 0≤z≤0.4, and 0≤m≤0.1. 12. The electrode plate according to claim 1, wherein the electrode plate is a negative electrode plate, the electrode active material comprises a negative electrode active material, and the negative electrode active material comprises at least one of a graphite, a natural graphite, a mesophase carbon microspheres, and a silicon-carbon negative electrode material. 13. A preparation method for an electrode plate, the electrode plate comprising an electrode active material layer, the electrode active material layer comprising a three-dimensional conductive network base, and an electrode active material and a binder that are loaded on the three-dimensional conductive network base, and the three-dimensional conductive network base and the electrode active material satisfying a relational expression of d×6⁢D2×(mρ/π⁢D36)≤V≤(D3-π⁢D36)×(mρ/π⁢D36), wherein V is an actual volume of the three-dimensional conductive network base, whose unit is cm3; m is a mass of the electrode active material, whose unit is g; D is a D50 particle size of the electrode active material, whose unit is μm; ρ is a true density of the electrode active material, whose unit is g/cm3; and d is a thickness of a single layer of carbon atom layers with a value of d is 0.334 nm, the method comprising: constructing a three-dimensional conductive network base; forming a mixed material containing an electrode active material and a binder on the three-dimensional conductive network base, to load the electrode active material and the binder on the three-dimensional conductive network base, to obtain an electrode plate precursor; and rolling the electrode plate precursor to obtain the electrode plate. 14. The preparation method according to claim 13, wherein the forming the mixed material containing the electrode active material and the binder on the three-dimensional conductive network base comprises: placing the three-dimensional conductive network base on a current collector, and then coating the three-dimensional conductive network base with the mixed material containing the electrode active material and the binder. 15. The preparation method according to claim 13, wherein the rolling the electrode plate precursor comprises: placing the electrode plate precursor on a current collector, and then rolling the electrode plate precursor. 16. The preparation method according to claim 13, wherein the constructing the three-dimensional conductive network base comprises: performing three-dimensional printing, performing powder metallurgy, performing electrodeposition, or etching the current collector. 17. The preparation method according to claim 16, wherein when a raw material used for preparing the three-dimensional conductive network base is a non-conductive material, the constructing the three-dimensional conductive network base further comprises: performing conductivity treatment. 18. The preparation method according to claim 17, wherein the performing conductivity treatment comprises: after a conductive agent is mixed into the raw material, preparing, by the three-dimensional printing or the electrodeposition, the three-dimensional conductive network base; or after a non-conductive three-dimensional network base is prepared by the three-dimensional printing or the electrodeposition, performing carbonization treatment on a surface of the non-conductive three-dimensional network base or forming a conductive layer on the non-conductive three-dimensional network base, to obtain the three-dimensional conductive base. 19. The preparation method according to claim 13, wherein the formation manner of forming the mixed material containing the electrode active material and the binder on the three-dimensional conductive network base comprises coating, and the coating comprises drip coating, brush coating, spray coating, dip coating, blade coating, or spin coating. 20. A lithium battery, comprising the electrode plate according to claim 1. | BYD COMPANY LIMITED
75 | US20240429376A1 | Examining | BYD CO LTD | Electrode thermal treatment¦Secondary cells¦Negative electrodes¦Vapour deposition manufacturing | 2024-09-03 | 2024-12-26 | Composite anode material and preparation method thereof, anode sheet, battery and powered device | An anode material includes an inner core, a first coating layer coated on a surface of the inner core, and a second coating layer coated on a surface of the first coating layer. The inner core includes silicon nanoparticles and titanium monoxide particles, the first coating layer includes silicon suboxide, and the second coating layer includes carbon fibers with a porous structure. | CROSS-REFERENCE TO RELATED APPLICATIONS [0001]This application is a continuation application of International Patent Application No. PCT/CN2023/080729, filed on Mar. 10, 2023, which is based on and claims the priority to and benefits of Chinese Patent Application No. 202210235984.6, filed on Mar. 10, 2022. The entire content of all of the above-referenced applications is incorporated herein by reference. FIELD [0002]This application relates to the field of lithium-ion battery technology, in particular to a composite anode material and a preparation method thereof, an anode sheet, a battery and an electrical device. BACKGROUND [0003]Lithium secondary batteries have been widely used in portable electronic products such as mobile phones and laptops, new energy vehicles, and other fields. The energy density of lithium-ion batteries based on traditional graphite anodes is approaching the limit, therefore growing user demands of standby and endurance have not been met. The theoretical specific capacity of silicon anode materials is relatively high, thus using silicon anode materials is considered as an effective way to break through the high energy density of lithium secondary batteries. However, silicon anode materials have a significant volume effect (volume expansion rate is greater than 300%) during the lithium intercalation/de-intercalation process, then pulverization and detachment occur after multiple cycles, which leads to a sharp decline in the cycling performance of the batteries. In addition, silicon is a semiconductor material with low conductivity, which also leads to poor rate performance of the batteries. Therefore, it is necessary to provide a technical solution which effectively solves both the volume expansion and the conductivity problems of silicon. SUMMARY [0004]In order to solve the above-mentioned technical problems, the present application provides a composite anode material for lithium-ion batteries with a novel structure, which has a low volume expansion effect and a good conductivity, leading to good cycling performance and rate performance of the batteries. [0005]In some embodiments, the first aspect of the present application provides an anode material, includes an inner core, a first coating layer coated on a surface of the inner core, and a second coating layer coated on a surface of the first coating layer. The inner core includes silicon nanoparticles and titanium monoxide particles, the first coating layer includes silicon suboxide, and the second coating layer comprises includes carbon fibers with a porous structure. [0006]In some embodiments, the particle size of the silicon nanoparticles is in the range of 80-150 nm. [0007]In some embodiments, the mass ratio of the silicon nanoparticles in the anode material is 60%-82%. [0008]In some embodiments, the average particle size of the titanium monoxide particles is 40-60 nm. [0009]In some embodiments, the mass ratio of the titanium monoxide particles in the anode material is 2.5%-20%. [0010]In some embodiments, the thickness of the first coating layer is 3-25 nm. [0011]In some embodiments, the silicon suboxide includes amorphous silicon suboxide. [0012]In some embodiments, the silicon suboxide is SiOx, where 1≤x<2. [0013]In some embodiments, the mass ratio of the silicon suboxide in the anode material is 1-10%. [0014]In some embodiments, the thickness of the second coating layer is 40-130 nm. [0015]In some embodiments, the mass ratio of the carbon fibers in the anode material is 10-20%. [0016]In some embodiments, the porosity ratio of the second coating layer is 60%-96%. [0017]In some embodiments, the pore size of the porous structure in the carbon fibers is in the range of 5-30 nm. [0018]In some embodiments, the diameter of the carbon fibers is in the range of 0.1-1 μm. [0019]In some embodiments, the ratio of the thickness of the second coating layer to the first coating layer is (2-40):1. [0020]In the composite anode material provided in the first aspect of this application, the inner core contains both silicon nanoparticles and titanium monoxide particles, where the titanium monoxide with a conductivity close to graphite has good conductivity performance, which can improve the electrical contact between adjacent silicon nanoparticles. The surface of the silicon-contained inner core has two coating layers, which can effectively relieve the volume expansion of the silicon in the inner core under their synergistic effect. Furthermore, the porous carbon fibers in the outermost coating layer have good conductivity, which can further improve the conductivity of the silicon nanoparticles and increase the rate performance of the overall composite anode material. The porous structure can provide channels for lithium ion intercalation/de-intercalation, increase the contact area between the material and the electrolyte, and facilitate the practical utilization of the high theoretical capacity of the silicon material in the inner core. [0021]In a second aspect, the present application provides a method of preparation of the anode material, including: adding silicon nanoparticles in an alcoholic solvent to obtain a first mixture, adding a titanate into the first mixture to obtain a second mixture, and adding a silicate and a spinnable carbon source into the second mixture to obtain a solution; and electrospinning the solution to obtain a fiber membrane; and pre-sintering the fiber membrane at 200-500° C. for a pre-sintering time in an air atmosphere, and sintering the pre-sintered fiber membrane at 800-1200° C. for a sintering time in an inert atmosphere in plasma equipment to obtain the anode material; where the plasma equipment has a power of 50-200 W. [0022]In some embodiments, the method further includes adding the silicate into the second mixture to obtain a third mixture, and adding the spinnable carbon source into the third mixture to obtain the solution. [0023]In some embodiments, the sintering time is 1-3 hours. [0024]In some embodiments, the pre-sintering time is 1-3 hours. [0025]The above preparation method having a simple process and a convenient operation produces a composite anode material for lithium-ion batteries with a novel structure, which has an extremely low volume expansion effect, a large capacity and excellent cycling stability, and facilitates the application in industry. [0026]In a third aspect, the present application provides an anode sheet including the above-mentioned composite anode material. [0027]In a fourth aspect, the present application provides a battery including the above-mentioned anode sheet. [0028]In a fifth aspect, the present application provides an electrical device including the above-mentioned battery. BRIEF DESCRIPTION OF THE DRAWINGS [0029]FIG. 1 is a schematic diagram of the structure of the composite anode material in the embodiments of the present application. [0030]FIG. 2 is a cross-sectional scanning electron microscope (SEM) photo of the anode sheet of the pouch full cell in Example 1 of the present application. [0031]FIG. 3 is the cycling graph of coin cells of Example 1 and some Comparative Examples. [0032]FIG. 4 is the cycling graph of pouch full cells of Example 1 and some Comparative Examples. DETAILED DESCRIPTION [0033]The following is some embodiments of the present application. It should be noted that some improvements and embellishments can be made to a person skilled in the art without departing from the principles of the present application embodiments and these improvements and embellishments are also considered within the scope of protection of the present application embodiments. [0034]Referring to FIG. 1, FIG. 1 is a schematic diagram of the structure of the composite anode material in the embodiments of the present application. The anode material (e.g., the composite anode material 100) includes an inner core 10, a first coating layer 20 coated on the surface of the inner core 10, and a second coating layer 30 coated on the surface of the first coating layer 20. The inner core 10 includes silicon nanoparticles 101 and titanium monoxide particles 102, the first coating layer 20 includes silicon suboxide, and the second coating layer 30 includes carbon fibers with a porous structure. [0035]In this application, the inner core 10 contains both silicon nanoparticles and titanium monoxide particles, where the titanium monoxide with a conductivity close to graphite has good conductivity performance, which can improve the electrical contact between adjacent silicon nanoparticles, thereby improving cycling and rate performance. In addition, titanium monoxide is a zero strain material with low thermal expansion during lithium intercalation/de-intercalation, and its presence can also suppress the volume expansion of the silicon. [0036]The surface of the silicon-contained inner core 10 has two coating layers, The first coating layer 20 is formed by silicon suboxide and has good stability. In some embodiments, the internal structural changes of silicon suboxide are small during long-term use, and the volume expansion effect during lithium ion intercalation/de-intercalation is small, lower than elemental silicon materials, therefore the first coating layer 20 can also suppress the expansion of the nano-silicon materials in the inner core. The second coating layer 30 is formed by porous carbon fibers, has a certain limiting effect, and can alleviate the volume expansion of the silicon in the inner core together with the first coating layer 20. The presence of porous structures in carbon fibers can also provide release channels for the volume expansion of silicon, can further alleviate the volume effect of silicon. More importantly, carbon fibers have good conductivity, which can further improve the conductivity of nano-silicon materials, endow the overall composite anode material with good conductivity, and enhance rate performance. The porous structures also increase the contact area between the material and the electrolyte, provide channels for lithium ion intercalation/de-intercalation, improve the dynamic performance of the material, and facilitate the practical utilization of the high theoretical capacity of the silicon material in the inner core. [0037]Therefore, the composite anode material 100 provided in the present embodiments has a small volume expansion effect and good cycling stability during the lithium intercalation/de-intercalation process, and a good conductivity, good rate performance and high specific capacity characteristics of the silicon material in the inner core can be fully utilized, resulting in a higher discharge capacity of the composite anode material and improving the energy density of the battery. [0038]In an embodiment, the particle size of the silicon nanoparticles is in the range of 80-150 nm. In some embodiments of this application, the mass ratio of the silicon nanoparticles in the composite anode material 100 is 60%-82%. Silicon nanoparticles within the above range may allow that the specific capacity of the composite anode material 100 is not too low. [0039]In some embodiments of this application, the average particle size of the titanium monoxide particles is 40-60 nm. In this case, the conductivity of titanium monoxide is very high, close to graphite, which can significantly improve the conductivity of the anode material and improve the rate performance of the battery. [0040]In some embodiments of this application, the mass ratio of the titanium monoxide particles in the composite anode material 100 is 2.5%-20%. By configuring the above content of titanium monoxide particles, it is more conducive to improve the conductivity of the composite anode material 100, especially to establish electrical connections between silicon nanoparticles by titanium monoxide in the inner core 10, and the proportion of high specific capacity silicon nanoparticles is not too low. For example, the mass ratio can be in the range of 2.5%-10% or 3%-8%. In an embodiment, titanium monoxide particles are distributed on/around the surface of the silicon nanoparticles. [0041]In some embodiments of this application, the thickness of the first coating layer 20 (i.e., the silicon suboxide layer) can be in the range of 3-25 nm. Configuring the thickness of the first coating layer 20 within this range can better alleviate the volume expansion of the silicon material in the inner core, without affecting the lithium ion intercalation/de-intercalation in the silicon in the inner core, and fully utilize the high specific capacity of the silicon material. [0042]In the present embodiment, the chemical formula of the silicon suboxide is SiOx, where 1≤x<2. In some embodiments of this application, the silicon suboxide includes amorphous silicon suboxide, where the mass ratio of the silicon suboxide in the composite anode material 100 is 1-10%. This mass ratio can configure the thickness of the first coating layer 20 to be appropriate, such that neither the mass of the first coating layer 20 is too low to effectively reduce the volume expansion of the silicon material in the inner core nor the first coating layer 20 is too thick to facilitate electron/ion shuttling between the inner core 10 and the second coating layer 30. [0043]In some embodiments of this application, the thickness of the second coating layer 30 formed by porous carbon fibers is 40-130 nm. Carbon fibers have a hollow structure, and the inner core 10 and the first coating layer 20 are formed within the hollow structure of the carbon fibers. The thickness of the second coating layer 30 formed by porous carbon fibers can be considered as the wall thickness of the carbon fibers. The appropriate thickness of the second coating layer 30 can not only suppress the volume expansion of the silicon material in the inner core 10, but also allow the good conductivity of the overall composite anode material 100 and good electrical contact between adjacent composite anode material particles. [0044]In an embodiment, the mass ratio of the carbon fibers in the composite anode material 100 is 10-20%. This mass ratio can allow the coating thickness of the second coating layer 30 to be appropriate, without further reducing the specific capacity of the composite anode material 100. [0045]Furthermore, the thickness ratio of the second coating layer 30 to the first coating layer 20 is (2-40):1. With the above configurations, suppressing the volume expansion of nano silicon particles under the synergistic effect of the two layers can be effective, and the rate performance and fast charging performance of the composite anode material 100 can be improved. [0046]In some embodiments of this application, the diameter of the carbon fibers is in the range of 0.1-1 μm. [0047]In the present embodiment, the pore size of the porous structure in the carbon fibers is in the range of 5-30 nm, and the porosity ratio of the second coating layer is 60%-96%, such as 60%, 70%, 80%, 90%, etc. [0048]The composite anode material provided in the present embodiments has a small volume expansion effect and a good conductivity, which enables the battery to have good cycling performance, rate performance, and high discharge capacity. [0049]The present embodiment also provides a preparation method of the above-mentioned composite anode material, including the following steps.[0050](1) Dispersing silicon nanoparticles in an alcoholic solvent, adding a titanate and dispersing evenly, adding a silicate and a spinnable carbon source and dispersing evenly, to obtain a mixed solution; and electrospinning the mixed solution to obtain a composite fiber membrane.[0051](2) Pre-sintering the composite fiber membrane at 200-500° C. under an air atmosphere, and then sintering the pre-sintered composite fiber membrane in plasma equipment under an inert atmosphere to obtain the composite anode material; where the power of the plasma equipment is 50-200 W and the sintering temperature is 800-1200° C. [0052]In the above preparation method, when preparing a mixed solution for electrospinning, titanate and silicate are hydrolyzed in an alcoholic solvent and transform into TiO2 and SiO2 respectively. In step (1), when preparing a mixed solution, the silicon nanoparticles are first dispersed in an alcoholic solvent to obtain a dispersion solution of silicon nanoparticles, followed by the addition of titanium esters, followed by the addition of the silicate and a spinnable carbon source. The order in which these raw materials are added may allow that the silicon nanoparticles and titanium oxides obtained from the hydrolysis of the titanate to be coated by the silicon oxides obtained from the hydrolysis of the silicate, thus after the subsequent treatment, a composite anode material with the above structure can be obtained. The composite fiber membrane obtained by electrospinning includes a spinning membrane matrix formed by carbon source fibers, as well as silicon nanoparticles, SiO2 and TiO2 that are disposed in composite fiber membrane. The composite fiber membrane is pre-sintered under an air atmosphere, which may preliminarily form carbon fibers at low temperatures and to prepare the carbon fiber materials with uniform morphology. The pre-sintered composite fiber membrane has more stable properties and may improve the electrochemical performance of the prepared composite anode material. If high-temperature calcination is directly used, carbon fibers are easily blown. Afterwards, the pre-sintered composite fiber membrane is sintered in plasma equipment, by which it can be carbonized, the organic carbon material fibers can be transformed into conductive carbon fibers, pores can also be formed on the surface of the carbon fibers to form a porous structure, TiO2 can be transformed into TiO, and SiO2 can be transformed into silicon suboxide. The plasma equipment for high-temperature sintering can be used to form a uniform porous structure on carbon fibers. [0053]The silicate includes one or more of methyl orthosilicate, ethyl orthosilicate, n-propyl orthosilicate, isopropyl orthosilicate, n-butyl orthosilicate, amyl orthosilicate, etc. The titanate includes one or more of tetrabutyl titanate, isopropyl titanate, tetraisopropyl titanate, tetraethyl titanate, isopropyl tris (dioctyl pyrophosphato) titanate, etc. The spinnable carbon source includes one or more of polyacrylonitrile, polyacrylic acid, polymethyl methacrylate, polyvinylidene fluoride, polyvinylpyrrolidone, polyvinyl alcohol, etc., without limitation. The alcoholic solvent can be an alcohol solvent, or a mixture of an alcohol solvent and other solvents (such as water or organic solvents). The alcoholic solvent can be one or more of methanol, ethanol, ethylene glycol, n-propanol, polyethylene glycol, etc. [0054]In some embodiments of the present application, the preparation method of the mixed solution in step (1) including: first dispersing/adding silicon nanoparticles in an alcoholic solvent, followed by adding a titanate and dispersing evenly, then adding a silicate and dispersing evenly, and finally adding a spinnable carbon source and dispersing evenly to obtain a mixed solution for electrospinning, such that it is more conducive to obtain more composite anode materials with the above structure. [0055]In some embodiments of this application, the ratio of the mass of the silicon nanoparticles to the volume of the silicate is (0.5-3):(1-5) g/mL. The ratio of the mass of the silicon nanoparticles to the volume of the titanate is (0.5-3):(0.1-1) g/mL. The ratio of the mass of the silicon nanoparticles to the mass of the spinnable carbon source is (0.5-3):(1-10). [0056]In some embodiments of the present application, the parameters of the electrospinning includes: a spinning voltage of 10-30 kV, a feeding speed of the mixed solution of 30-110 μL/min, and a speed of 200-800 rpm of the receiving device of the electrospinning equipment. The receiving device can be a receiving roller with controllable rotational speed, which can carry the composite fiber membrane obtained by spinning the mixed solution. [0057]In the embodiment of the present application, the pre-sintering temperature is 200-500° C., such as 250, 300, 320, 350, 400, 450° C., etc. In some embodiments of the present application, the pre-sintering temperature is 320-500° C. The pre-sintering time can be 1-3 hours, such as 1.5 hours or 2 hours, etc. [0058]In this application, plasma equipment is selected for high-temperature sintering, by which the organic carbon material fibers can be transformed into conductive carbon fibers, pores can also be formed on the carbon fibers and the porous structure of carbon fibers can be more uniform. Adjusting the power of plasma equipment (referring to the power supply of the plasma source) can achieve the adjustment of the size and distribution of porous structures. Plasma is an ionized gas like substance produced by the ionization of atoms. As the plasma equipment power increases, the energy carried by the plasma beam generated by the electric field may become stronger and stronger. The material is subjected to these plasma effects, and on the one hand, pore structures may appear on the surface of the material due to the huge energy impact, achieving the purpose of etching, and on the other hand, the chemical bonds on the surface may be ionized, making it more susceptible to redox reactions. [0059]In the embodiment of the present application, the sintering temperature in the plasma equipment is 800-1200° C., such as 850, 900, 1000, 1050, 1100, 1150, 1200° C., etc. In some embodiments, the sintering temperature is between 800-1000° C. The sintering time can be 1-3 hours, such as 1.5 hours or 2 hours, etc. The inert atmosphere includes at least one of argon (Ar), helium (He) and nitrogen (N2) atmospheres. [0060]The preparation method of the composite anode material provided in the present embodiment having a simple process and a convenient operation produces a composite anode material for lithium-ion batteries with a novel and stable structure, which has a low volume expansion effect, a large capacity, and an excellent cycling stability, and facilitates the application in industry. [0061]The present embodiment also provides an anode sheet containing the above-mentioned composite anode material in the embodiment of the present application. [0062]In some embodiments, the anode sheet includes an anode current collector, an anode active material layer set on the anode current collector, and the anode active material layer includes the above-mentioned composite anode material. In some embodiments, the anode active material layer also includes a binder to improve the adhesion of the composite anode material on the anode current collector. As mentioned above in this application, since the outer layer of the composite anode material includes the conductive carbon fiber coating layer, the anode active material layer may not require the addition of a conductive agent. In some embodiments, conductive agents may also be included to further improve the conductivity of the anode active material layer. In this case, the anode active material layer includes the above-mentioned composite an anode material, a binder and a conductive agent. The conductive agents can be graphite, carbon black, graphene, etc. The mass content of the composite anode material in the anode active material layer can be 50-90 wt %, the content of the binder can be 1-10 wt %, and the content of the conductive agent can be 0.1-10 wt %. The compaction density of the anode sheet can be 1.1-2 g/cm3. [0063]The present embodiment also provides a battery including the above-mentioned anode sheet in the embodiment of the present application. The battery here can refer to a single battery, a battery module, or a battery pack. The single battery includes not only the anode sheet mentioned above, but also a cathode sheet, a separator and electrolyte located between the cathode sheet and the anode sheet, and a battery housing. The cathode sheet, separator, and electrolyte are arranged/disposed inside the battery housing. The battery module and battery pack can include multiple single batteries. The structure of the single battery, the battery module, and the battery pack can refer to the conventional description of batteries, which is not described in detail here. [0064]Due to anode active materials of the composite anode materials with excellent performance, this battery can balance a high energy density, good cycling performance, and rate performance, which is conducive to its wide spread application. [0065]The embodiment of the present application also provides an electrical device including the above-mentioned battery in the embodiment of the present application. The electrical device can be a vehicle, a mobile electronic device, or an energy storage system. [0066]The technical solution of this application is illustrated through several examples. Example 1 [0067]A preparation method of a composite anode material includes the following steps. [0068]0.5 g of silicon nanoparticles (purchased from Aladdin Company, with an average particle size of about 120 nm and a particle size in the range of 80-150 nm) were dispersed in a mixture of 5 mL of ethanol and ethylene glycol (ethanol:ethylene glycol volume ratio of 1:1). After stirring at a high speed of 1000 rpm for 1 hour, 1 mL of isopropyl titanate was added and stirred at a high speed of 1000 rpm for 2 hours. Then, 1 mL of butyl orthosilicate and 1 g of polyacrylonitrile were added and stirred at a low speed of 200 rpm for more than 12 hours to obtain a silicon-contained mixed solution for electrospinning. Then, the mixed solution was electrospun according to the following process parameters to obtain a composite fiber membrane, at a rotational speed of 800 rpm of the receiving device of the electrospinning equipment, a spinning voltage of 10 kV, and a feeding speed of the spinning solution of 30 μL/min. [0069]The above-mentioned composite fiber membrane was placed in a muffle furnace and pre-sintered at 500° C. for 2 hours under an air atmosphere, and was placed in plasma equipment and sintered under an argon atmosphere for 2 hours, with a sintering temperature of 900° C. and power of 200 W of the plasma equipment to obtain the composite anode material. [0070]The composite anode material of Example 1 has a double coating layer structure, where the inner core includes silicon nanoparticles and titanium monoxide particles. The first coating layer coated on the surface of the inner core includes amorphous silicon suboxide, and the second coating layer coated on the surface of the first coating layer is formed by carbon fibers with a porous structure. In the composite anode material, the mass ratio of silicon nanoparticles is 76%; the mass ratio of titanium monoxide particles is 6% with an average particle size of 50 nm; the mass ratio of the silicon suboxide is 6%, and the thickness of the first coating layer (i.e. silicon suboxide layer) is 10 nm; the mass ratio of carbon fibers is 12%, the thickness of the second coating layer (i.e. carbon fiber coating layer) is 53 nm, the diameter of carbon fibers is in the range of 0.1-1 μm, the pore size of the porous structure in carbon fibers ranges from 5-30 nm, and the porosity ratio of the second coating layer is 95%. Preparation of a Lithium Pouch Battery Cell [0071]The composite anode material of Example 1 was mixed with commercial graphite in a mass ratio of 10:90 as the anode active material, which was then dispersed in deionized water with a conductive agent Super P and a binder CMC in a mass ratio of 9:0.5:0.5 to obtain the anode slurry. Then the anode slurry was evenly coated on the copper foil current collector, dried in vacuum and punched into 80 mm×60 mm pieces to obtain the anode sheet (its cross-sectional SEM photo is shown in FIG. 2, and the white circle in FIG. 2 represents the composite anode material). Using lithium iron phosphate as the cathode, the above-mentioned anode sheet as the anode, PE/PP film as the separator, LiPF6 as the electrolyte, and aluminum-plastic film as the housing, a whole lithium pouch battery cell was assembled. Preparation of a Lithium Coin Cell [0072]The composite anode material of Example 1 as the active material, was dispersed in deionized water with a conductive agent Super P and a binder carboxymethyl cellulose sodium (CMC) in a mass ratio of 7:1.5:1.5 to obtain a slurry. Then the slurry was evenly coated on the copper foil current collector, dried in vacuum and punched into pieces with a diameter of 1.5 cm to obtain the anode sheet. Using a metal lithium sheet as the counter electrode, a PP (polypropylene)/PE (polyethylene) laminated film as the separator, LiPF6 as the electrolyte, a coin cell was assembled with the above-mentioned anode sheet. Example 2 [0073]The difference between the preparation method of the composite anode material in Example 2 and Example 1 is that the power of the plasma equipment is 100 W. [0074]The difference between the composite anode material provided in Example 2 and Example 1 is that in the composite anode material of Example 2, the mass ratio of silicon nanoparticles is 78.5%; the mass ratio of titanium monoxide particles is 5.5% with an average particle size of 52 nm; the mass ratio of the silicon suboxide is 5%, and the thickness of the first coating layer is 9.5 nm; and the mass ratio of carbon fibers is 11%, the diameter of carbon fibers is in the range of 0.1-1 μm, the thickness of the second coating layer is 50 nm and the porosity of the second coating layer is 75%. Example 3 [0075]The difference between the preparation method of the composite anode material in Example 3 and Example 1 is that the power of the plasma equipment is 50 W. [0076]The difference between the composite anode material provided in Example 3 and Example 1 is that in the composite anode material of Example 3, the mass ratio of silicon nanoparticles is 80%; the mass ratio of titanium monoxide particles is 5% with an average particle size of 56 nm; the mass ratio of the silicon suboxide is 4%, and the thickness of the first coating layer is 9 nm; and the mass ratio of carbon fibers is 11%, the thickness of the second coating layer is 48 nm and the porosity of the second coating layer is 60%. Example 4 [0077]A preparation method of a composite anode material differs from Example 1 in that the amount of isopropyl titanate is 0.5 mL. [0078]The structure of the composite anode material provided in Example 4 is basically the same as Example 1, with the main difference being that in the composite anode material of Example 4, the mass ratio of titanium monoxide particles is 3%, and other parameters fluctuate slightly or remain unchanged. The average particle size of titanium monoxide particles is 47 nm; the mass ratio of silicon nanoparticles is 79%; the thickness of the first coating layer is 10 nm, the mass ratio of the silicon suboxide is 6%; and the thickness of the second coating layer is 53 nm, the mass ratio of carbon fibers is 12%, and the porosity ratio of the second coating layer is 93%. Example 5 [0079]A preparation method of a composite anode material differs from Example 1 in that the amounts of silicon nanoparticles is 0.35 g, isopropyl titanate is 2 mL, n-butyl orthosilicate is 2 mL, and polyacrylonitrile is 2 g. [0080]The difference between the composite anode material provided in Example 5 and Example 1 is that in the composite anode material of Example 5, the mass ratio of silicon nanoparticles is 60%; the mass ratio of titanium monoxide particles is 10%, the average particle size of titanium monoxide particles is 51 nm; the mass ratio of the silicon suboxide is 10%, the thickness of the first coating layer is 25 nm; and the mass ratio of carbon fibers is 20%, the thickness of the second coating layer is 130 nm, and the porosity ratio of the second coating layer is 92%. Example 6 [0081]A preparation method of a composite anode material differs from Example 1 in that the amounts of silicon nanoparticles is 0.4 g, isopropyl titanate is 4 mL, n-butyl orthosilicate is 0.2 mL, and polyacrylonitrile is 1.5 g. [0082]The difference between the composite anode material provided in Example 6 and Example 1 is that in the composite anode material of Example 6, the mass ratio of silicon nanoparticles is 65%; the mass ratio of titanium monoxide particles is 20%, the average particle size of titanium monoxide particles is 56 nm; the thickness of the first coating layer is | 1. An anode material, comprising an inner core, a first coating layer coated on a surface of the inner core, and a second coating layer coated on a surface of the first coating layer, wherein the inner core comprises silicon nanoparticles and titanium monoxide particles; the first coating layer comprises silicon suboxide; and the second coating layer comprises carbon fibers with a porous structure. 2. The anode material according to claim 1, wherein a particle size of the silicon nanoparticles is in a range of 80-150 nm. 3. The anode material according to claim 1, wherein a mass ratio of the silicon nanoparticles in the anode material is 60%-82%. 4. The anode material according to claim 1, wherein an average particle size of the titanium monoxide particles is 40-60 nm. 5. The anode material according to claim 1, wherein a mass ratio of the titanium monoxide particles in the anode material is 2.5%-20%. 6. The anode material according to claim 1, wherein a thickness of the first coating layer is 3-25 nm. 7. The anode material according to claim 1, wherein the silicon suboxide comprises amorphous silicon suboxide. 8. The anode material according to claim 1, wherein the silicon suboxide is SiOx, where 1≤x<2. 9. The anode material according to claim 1, wherein a mass ratio of the silicon suboxide in the anode material is 1-10%. 10. The anode material according to claim 1, wherein a thickness of the second coating layer is 40-130 nm. 11. The anode material according to claim 1, wherein a mass ratio of the carbon fibers in the anode material is 10-20%. 12. The anode material according to claim 1, wherein a porosity ratio of the second coating layer is 60%-96%. 13. The anode material according to claim 1, wherein a pore size of the porous structure in the carbon fibers is in a range of 5-30 nm. 14. The anode material according to claim 1, wherein a diameter of the carbon fibers is in a range of 0.1-1 μm. 15. A method of preparation of an anode material, comprising: adding silicon nanoparticles in an alcoholic solvent to obtain a first mixture, adding a titanate into the first mixture to obtain a second mixture, and adding a silicate and a spinnable carbon source into the second mixture to obtain a solution; and electrospinning the solution to obtain a fiber membrane; and pre-sintering the fiber membrane at 200-500° C. for a pre-sintering time in an air atmosphere, and sintering the pre-sintered fiber membrane at 800-1200° C. for a sintering time in an inert atmosphere in plasma equipment to obtain the anode material; wherein the plasma equipment has a power of 50-200 W, wherein the anode material comprises: an inner core, a first coating layer coated on a surface of the inner core, and a second coating layer coated on a surface of the first coating layer, wherein the inner core comprises the silicon nanoparticles and titanium monoxide particles; the first coating layer comprises silicon suboxide; and the second coating layer comprises carbon fibers with a porous structure. 16. The method according to claim 15, wherein adding the silicate and the spinnable carbon source into the second mixture to obtain the solution comprises: adding the silicate into the second mixture to obtain a third mixture, and adding the spinnable carbon source into the third mixture to obtain the solution. 17. The method according to claim 15, wherein the sintering time is 1-3 hours, and the pre-sintering time is 1-3 hours. 18. An anode sheet, comprising the anode material according to claim 1. 19. A battery, comprising an anode sheet, wherein the anode sheet comprises an anode material, and the anode material comprises: an inner core, a first coating layer coated on a surface of the inner core, and a second coating layer coated on a surface of the first coating layer, wherein the inner core comprises silicon nanoparticles and titanium monoxide particles; the first coating layer comprises silicon suboxide; and the second coating layer comprises carbon fibers with a porous structure. 20. An electrical device, comprising the battery according to claim 19. | BYD COMPANY LIMITED
76 | US20240429363A1 | Examining | BYD CO LTD | Active material electrodes¦Non-aqueous electrolyte accumulator electrodes¦Li-accumulators | 2024-09-10 | 2024-12-26 | Battery and electrical device | A battery includes a positive electrode plate, a negative electrode plate, an electrolyte solution, and a separator between the positive electrode plate and the negative electrode plate. The positive electrode plate includes a positive current collector and a positive material layer disposed on the positive current collector. The negative electrode plate includes a negative current collector and a negative material layer disposed on the negative current collector. The positive electrode plate and the negative electrode plate are configured to have a strong liquid retention capability for the electrolyte solution that can reduce the occurrence of lithium plating during charging. | CROSS-REFERENCE TO RELATED APPLICATIONS [0001]This application is a continuation application of International Patent Application No. PCT/CN2023/081698, filed on Mar. 15, 2023, which is based on and claims priority to and benefits of Chinese Patent Application No. 202210251599.0, filed on Mar. 15, 2022. The entire content of all of the above-referenced applications is incorporated herein by reference. FIELD [0002]The present disclosure relates to the field of lithium battery technologies, and particularly, to a battery and an electrical device. BACKGROUND [0003]During charging and discharging of a lithium battery, the positive electrode plate and the negative electrode plate undergo different degrees of volume change. Such a volume change causes the electrolyte solution between the electrode plates of the battery core to be squeezed out and flow back. However, a phenomenon that the electrolyte solution cannot flow back in a timely manner usually occurs, especially in batteries with a large volume, such as wound batteries and laminated batteries. When the electrolyte solution cannot flow back in a timely manner, a part of the electrode plates in the battery core is not in contact with the electrolyte solution, resulting in local lithium plating on the electrode plates during charging, and a safety hazard. [0004]Currently in the industry, the problem is usually resolved by adjusting a composition of the electrolyte solution to increase the force between the electrolyte solution and the electrode plates. However, this method has high requirements on matching between the electrolyte solution and a type of electrode plate, and is not general and universal. SUMMARY [0005]In view of this, in the present disclosure, pore diameters and respective pore diameter distributions of a positive electrode plate and a negative electrode plate are adjusted, and the positive electrode plate, the negative electrode plate, and a viscosity of an electrolyte solution are controlled, to ensure that the positive electrode plate and the negative electrode plate have a strong liquid retention capability for the electrolyte solution, and reducing the occurrence of lithium plating during charging. Therefore, a battery has good cycle stability, high capacity retention, and a long battery cycle life. [0006]According to a first aspect of the present disclosure, a battery is provided. The battery includes a positive electrode plate, a negative electrode plate, an electrolyte solution, and a separator between the positive electrode plate and the negative electrode plate. The positive electrode plate includes a positive current collector and a positive material layer disposed on the positive current collector, the negative electrode plate includes a negative current collector and a negative material layer disposed on the negative current collector, and the positive electrode plate, the negative electrode plate, and the electrolyte solution satisfies: Ce=A×a×[∑ i=2⁢0 m (Bi×Pci)+∑ ii=2⁢0 n(Bii×Paii)]R. [0007]Where, Ce is a liquid retention capability of the positive electrode plate and the negative electrode plate for the electrolyte solution, and a range of Ce is from 1.0 g/Ah to 5.0 g/Ah; A is a correction factor; a is a viscosity of the electrolyte solution at room temperature and is measured in mPa·s; R is a capacity of the battery and is measured in Ah; Bi is a capillary index of a pore diameter of the positive material layer, Bii is a capillary index of a pore diameter of the negative material layer, and Bi and Bii are measured in meter; m is a largest pore diameter of pores of the positive material layer, i is an average pore diameter of the pores of the positive material layer, and Pci is a ratio of a volume of pores in the positive material layer with a pore diameter i to a volume of the positive material layer; and n is a largest pore diameter of pores of the negative material layer, ii is an average pore diameter of the pores of the negative material layer, and Paii is a ratio of a volume of pores in the negative material layer with a pore diameter ii to a volume of the negative material layer. [0008]In some embodiments, R is in a range from 0.1 Ah to 300 Ah, and A is in a range from 0.01 s to 100 s. [0009]In some embodiments, R is in a range from 10 Ah to 200 Ah. [0010]In some embodiments, R is in a range from 10 Ah to 100 Ah. [0011]In some embodiments, a distribution range of the pore diameter of the positive material layer is from 20 nm to 20000 nm, and a distribution range of the pore diameter of the negative material layer is from 20 nm to 20000 nm. [0012]In some embodiments, a value of i is 20000 nm, 18000 nm, 15000 nm, 12000 nm, 10000 nm, 7500 nm, 6500 nm, 5500 nm, 5000 nm, 3500 nm, 2500 nm, 1800 nm, 1200 nm, 750 nm, 500 nm, 320 nm, 200 nm, 140 nm, 90 nm, 65 nm, 50 nm, 40 nm, 30 nm, or 20 nm; and a value of ii is 20000 nm, 18000 nm, 15000 nm, 12000 nm, 10000 nm, 7500 nm, 6500 nm, 5500 nm, 5000 nm, 3500 nm, 2500 nm, 1800 nm, 1200 nm, 750 nm, 500 nm, 320 nm, 200 nm, 140 nm, 90 nm, 65 nm, 50 nm, 40 nm, 30 nm, or 20 nm. [0013]In some embodiments, a porosity of the positive material layer is in a range from 10% to 50%, and a porosity of the negative material layer is in a range from 10% to 70%. [0014]In some embodiments, a minimum value of i and a minimum value of ii are 50, and a value of m and a value of n are 20000 nm. [0015]In some embodiments, a is in a range from 0.5 mPa·s to 50 mPa·s. [0016]In some embodiments, a is in a range from 0.5 mPa·s to 5 mPa·s. [0017]In some embodiments, the electrolyte solution includes an organic solvent and a lithium salt, the lithium salt includes at least one of lithium hexafluorophosphate, lithium tetrafluoroborate, lithium bis(oxalato)borate, lithium difluoro(oxalato)borate, lithium bis(fluorosulfonyl)imide, lithium bis(trifluoromethanesulfonyl)imide, lithium difluorophosphate, or lithium 4,5-dicyano-2-(trifluoromethyl)imidazole, and the organic solvent includes at least one of ethylene carbonate, diethyl carbonate, dimethyl carbonate, or ethyl methyl carbonate. [0018]In some embodiments, the electrolyte solution includes a viscosity modifier, and the viscosity modifier includes at least one of polyimide, polyvinylidene difluoride, or polyacrylic acid. [0019]In some embodiments, the positive material layer includes a positive active material, a first conductive agent, and a first binder; and the negative material layer includes a negative active material, a second conductive agent, and a second binder. [0020]According to a second aspect of the present disclosure, an electrical device is provided. The electrical device includes the battery provided in the first aspect of the present disclosure. BRIEF DESCRIPTION OF THE DRAWINGS [0021]FIG. 1 is a schematic diagram of a structure of a battery according to an embodiment of the present disclosure. [0022]FIG. 2 is a schematic diagram of a structure of an electrical device according to an embodiment of the present disclosure. REFERENCE NUMERALS [0023]1: electrical device, 10: battery, 110: positive electrode plate, 111: positive current collector, 112: positive material layer, 120: negative electrode plate, 121: negative current collector, 122: negative material layer, 130: electrolyte solution, 140: separator, and 150: battery case. DETAILED DESCRIPTION [0024]Usually, during charging and discharging of a battery, when volumes of active substances in a positive material layer and a negative material layer expand, a distance between the electrode plates decreases, and a part of electrolyte solutions is squeezed out. When the volumes of the active substances shrink, the distance between the electrode plates increases, and the electrolyte solutions flow back between the electrode plates. However, due to factors such as a flow characteristic of the electrolyte solution, the electrolyte solution cannot flow back in a timely manner. As a result, a part of the electrode plates in a battery core is not in contact with the electrolyte solution. Consequently, local lithium plating occurs, and safety of using the battery is affected. [0025]To resolve the foregoing technical problem, an embodiment of the present disclosure provides a battery. As shown in FIG. 1, a battery 10 includes a positive electrode plate 110, a negative electrode plate 120, an electrolyte solution 130, and a separator 140 between the positive electrode plate 110 and the negative electrode plate 120. The positive electrode plate 110 includes a positive current collector 111 and a positive material layer 112 arranged/disposed on the positive current collector 111. The negative electrode plate 120 includes a negative current collector 121 and a negative material layer 122 arranged/disposed on the negative current collector 121. The positive electrode plate, the negative electrode plate, and the electrolyte solution satisfy the following relational expression: Ce=A×a×[∑ i=2⁢0 m (Bi×Pci)+∑ ii=2⁢0 n(Bii×Paii)]R. [0026]Where, Ce represents a liquid retention capability of the positive electrode plate and the negative electrode plate for the electrolyte solution, and a range of Ce is from 1.0 g/Ah to 5.0 g/Ah; A is a correction factor; a is a viscosity of the electrolyte solution at room temperature, and a unit of the viscosity is mPa·s; R is a capacity of the battery, and a unit of the capacity is Ah; Bi is a capillary index of a pore diameter of the positive material layer, Bii is a capillary index of a pore diameter of the negative material layer, and Bi and Bii are measured in meter (m); m represents a largest pore diameter in a pore diameter range of pores of the positive material layer, i is an average pore diameter of the pores of the positive material layer, and Pci is a ratio of a volume of pores in the positive material layer with a pore diameter i to a volume of the positive material layer; and n represents a largest pore diameter of pores of the negative material layer, ii is an average pore diameter of the pores of the negative material layer, and Paii is a ratio of a volume of pores in the negative material layer with a pore diameter ii to a volume of the negative material layer. i and ii may be the same, and m and n may be the same. [0027]In the present disclosure, the pore diameter i of the pores in the positive material layer, the pore diameter ii of the pores in the negative material layer, the pore diameter distribution Pci of the positive material layer, and the pore diameter distribution Paii of the negative material layer are configured, to enable the parameters and the viscosity a of the electrolyte solution to satisfy the foregoing relational expression, so that the liquid retention capability of the positive electrode plate and the negative electrode plate for the electrolyte solution can be greatly improved (that is, an interaction force between the electrode plate and the electrolyte solution is improved). When the viscosity of the electrolyte solution and a pore structure of the positive electrode plate and the negative electrode plate satisfy the foregoing relational expression, permeability of the electrolyte solution in the electrode plate can be improved, and the electrolyte solution in a pore of the electrode plates cannot be easily squeezed out of the electrode plates due to pressing force generated by expansion of a volume of an active material. Therefore, an overflow of the electrolyte solution caused by expansion of a volume of the electrode plate during charging and discharging of the battery can be reduced. Even if a small amount of the electrolyte solution flows out of a battery core, due to the strong interaction force between the electrode plate and the electrolyte solution and intermolecular force of the electrolyte solution, the electrolyte solution can flow back between the electrode plates in time. Therefore, the battery provided by the present disclosure can alleviate a problem of lithium plating on a surface of the electrode plate, caused by a part of the electrode plates that is not in contact with the electrolyte solution due to untimely flowing back of the electrolyte solution. The techniques allow the battery to have good cycle stability and safety and to achieve a high capacity. [0028]m represents the largest value in the pore diameter range of the positive material layer, i is the average value of the pore diameters in the pore diameter range of the positive material layer, and Pci is the ratio of the volume of pores in the positive material layer when the pore diameter is i to the volume of the positive material layer. n represents the largest value in the pore diameter range of the negative material layer, ii is the average value of the pore diameters in the pore diameter range of the negative material layer, and Paii is the ratio of the volume of pores in the negative material layer when the pore diameter is ii to the volume of the negative material layer. i and ii may be the same, and m and n may be the same. Bi and Bii are measured in m. The value range of Ce is from 1.0 g/Ah to 5.0 g/Ah. [0029]In the present disclosure, i is the average pore diameter value of the pore diameters in the pore diameter range of the positive material layer, and ii is the average pore diameter value of the pore diameters in the pore diameter range of the negative material layer. i and ii may be equal and be positive integers. m is the largest value in the pore diameter range of the positive electrode plate, and n is the largest value in the pore diameter range of the negative electrode plate. Pci is a proportion of pores corresponding to the average pore diameter of the positive electrode plate, and Paii is a proportion of pores corresponding to the average pore diameter of the negative electrode plate. i, ii, Pci, and Paii are related to a preparation condition of the electrode plate, such as various parameters in a compaction density of the active material, a particle engineering and/or a craft of coating the electrode plate, and a rolling craft. Bi and Bii are related to a composition of the electrolyte solution and start and end values of the pore diameter range. Therefore, in a same pore diameter range, the value Bi of the positive material layer and the value Bii of the negative material layer are the same. It needs to be noted that, in the present disclosure, the positive electrode plate and the negative electrode plate may be referred to as electrode plates. The pore diameter refers to a pore space between particles in the positive material layer or the negative material layer. The pore diameter range refers to a range of pore diameters of the pores. The volume of the pores refers to a volume of the pores corresponding to a pore diameter. [0030]In the foregoing relational expression, the value a is a value of the viscosity of the electrolyte solution measured by a viscometer, at the room temperature. For example, the viscometer may be an Ubbelohde viscometer or a rotational rheometer. This is not limited in the present disclosure. It needs to be noted that the viscosity in the present disclosure is a property of resisting deformation or preventing relative movement of an adjacent fluid layer by a fluid. [0031]Under a condition that the composition of the electrolyte solution and a composition of the electrode plate remain unchanged, the value Bi (or Bii) and a pore diameter value di are in an inverse relationship: Bi=k/di. Two or more groups of values of di−Bi may be obtained, and the value k may be obtained by fitting the corresponding inverse relationship, to further obtain a value Bi (or Bii) under another pore diameter value. In some embodiments, three groups of capillaries with different diameters (2 μm, 10 μm, and 20 μm) are selected and inserted into a select electrolyte solution, and increasing heights of the electrolyte solution in the capillaries are measured. The height value is a value Bi of a corresponding pore diameter. k1, k2, and k3 may be obtained, and an average value k may be obtained. Then, different values di are substituted into the relational expression, to obtain the corresponding values Bi. [0032]In addition, i, ii, Pci, and Paii of the electrode plate may also be obtained. In some embodiments, the pore diameters of the positive electrode plate and the negative electrode plate and the distribution of the pore diameters are measured by using a mercury intrusion method. Because the pore diameter range is large, and when the pore diameter value is smaller, the value Bi differs greatly, values are denser in a lower pore diameter range. In an implementation, based on a porosity result, i and ii may be the following values: 20000 nm, 18000 nm, 15000 nm, 12000 nm, 10000 nm, 7500 nm, 6500 nm, 5500 nm, 5000 nm, 3500 nm, 2500 nm, 1800 nm, 1200 nm, 750 nm, 500 nm, 320 nm, 200 nm, 140 nm, 90 nm, 65 nm, 50 nm, 40 nm, 30 nm, or 20 nm, or any values therebetween. It needs to be noted that, in the mercury intrusion method, a pore diameter and pore diameter distribution of a pore are measured by applying external pressure to mercury to enable the mercury to overcome the surface tension and enter the pore. Porosity refers to a percentage of a volume of a pore in a material to a total volume of the material in a natural state. [0033]In some embodiments, the correction factor A is related to a material composition of a battery system, but A does not changes with a change in a pore structure of the electrode plate. A larger value of A indicates a stronger force between the electrolyte solution and both the positive electrode plate and the negative electrode plate. The correction factor A may be obtained through fitting an early simulated experiment. When the value A is fitted through an early simulated experiment for a battery system (where a battery is an entity), i, ii, Bi, Bii, Pci, and Paii are actually measured values, and Ce is also an actually measured value (denoted as Ce′). Ce′ represents an actual liquid retention capability of an electrode plate in the battery for an electrolyte solution. For example, a battery core with an opening is prepared, an excess amount of electrolyte solutions are infused into the battery core and the battery core is arranged under a high vacuum level, and a content value of the electrolyte solutions in the battery is measured after a time period, where the value is the liquid retention capability Ce′ of the electrode plate for the electrolyte solution. Then, the measured Ce′ and the values i, ii, Bi, Bii, Pci, and Paii are substituted into the foregoing relational expression, to obtain the value A of the battery system. [0034]The foregoing relational expression provided in the present disclosure may be used to prepare a battery with a predetermined liquid retention capability for an electrolyte solution. In some embodiments, after a value A of a battery system is obtained, pore parameters Pci and Paii of electrode plates may be obtained through calculation based on a value Ce (namely, a preset value) required by a to-be-designed battery, based on the foregoing relational expression, and with reference to actually measured values Bi and Bii. Therefore, in a process of preparing the positive electrode plate and the negative electrode plate, the parameters such as the compaction density of the active material, the particle engineering and/or the craft of coating the electrode plate, and the rolling craft are configured, to obtain an electrode plate and a battery that satisfy the foregoing pore structure. In addition, the liquid retention capability of the battery for the electrolyte solution is substantially consistent with an actual liquid retention capability of the battery for the electrolyte solution. [0035]In addition, for an existing battery system, when Bi and Bii are measured, parameters (A, i, ii, Pci, and Paii) related to a battery are learned, and the parameters are substituted into the foregoing relational expression, a liquid retention capability Ce of an electrode plate of the battery for an electrolyte solution can be calculated. Then, an electrochemical performance test (for example, a test on capacity retention, detection on a status of lithium plating, or a test on a rate characteristic) is performed on the battery, to establish a correspondence between electrochemical performance of the battery and the value Ce. In this case, for another battery in this series, only a value Ce of the battery needs to pre-calculated to estimate a cycle life of the battery. In some other cases, when a value A of the battery and a value Ce′ of an actual liquid retention capability for an electrolyte solution are obtained, and the two values are substituted into the foregoing relational expression, a pore structure of an electrode plate can be obtained through calculation. [0036]In some embodiments, fitting of the correction factor A includes the following steps. [0037]First, various parameters in the compaction density of the active material on a positive electrode and a negative electrode, the particle engineering and/or the craft of coating the electrode plate, and the rolling craft in the process of preparing the positive electrode plate and the negative electrode plate of the battery are adjusted, to prepare five groups of positive electrode plates and negative electrode plates with different pore structures. Then, the following tests are performed.[0038](1) Measure a value Bi and a value Bii.[0039](2) Measure values of i, ii, Pci, and Paii of the five groups of electrode plates.[0040](3) Laminate the positive electrode plate, the separator, the negative electrode plate in sequence, and assemble the positive electrode plate, the separator, the negative electrode plate in a glovebox, to prepare five battery-core samples, and measure a liquid retention capability of an electrode plate in the battery core for an electrolyte solution. It needs to be noted that, in the foregoing tests, except pore diameters of the positive material layer and the negative material layer and distribution of the pore diameters, all other conditions remain consistent. In some embodiments, the following steps are included. [0041]A hole with a certain size is opened on a housing of the battery core, and mass of the battery core is weighed and recorded as M1. Then, an excess amount of electrolyte solutions under this condition are infused, and vacuum pumping is performed for 2 minutes (min) under a fixed vacuum condition. Finally, the battery core is sealed, and mass of the battery core is weighed and recorded as M2. Mass of the electrolyte solutions in the tested sample is recorded as Y, where Y=M2−M1. A value of Y/M is calculated, where M is a sum of mass of the positive material layer in the positive electrode plate and mass of the negative material layer in the negative electrode plate, and the value of Y/M is the liquid retention capability Ce′ of the electrode plate for the electrolyte solution.[0042](4) Values Ce′ of the five battery-core samples are substituted into the foregoing relational expression, and a value of each correction factor A under this experimental condition is calculated, to obtain a value A of the battery system. Values A of the five groups are approximately the same within an error tolerance. [0043]In this implementation of the present disclosure, A is in a range from 0.01 s to 100 s. Controlling the value A to be within this range may ensure the liquid retention capability of the electrode plate for the electrolyte solution, thereby providing a battery with good cycle stability, high capacity retention, and a long battery cycle life. [0044]In this implementation of the present disclosure, R is in a range from 0.1 Ah to 300 Ah. In some embodiments, R is in a range from 10 Ah to 200 Ah. In some embodiments, R is in a range from 10 Ah to 100 Ah. The foregoing relational expression defined in the present disclosure is universal for batteries with different capacities. [0045]In an implementation of the present disclosure, a porosity of the positive material layer is in a range from 10% to 50%, and a porosity of the negative material layer is in a range from 10% to 70%. The porosities of the positive material layer and the negative material layer may be the same or different. Controlling the porosities of the positive electrode plate and the negative electrode plate to be within the foregoing ranges may improve the liquid retention capability of the electrode plate for the electrolyte solution, and may not affect performance of the positive electrode plate and the negative electrode plate. [0046]In an implementation of the present disclosure, a distribution range of the pore diameter of the positive material layer and a distribution range of the pore diameter of the negative material layer are from 20 nm to 20000 nm. Actual distribution ranges of the pore diameter of the positive material layer and the pore diameter of the negative material layer may be the same or different. Controlling the pore diameters of the positive material layer and the negative material layer to be within the foregoing range may improve the liquid retention capability of the electrode plate for the electrolyte solution, and may construct a conductive network on the positive electrode plate and the negative electrode plate. [0047]In an implementation of the present disclosure, values of m and n are 20000 nm. Because the pore diameter range in a porosity test result is large, and when the pore diameter value is smaller, the value Bi differs greatly, pore diameter values are denser in a lower section of the pore diameter range. In some implementations, a length of the pore diameter range may be from 20 nm to 100 nm. For example, the length of the pore diameter range may be the following values: 20000 nm, 18000 nm, 15000 nm, 12000 nm, 10000 nm, 7500 nm, 6500 nm, 5500 nm, 5000 nm, 3500 nm, 2500 nm, 1800 nm, 1200 nm, 750 nm, 500 nm, 320 nm, 200 nm, 140 nm, 90 nm, 65 nm, 50 nm, 40 nm, 30 nm, or 20 nm. [0048]In an implementation of the present disclosure, a is in a range from 0.5 mPa·s to 50 mPa·s. For example, the value of a may be 0.5 mPa·s, 1.0 mPa·s, 2.0 mPa·s, 3.0 mPa·s, 4.0 mPa·s, 5.0 mPa·s, 6.0 mPa·s, 7.0 mPa·s, 8.0 mPa·s, 9.0 mPa·s, 10.0 mPa·s, 20 mPa·s, 30 mPa·s, 40 mPa·s, or 50 mPa·s. In some implementations, a is from 0.5 mPa·s to 5 mPa·s. For example, a may be 0.5 mPa·s, 1.5 mPa·s, 2.5 mPa·s, 3.5 mPa·s, 4.5 mPa·s, or 5.0 mPa·s. A suitable viscosity of the electrolyte solution may improve the liquid retention capability of the electrode plate for the electrolyte solution, and may wet the positive electrode plate and the negative electrode plate by the electrolyte solution to maintain an internal resistance of the battery core in a suitable range. [0049]In an implementation of the present disclosure, the electrolyte solution includes an organic solvent and a lithium salt. The lithium salt includes, but is not limited to, at least one of lithium hexafluorophosphate, lithium tetrafluoroborate, lithium bis(oxalato)borate, lithium difluoro(oxalato)borate, lithium bis(fluorosulfonyl)imide, lithium bis(trifluoromethanesulfonyl)imide, lithium difluorophosphate, and lithium 4,5-dicyano-2-(trifluoromethyl)imidazole. The organic solvent includes, but is not limited to, at least one of ethylene carbonate (EC), diethyl carbonate (DEC), dimethyl carbonate (DMC), and ethyl methyl carbonate (EMC). [0050]In an implementation of the present disclosure, the electrolyte solution further includes a viscosity modifier. The viscosity modifier includes, but is not limited to, at least one of polyimide, polyvinylidene difluoride, and polyacrylic acid. The viscosity modifier is an inactive organic liquid with a high viscosity. The addition of the viscosity modifier can adjust the viscosity of the electrolyte solution to a preset value without changing another component of the electrolyte solution, to satisfy a design requirement on the battery. [0051]In an implementation of the present disclosure, the positive material layer includes a positive active material, a conductive agent (e.g., a first conductive agent), and a binder (e.g., a first binder). The negative material layer includes a negative active material, a conductive agent (e.g., a second conductive agent), and a binder (e.g., a second binder). For example, the positive active material includes, but is not limited to, at least one of lithium iron phosphate, lithium manganese phosphate, lithium manganese iron phosphate, lithium vanadium phosphate, lithium cobalt phosphate, lithium cobaltate, lithium manganate, lithium nickel manganese oxide, lithium nickel manganese cobalt oxides (NCM), lithium nickel cobalt aluminum oxide (NCA), and a lithium-rich manganese-based material. For example, the negative active material includes, but is not limited to, at least one of graphite, nature graphite, mesocarbon microbead, and a silicon-carbon negative material. [0052]The conductive agent includes, but is not limited to, at least one of a carbon nanotube (CNT), carbon fiber (CF), carbon black (such as acetylene black or Ketjen black), furnace black, and graphene. The binder includes, but is not limited to, at least one of polyvinylidene difluoride (PVDF), polytetrafluoroethylene (PTFE), polyvinyl alcohol (PVA), styrene-butadiene rubber (SBR), polyacrylonitrile (PAN), polyimide (PI), poly(acrylic acid) (PAA), polyacrylate, polyolefin (such as polyethylene, polypropylene, and polystyrene), carboxymethyl cellulose (CMC), and sodium alginate. [0053]Correspondingly, an embodiment of the present disclosure further provides an electrical device. As shown inFIG. 2, an electrical device 1 includes the battery 10. The electrical device may be a portable terminal (such as a mobile phone, a notebook computer, or a tablet computer), or may be a electrical vehicle. This is not limited in the present disclosure. The electrical device includes a load connected to the battery. For example, the load may be various elements in the portable terminal, or a motor in the electrical vehicle. The battery is configured to supply power to the load. Because the battery is used, the electrical device has a good battery life and safety performance. [0054]The technical solutions of the present disclosure are described in detail by using a plurality of embodiments below. Embodiment 1 [0055]Preparation of an electrolyte solution: after EC, DMC, and DEC were mixed in a ratio of 4:3:3, an amount of LiPF6 was added, so that a concentration of LiPF6 in a mixed solution was 1 mol/L. Then, an amount of a viscosity modifier (polyimide) was added, to obtain the electrolyte solution. A viscosity value a of the electrolyte solution at the room temperature was tested by a viscometer. A length of the pore diameter range was set to 50 nm, and a value Bi was measured, where Bi=Bii. [0056]Preparation of a positive electrode plate: a positive active paste was obtained by evenly mixing a positive active material (monocrystal NCM811, where a D50 grain size was 3.87 μm) with a mass ratio of 94%, a conductive agent (carbon black+CNT) with a mass ratio of 4%, and a binder (PVDF) with a mass ratio of 2% with N-methyl-2-pyrrolidone (NMP). The prepared positive active paste was coated on aluminum foil of a positive current collector by a coating machine, was dried, and was subject to rolling and die cutting after dying, to obtain the positive electrode plate. [0057]Preparation of a negative electrode plate: a negative active paste was obtained by evenly mixed a negative active material (graphite) with a mass ratio of 96%, a conductive agent (acetylene black) with a mass ratio of 2%, and a binder (PVDF) with a mass ratio of 2% with NMP. The prepared negative active paste was coated on copper foil of a negative current collector, was dried, and was subject to rolling and die cutting after drying, to obtain the negative electrode plate. [0058]Measurement of a pore structure of the electrode plate: values i, ii, Pci, and Paii of the positive electrode plate and the negative electrode plate were measured, and a value of Ce=A×a×[∑i=20m (Bi×Pci)+∑ii=20m(Bii×Paii)]/R was calculated. A range of a value Q was from 10 m to 200 m, and a result of a test method was as follows (a battery S1 was used as an example). Value ofBi/Biii/ii (nm)PciPaii(m)Qa (m)Qc (m)200001.157%2.431%1.030.0250.012180001.180%1.942%1.140.0220.013150004.175%6.909%1.370.0940.057120002.283%3.930%1.710.0670.039100002.918%3.142%2.050.0640.06075001.020%1.477%2.730.0400.02865002.603%3.074%3.150.0970.0825 | 1. A battery, comprising a positive electrode plate, a negative electrode plate, an electrolyte solution, and a separator between the positive electrode plate and the negative electrode plate, the positive electrode plate comprising a positive current collector and a positive material layer disposed on the positive current collector, the negative electrode plate comprising a negative current collector and a negative material layer disposed on the negative current collector, and the positive electrode plate, the negative electrode plate, and the electrolyte solution satisfying: Ce=A×a×[∑ i=2⁢0 m (Bi×Pci)+∑ ii=2⁢0 n(Bii×Paii)]R, wherein: Ce is a liquid retention capability of the positive electrode plate and the negative electrode plate for the electrolyte solution, and a range of Ce is from 1.0 g/Ah to 5.0 g/Ah; A is a correction factor; a is a viscosity of the electrolyte solution at room temperature and is measured in mPa·s; R is a capacity of the battery and is measured in Ah; Bi is a capillary index of a pore diameter of the positive material layer, Bii is a capillary index of a pore diameter of the negative material layer, and Bi and Bii are measured in meter; m is a largest pore diameter of pores of the positive material layer, i is an average pore diameter of the pores of the positive material layer, and Pci is a ratio of a volume of pores in the positive material layer with a pore diameter i to a volume of the positive material layer; and n is a largest pore diameter of pores of the negative material layer, ii is an average pore diameter of the pores of the negative material layer, and Paii is a ratio of a volume of pores in the negative material layer with a pore diameter ii to a volume of the negative material layer. 2. The battery according to claim 1, wherein R is in a range from 0.1 Ah to 300 Ah, and A is in a range from 0.01 s to 100 s. 3. The battery according to claim 1, wherein R is in a range from 10 Ah to 100 Ah. 4. The battery according to claim 1, wherein a distribution range of the pore diameter of the positive material layer is from 20 nm to 20000 nm, and a distribution range of the pore diameter of the negative material layer is from 20 nm to 20000 nm. 5. The battery according to claim 1, wherein a porosity of the positive material layer is in a range from 10% to 50%, and a porosity of the negative material layer is in a range from 10% to 70%. 6. The battery according to claim 1, wherein a minimum value of i and a minimum value of ii are 50, and a value of m and a value of n are 20000 nm. 7. The battery according to claim 1, wherein a value of i is 20000 nm, 18000 nm, 15000 nm, 12000 nm, 10000 nm, 7500 nm, 6500 nm, 5500 nm, 5000 nm, 3500 nm, 2500 nm, 1800 nm, 1200 nm, 750 nm, 500 nm, 320 nm, 200 nm, 140 nm, 90 nm, 65 nm, 50 nm, 40 nm, 30 nm, 20 nm, or between any two of above values; and a value of ii is 20000 nm, 18000 nm, 15000 nm, 12000 nm, 10000 nm, 7500 nm, 6500 nm, 5500 nm, 5000 nm, 3500 nm, 2500 nm, 1800 nm, 1200 nm, 750 nm, 500 nm, 320 nm, 200 nm, 140 nm, 90 nm, 65 nm, 50 nm, 40 nm, 30 nm, 20 nm or between any two of above values. 8. The battery according to claim 1, wherein a is in a range from 0.5 mPa·s to 50 mPa·s. 9. The battery according to claim 1, wherein the electrolyte solution comprises an organic solvent and a lithium salt, wherein the lithium salt comprises at least one of lithium hexafluorophosphate, lithium tetrafluoroborate, lithium bis(oxalato)borate, lithium difluoro(oxalato)borate, lithium bis(fluorosulfonyl)imide, lithium bis(trifluoromethanesulfonyl)imide, lithium difluorophosphate, or lithium 4,5-dicyano-2-(trifluoromethyl)imidazole, and the organic solvent comprises at least one of ethylene carbonate, diethyl carbonate, dimethyl carbonate, or ethyl methyl carbonate. 10. The battery according to claim 1, wherein the electrolyte solution comprises a viscosity modifier, and the viscosity modifier comprises at least one of polyimide, polyvinylidene difluoride, or polyacrylic acid. 11. The battery according to claim 1, wherein the positive material layer comprises a positive active material, a first conductive agent, and a first binder; and the negative material layer comprises a negative active material, a second conductive agent, and a second binder. 12. An electrical device, comprising a battery, wherein the battery comprises a positive electrode plate, a negative electrode plate, an electrolyte solution, and a separator between the positive electrode plate and the negative electrode plate, the positive electrode plate comprising a positive current collector and a positive material layer disposed on the positive current collector, the negative electrode plate comprising a negative current collector and a negative material layer disposed on the negative current collector, and the positive electrode plate, the negative electrode plate, and the electrolyte solution satisfying: Ce=A×a×[∑ i=2⁢0 m (Bi×Pci)+∑ ii=2⁢0 n(Bii×Paii)]R, wherein: Ce is a liquid retention capability of the positive electrode plate and the negative electrode plate for the electrolyte solution, and a range of Ce is from 1.0 g/Ah to 5.0 g/Ah; A is a correction factor; a is a viscosity of the electrolyte solution at room temperature and is measured in mPa·s; R is a capacity of the battery and is measured in Ah; Bi is a capillary index of a pore diameter of the positive material layer, Bii is a capillary index of a pore diameter of the negative material layer, and Bi and Bii are measured in meter; m is a largest pore diameter of pores of the positive material layer, i is an average pore diameter of the pores of the positive material layer, and Pci is a ratio of a pore volume of pores in the positive material layer with a pore diameter i to a volume of the positive material layer; and n is a largest pore diameter of pores of the negative material layer, ii is an average pore diameter of the pores of the negative material layer, and Paii is a ratio of a pore volume of pores in the negative material layer with a pore diameter ii to a volume of the negative material layer. 13. The electrical device according to claim 12, wherein R is in a range from 0.1 Ah to 300 Ah, and A is in a range from 0.01 s to 100 s. 14. The electrical device according to claim 12, wherein R is in a range from 10 Ah to 100 Ah. 15. The electrical device according to claim 12, wherein a distribution range of the pore diameter of the positive material layer is from 20 nm to 20000 nm, and a distribution range of the pore diameter of the negative material layer is from 20 nm to 20000 nm. 16. The electrical device according to claim 12, wherein a porosity of the positive material layer is in a range from 10% to 50%, and a porosity of the negative material layer is in a range from 10% to 70%. 17. The electrical device according to claim 12, wherein a minimum value of i and a minimum value of ii are 50, and a value of m and a value of n are 20000 nm. 18. The electrical device according to claim 12, wherein a is in a range from 0.5 mPa·s to 50 mPa·s. 19. The electrical device according to claim 12, wherein the electrolyte solution comprises an organic solvent and a lithium salt, wherein the lithium salt comprises at least one of lithium hexafluorophosphate, lithium tetrafluoroborate, lithium bis(oxalato)borate, lithium difluoro(oxalato)borate, lithium bis(fluorosulfonyl)imide, lithium bis(trifluoromethanesulfonyl)imide, lithium difluorophosphate, or lithium 4,5-dicyano-2-(trifluoromethyl)imidazole, and the organic solvent comprises at least one of ethylene carbonate, diethyl carbonate, dimethyl carbonate, or ethyl methyl carbonate. 20. The electrical device according to claim 12, wherein the electrolyte solution comprises a viscosity modifier, and the viscosity modifier comprises at least one of polyimide, polyvinylidene difluoride, or polyacrylic acid. | BYD COMPANY LIMITED
77 | US20240421301A1 | Examining | BYD CO LTD | Secondary cells¦Positive electrodes | 2024-08-26 | 2024-12-19 | Lithium iron phosphate positive electrode active material, preparation method thereof, and lithium ion battery | A lithium iron phosphate positive electrode active material includes a first lithium iron phosphate material that meets: 0.49<0.643D1mo+0.439A1<2.3, and a second lithium iron phosphate material that meets: 0.41<1.07D2mo+2.44A2−1.70D2mo×A2<1.9. D1mo is a particle size of first particles that have a largest volume distribution value of the first lithium iron phosphate material. D2mo is a particle size of second particles that have a largest volume distribution value of the second lithium iron phosphate material. A1 represents a sphericity of the first lithium iron phosphate material. A2 represents a sphericity of the second lithium iron phosphate material. 0.3≤D1mo≤3.2, 1≤D2mo≤5, and D1mo<D2mo. | CROSS-REFERENCE TO RELATED APPLICATIONS [0001]This application is a continuation application of International Patent Application No. PCT/CN2023/077658, filed on Feb. 22, 2023, which is based on and claims the priority to and benefits of Chinese Patent Application No. 202210228577.2 filed on Mar. 7, 2022. The entire content of all of the above-referenced applications is incorporated herein by reference. FIELD [0002]The present disclosure relates to the field of lithium ion batteries, and particularly to a lithium iron phosphate positive electrode active material, a preparation method thereof, and a lithium ion battery. [0003]BACKGROUND [0004]Lithium iron phosphate material has wide use due to the good safety, low cost, environmental friendliness and other advantages. However, the lithium iron phosphate material also has defects. The maximum compaction density of the lithium iron phosphate material is low (e.g., 2.1-2.5 g/cm3), which leads to the low energy density of batteries prepared with the lithium iron phosphate material, so the demand for batteries with a long battery life cannot be met. To improve the energy density of the battery, a lithium iron phosphate material having a high compaction density has become a popular trend of development in the industry. However, for the lithium iron phosphate material having a high compaction density, when the compaction density of the lithium is increased, the electrochemical performance of the battery is often reduced. SUMMARY [0005]To solve the above technical problems, the present disclosure provides a lithium iron phosphate positive electrode active material, a preparation method thereof, and a lithium ion battery. By adjusting the particle size and sphericity parameter of two lithium iron phosphate materials forming the lithium iron phosphate positive electrode active material, the positive electrode active material obtained by mixing the two materials at a ratio can have a high compaction density, and a battery prepared therewith has excellent electrochemical performance. [0006]In a first aspect, the present disclosure provides a lithium iron phosphate positive electrode active material, which includes a first lithium iron phosphate material that meets: 0.49<0.643D1mo+0.439A1<2.3, and a second lithium iron phosphate material that meets: 0.41<1.07D2mo+2.44A2−1.70D2mo×A2<1.9. D1mo is a particle size of first particles that have a largest volume distribution value of the first lithium iron phosphate material. D2mo is a particle size of second particles that have a largest volume distribution value of the second lithium iron phosphate material. A1 represents a sphericity of the first lithium iron phosphate material. A2 represents a sphericity of the second lithium iron phosphate material. 0.3≤D1mo≤3.2, 1≤D2mo≤5, and D1mo<D2mo. [0007]For the positive electrode active material, the compaction density of the positive electrode active material is generally configured by the particle size and particle size distribution of the lithium iron phosphate material, and the contribution of the sphericity of the particles to the packing of the particles is rarely considered. This leads to the consequence that when the compaction density of the mixed lithium iron phosphate positive electrode material increases, the charge-discharge cycle performance and other performances of the lithium ion battery are compromised. According to the lithium iron phosphate positive electrode active material provided in the present disclosure, by configuring the range of Dmo, and the range of the relevant relation formula of Dmo and the sphericity A of the two constituent lithium iron phosphate materials, the positive electrode active material obtained by mixing the two lithium iron phosphate materials at a ratio can have a high packing density, and a positive electrode sheet prepared therewith has a high compaction density that can be 2.6 g/cm3 or higher, which improves the energy density of a battery prepared with the positive electrode active material. In addition, the battery prepared with the positive electrode active material has excellent electrochemical performance, and particularly, the cycle performance will not be deteriorated. The maximum compaction density of a positive electrode sheet containing the positive electrode active material can be 2.6 g/cm3 or higher, and a battery prepared therewith has excellent electrochemical performance. [0008]In some embodiments, D1mo meets: 0.32≤D1mo≤2.45. [0009]In some embodiments, D1mo meets: 0.40≤D1mo≤2.45. [0010]In some embodiments, D2mo meets: 1.2≤D2mo≤5. [0011]In some embodiments, D2mo meets: 1.25≤D2mo≤4.95. [0012]In some embodiments, A1 and A2 meet: 0.55A1<1, and 0.5≤A2<1. [0013]In some embodiments, A1 meets: 0.51≤A1≤0.95. [0014]In some embodiments, A2 meets: 0.51≤A2≤0.95. [0015]In some embodiments, the first lithium iron phosphate material meets: 0.5≤0.643D1mo+0.439A1≤2.29. [0016]In some embodiments, the first lithium iron phosphate material meets: 0.6≤0.643D1mo+0.439A1≤2.29. [0017]In some embodiments, the second lithium iron phosphate material meets: 0.42≤1.07D2mo+2.44A2−1.70D2mo×A2≤1.89. [0018]In some embodiments, the weight ratio of the first lithium iron phosphate material and the second lithium iron phosphate material is in the range of 1:(0.25-3). [0019]In some embodiments, the weight ratio of the first lithium iron phosphate material and the second lithium iron phosphate material is in the range of 1:(0.25-2.5). [0020]In some embodiments, a surface of the first lithium iron phosphate material and a surface of the second lithium iron phosphate material are coated with a carbon coating layer. [0021]According to the lithium iron phosphate positive electrode active material provided in the first aspect of the present disclosure, the positive electrode active material is formed by mixing two lithium iron phosphate materials meeting the requirements of particle size and sphericity parameters at a ratio, and has a high compaction density. A battery prepared with the positive electrode active material has good cycle performance and rate performance. The maximum compaction density of a positive electrode sheet containing the positive electrode active material can be 2.6 g/cm3 or higher, and a battery prepared therewith has excellent electrochemical performance. [0022]In a second aspect, the present disclosure provides a method for preparing a lithium iron phosphate positive electrode active material. The method includes the following steps. A first lithium iron phosphate material and a second lithium iron phosphate material are provided. D1mo is a particle size of first particles that have a largest volume distribution value of the first lithium iron phosphate material, and 0.3≤D1mo≤3.2. D2mo is a particle size of second particles that have a largest volume distribution value of the second lithium iron phosphate material, where 1≤D2mo≤5, and D1mo<D2mo. The sphericity of the first lithium iron phosphate material and the second lithium iron phosphate material are respectively A1 and A2. The first lithium iron phosphate material meets a relation formula below: 0.49<0.643D1mo+0.439A1<2.3. The second lithium iron phosphate material meets a relation formula below: 0.41<1.07D2mo+2.44A2−1.70D2mo×A2<1.9. The first lithium iron phosphate material and the second lithium iron phosphate material are mixed, to obtain the lithium iron phosphate positive electrode active material. [0023]In the method for preparing a lithium iron phosphate positive electrode active material, two lithium iron phosphate materials meeting the requirements of particle size parameters are mixed at a ratio, to allow that the obtained positive electrode active material has a high compaction density, and a battery prepared with the positive electrode active material has good cycle performance and rate performance. The preparation method has a simple process, and is easy to operate, thus being suitable for use in large-scale production. [0024]In a third aspect, the present disclosure provides a lithium ion battery. The lithium ion battery includes a positive electrode sheet. The positive electrode sheet includes a lithium iron phosphate positive electrode active material according to the first aspect of the present disclosure, or a lithium iron phosphate positive electrode active material prepared according to the method as described in the second aspect of the present disclosure. [0025]In some embodiments, the lithium ion battery further includes a negative electrode sheet, an electrolyte solution, and a separator located between the positive electrode sheet and the negative electrode sheet. [0026]In some embodiments, the maximum compaction density of the positive electrode sheet is greater than 2.6 g/cm3. [0027]In some embodiments, the positive electrode sheet includes a positive electrode current collector and a positive electrode active material layer arranged/disposed on a surface of the positive electrode current collector. [0028]In some embodiments, the positive electrode active material layer includes the lithium iron phosphate positive electrode active material, a binder, and a conductive agent. [0029]The lithium ion battery using the positive electrode sheet has a high energy density and excellent cycle performance. BRIEF DESCRIPTION OF THE DRAWINGS [0030]FIG. 1 shows a cycle performance curve of each pouch battery in Embodiments/Examples 1 to 5 and Comparative Embodiments/Examples 1 and 2 of the present disclosure. [0031]FIG. 2 is a process flow chart of a method for preparing a lithium iron phosphate positive electrode active material according to an embodiment of the present disclosure. DETAILED DESCRIPTION [0032]The present disclosure provides a lithium iron phosphate positive electrode active material, a preparation method thereof, and a lithium ion battery. By adjusting the particle size and sphericity parameters of two constituent lithium iron phosphate materials, the positive electrode active material obtained by mixing the two materials at a ratio can have a high compaction density, and a battery prepared therewith has excellent electrochemical performance. [0033]In a first aspect, the present disclosure provides a lithium iron phosphate positive electrode active material. The lithium iron phosphate positive electrode active material is formed by mixing a first lithium iron phosphate material and a second lithium iron phosphate material. The first lithium iron phosphate material meets a relation formula below: 0.49<0.643D1mo+0.439A1<2.3. The second lithium iron phosphate material meets a relation formula below: 0.41<1.07D2mo+2.44A2−1.70D2mo×A2<1.9. The first lithium iron phosphate material includes particles having different particle sizes. A total volume of particles having a particle size D1 is V1, where V1=unit particle volume×the number of the particles having the particle size D1. Since the first lithium iron phosphate material has different particle sizes, the particles of the first lithium iron phosphate material have a volume distribution with respect to the particle sizes. D1mo μm is a particle size of first particles that have the largest volume distribution value of the first lithium iron phosphate material, and 0.3≤D1mo≤3.2. The second lithium iron phosphate material includes particles having different particle sizes. A total volume of particles having a particle size D2 is V2, where V2=unit particle volume×the number of the particles having the particle size D2. Since the second lithium iron phosphate material has different particle sizes, the particles of the second lithium iron phosphate material have a volume distribution with respect to the particle sizes. D2mo μm is a particle size of second particles that have the largest volume distribution value of the second lithium iron phosphate material, 1≤D2mo≤5, and D1mo<D2mo. A1 and A2 respectively represent the sphericity of the first lithium iron phosphate material and the second lithium iron phosphate material. [0034]For the positive electrode active material, the compaction density of the positive electrode active material is generally configured by studying the particle size and particle size distribution of the lithium iron phosphate material, and the contribution of the sphericity of the particles to the packing of the particles is rarely considered. This leads to the consequence that when the compaction density of the mixed lithium iron phosphate positive electrode material increases, the charge-discharge cycle performance and others of the lithium ion battery are compromised. According to the lithium iron phosphate positive electrode active material provided in the embodiment of the present disclosure, by configuring the range of Dmo, the range of the relevant relation formula of Dmo, and the sphericity A of the two constituent lithium iron phosphate materials, the positive electrode active material obtained by mixing the two lithium iron phosphate materials at a ratio can have a high packing density, and a positive electrode sheet prepared therewith has a high compaction density of 2.6 g/cm3 or higher, which improves the energy density of a battery prepared with the positive electrode active material. In addition, the battery prepared with the positive electrode active material has excellent electrochemical performance, and particularly, the cycle performance will not be deteriorated. The maximum compaction density of a positive electrode sheet containing the positive electrode active material can be 2.6 g/cm3 or higher, and a battery prepared therewith has excellent electrochemical performance. [0035]In some embodiments, 0.5≤0.643D1mo+0.439A1≤2.29, and 0.6≤0.643D1mo+0.439A1≤2.29. [0036]In some embodiments, 0.42≤1.07D2mo+2.44A2−1.70D2mo×A2≤1.89. [0037]In some embodiments, the D1mo of the first lithium iron phosphate material and the D2mo of the second lithium iron phosphate material can be obtained from their respective laser particle size distribution diagrams. The test method can be found in GB/T 19077-2016/ISO 13320:2009 Particle size analysis-Laser diffraction methods. In some embodiments, the test instrument is a laser particle size analyzer (such as Malvern 3000). [0038]The sphericity A1 and A2 can be obtained by averaging the ratio of the longest diameter to the shortest diameter of each of multiple particles (generally 400-800 particles) in the scanning electron microscopy (SEM) images of the first lithium iron phosphate material and the second lithium iron phosphate material. Particularly, A1 is obtained by measuring the longest diameter to the shortest diameter of each particle in the SEM image of the first lithium iron phosphate material by the software Image J. The sphericity of each particle is defined as the ratio of the longest diameter to the shortest diameter of the particle. The sphericity A1 of the first lithium iron phosphate material is an average of the sphericities of all particles of the first lithium iron phosphate material in the SEM image. As A1 and A2 approximate to 1, the particles of the material are closer to a spherical shape. [0039]In some embodiments, D1mo<D2mo. When D1mo of the lithium iron phosphate material is small, the lithium ion diffusion path is short, and the prepared battery has good electrical performance. When D2mo of the lithium iron phosphate material is large, the compaction density of the positive electrode active material can be increased. Given a particle size Dmo that is in the above range, in combination with the relation formula between the sphericity A1 and A2, the two lithium iron phosphate materials can form a dense packing when they are mixed uniformly at a ratio, so that the compaction density of a positive electrode sheet prepared with the positive electrode active material prepared therewith can be increased, without compromising the cycle performance of the battery. [0040]In some embodiments, the value of D1mo is in the range of: 0.32 μm≤D1mo≤2.45 μm. Further, the value of D1mo is in the range of: 0.40 μm≤D1mo≤2.45 μm. [0041]In some embodiments, the value of D2mo is in the range of: 1.2 μm≤D2mo≤5 μm. Further, the value of D2mo is in the range of: 1.25 μm≤D2mo≤4.95 μm. [0042]When D1mo and D2mo are in the above ranges and D1mo<D2mo, the two lithium iron phosphate materials can allow the high compaction density of the positive electrode sheet and the good electrochemical performance of the battery. [0043]In some embodiments, 0.5≤A1<1, and 0.5≤A2<1. When the sphericity of the two lithium iron phosphate materials is in the above range, the positive electrode sheet can have a high compaction density. Further, in some embodiments, the value of A1 is in the range of: 0.51≤A1≤0.95. The value of A2 is in the range of: 0.51≤A2≤0.95. In the present disclosure, the first lithium iron phosphate material and the second lithium iron phosphate material can be mixed at a weight ratio, then the maximum compaction density of a positive electrode sheet prepared with the lithium iron phosphate positive electrode active material is high, and the cycle performance of a battery prepared therewith is good. In some embodiments of the present disclosure, the mixing weight ratio of the first lithium iron phosphate material and the second lithium iron phosphate material is in the range of 1:(0.25-3), and further in the range of 1:(0.25-2.5), or in the range of 1:(0.4-1.5). In this case, the positive electrode active material formed by mixing the two lithium iron phosphate materials can allow the high compaction density of the electrode sheet and the good cycle performance of the battery. [0044]In some embodiments, the first lithium iron phosphate material and the second lithium iron phosphate material may have a carbon coating layer on the surface, which can be obtained by sequentially sanding, spray drying and sintering a mixed slurry of a phosphorus source, an iron source, a lithium source and a carbon source. In the present disclosure, the preparation method of the two lithium iron phosphate materials is not limited. The presence of the carbon coating layer allows the first and the second lithium iron phosphate material to have good electrical conductivity, and less side reactions with the electrolyte solution. The positive electrode active material obtained by mixing the two has good electrical conductivity, and the cycle performance of the battery is good. [0045]According to the lithium iron phosphate positive electrode active material provided in the first aspect of the present disclosure, the positive electrode active material is formed by mixing two lithium iron phosphate materials meeting the requirements of particle size and sphericity parameters at a ratio, and has a high compaction density. A battery prepared with the positive electrode active material has good cycle performance and rate performance. The maximum compaction density of a positive electrode sheet containing the positive electrode active material can be up to 2.6 g/cm3 or higher, and a battery prepared therewith has excellent electrochemical performance. [0046]In a second aspect, the present disclosure provides a method for preparing a lithium iron phosphate positive electrode active material. As shown in FIG. 2, the method includes the following steps. S101: A first lithium iron phosphate material and a second lithium iron phosphate material are provided. D1mo μm is a particle size of first particles that have the largest volume distribution value of the first lithium iron phosphate material, and 0.3≤D1mo≤3.2. D2mo μm is a particle size of second particles that have the largest volume distribution value of the second lithium iron phosphate material, 1≤D2mo≤5, and D1mo<D2mo. The sphericity of the first lithium iron phosphate material and the second lithium iron phosphate material are respectively A1 and A2, where 0.49<0.643D1mo+0.439A1<2.3, and 0.41<1.07D2mo+2.44A2−1.70D2mo×A2<1.9. S102: The first lithium iron phosphate material and the second lithium iron phosphate material are mixed, to obtain the lithium iron phosphate positive electrode active material. [0047]In the method for preparing a lithium iron phosphate positive electrode active material, two lithium iron phosphate materials meeting the requirements of particle size parameters are mixed at a ratio, so that the obtained positive electrode active material can have a high compaction density, and a battery prepared with the positive electrode active material has good cycle performance and rate performance. The preparation method has a simple process, and is easy to operate, thus being suitable for use in large-scale production. [0048]A positive electrode sheet is provided. The positive electrode sheet includes a lithium iron phosphate positive electrode active material according to the first aspect of the present disclosure, or a lithium iron phosphate positive electrode active material prepared according to the method as described in the second aspect of the present disclosure. [0049]In some embodiments, the positive electrode sheet includes a positive electrode current collector and a positive electrode active material layer arranged/disposed on a surface of the positive electrode current collector. The positive electrode active material layer includes the lithium iron phosphate positive electrode active material, a binder, and a conductive agent. [0050]In some embodiments, the maximum compaction density of the positive electrode sheet is 2.6 g/cm3 or higher. In some embodiments, the maximum compaction density is 2.65-2.8 g/cm3, and further 2.67-2.75 g/cm3. It is to be understood that the maximum compaction density of the positive electrode sheet refers to the corresponding compaction density of the electrode sheet when the active material particles in the positive electrode sheet are crushed under a certain pressure. [0051]The positive electrode material layer can be formed by coating a positive electrode paste including the lithium iron phosphate positive electrode active material, the conductive agent, the binder, and a solvent on the positive electrode current collector. The solvent can be one or more of N-methylpyrrolidone (NMP), acetone and dimethyl acetamide (DMAC). The positive electrode current collector includes any one of an aluminum foil, a carbon-coated aluminum foil, and a perforated aluminum foil. The conductive agent includes, but is not limited to, one or more of carbon nanotubes, graphene carbon black, carbon fiber, and the like. The binder includes, but is not limited to, one or more of polyvinylidene fluoride (PVDF), polytetrafluoroethylene (PTFE), polyvinyl alcohol (PVA), styrene-butadiene rubber (SBR), polyacrylic acid (PAA), polyacrylate, polyacrylonitrile (PAN), sodium carboxymethyl cellulose (CMC), and sodium alginate. [0052]In a third aspect, the present disclosure provides a lithium ion battery. The lithium ion battery includes a positive electrode sheet. [0053]In some embodiments, the lithium ion battery further includes a negative electrode sheet, an electrolyte solution, and a separator located between the positive electrode sheet and the negative electrode sheet. [0054]The lithium ion battery using the positive electrode sheet has a high energy density and excellent cycle performance. [0055]The following descriptions are some implementations of the present disclosure. It should be noted that several improvements and modifications can be made by those of ordinary skill in the art without departing from the principle of the present disclosure, which shall fall within the protection scope of the present disclosure. [0056]In the following, the technical solution of the present disclosure will be described in combination with embodiments. Example 1 [0057]A method for preparing a lithium iron phosphate positive electrode active material includes the following steps. [0058]A first lithium iron phosphate material LFP-1 was used. When a particle size of particles of LFP-1 that have the largest volume distribution value of LFP-1, the corresponding particle size was 0.46 μm, and the sphericity was 0.8. That is, D1mo was 0.46, A1 was 0.8, and 0.643D1mo+0.439A1=0.65. A second lithium iron phosphate material LFP-2 was used. When a particle size of particles of LFP-2 that have the largest volume distribution value of LFP-2, the corresponding particle size was 1.08 μm, and the sphericity was 0.7. That is, D2mo was 1.08, A2 was 0.7, and 1.07D2mo+2.44A2−1.70D2mo×A2=1.58. [0059]The LFP-1 material and the LFP-2 material were mixed at a weight ratio of 4:6. A lithium iron phosphate positive electrode active material LFP-3 was obtained. [0060]The lithium iron phosphate positive electrode active material LFP-3 was prepared into a positive electrode sheet as follows. The lithium iron phosphate positive electrode active material LFP-3 was mixed with a conductive agent-carbon nanotubes, a binder (e.g., polyvinylidene fluoride (PVDF)), and a solvent N-methylpyrrolidone (NMP) at a weight ratio of 100:3:2:60, and mixed uniformly, to obtain a positive electrode paste. The positive electrode paste was coated on two sides of a carbon-coated aluminum foil, and dried, to obtain a two-sided positive electrode sheet having an areal density of 360 g/m2. The maximum compaction density of the positive electrode sheet without particle breakage was determined. The maximum compaction density of the positive electrode sheet was 2.72 g/cm3. [0061]Preparation of pouch lithium ion battery: A negative electrode plate was provided, which was prepared by coating a mixed paste that contains graphite: conductive agent (carbon black): binder (e.g., SBR): water at a weight ratio of 100:2:5:120 (on a copper foil, and drying. A positive electrode sheet prepared with the lithium iron phosphate positive electrode active material LFP-3 in Example 1 was used as a positive electrode. A polypropylene film was used as a separator. A solution containing 1.0 mol/L LiPF6 in ethylene carbonate (EC): dimethyl carbonate (DMC) at a volume ratio of 1:1 was used as an electrolyte solution. After assembly, a pouch lithium ion battery was obtained. Example 2 [0062]A method for preparing a lithium iron phosphate positive electrode active material in Example 2 differed from Example 1 in that the LFP-1 material and the LFP-2 material were mixed at a weight ratio of 7:3. [0063]Following the method described in Example 1, the lithium iron phosphate positive electrode active material LFP-3 obtained in Example 2 was prepared into a positive electrode sheet, and assembled into a pouch lithium ion battery. The maximum compaction density of the positive electrode sheet in Example 2 was determined to be 2.68 g/cm3. Example 3 [0064]A method for preparing a lithium iron phosphate positive electrode active material includes the following steps. [0065]A first lithium iron phosphate material LFP-1 was used. When a particle size of particles of LFP-1 that have the largest volume distribution value of LFP-1, the corresponding particle size was 2.41 μm (that is, D1mo was 2.41), the sphericity A1 was 0.7, and 0.643D1mo+0.439A1=1.86. A second lithium iron phosphate material LFP-2 was used. When a particle size of particles of LFP-2 that have the largest volume distribution value of LFP-2, the corresponding particle size was 4.36 μm (that is, D2mo was 4.36), the sphericity A2 was 0.6, and 1.07D2mo+2.44A2−1.70D2mo×A2=1.68. [0066]The LFP-1 material and the LFP-2 material were mixed at a weight ratio of 8:2. A lithium iron phosphate positive electrode active material LFP-3 was obtained. [0067]Following the method described in Example 1, the lithium iron phosphate positive electrode active material LFP-3 obtained in Example 3 was prepared into a positive electrode sheet, and assembled into a pouch lithium ion battery. The maximum compaction density of the positive electrode sheet in Example 3 was determined to be 2.65 g/cm3. Example 4 [0068]A method for preparing a lithium iron phosphate positive electrode active material includes the following steps. [0069]A first lithium iron phosphate material LFP-1 was used. When a particle size of particles of LFP-1 that have the largest volume distribution value of LFP-1, the corresponding particle size was 0.46 μm (that is, D1mo was 0.46), the sphericity A1 was 0.8, and 0.643D1mo+0.439A1−0.65. A second lithium iron phosphate material LFP-2 was used. When a particle size of particles of LFP-2 that have the largest volume distribution value of LFP-2, the corresponding particle size was 3.45 μm (that is, D2mo was 3.45), the sphericity A2 was 0.7, and 1.07D2mo+2.44A2−1.70D2mo×A2=1.29. [0070]The LFP-1 material and the LFP-2 material were mixed at a weight ratio of 5:5. A lithium iron phosphate positive electrode active material LFP-3 was obtained. [0071]Following the method described in Example 1, the lithium iron phosphate positive electrode active material LFP-3 obtained in Example 4 was prepared into a positive electrode sheet, and assembled into a pouch lithium ion battery. The maximum compaction density of the positive electrode sheet in Example 4 was determined to be 2.70 g/cm3. Example 5 [0072]A method for preparing a lithium iron phosphate positive electrode active material includes the following steps. [0073]A first lithium iron phosphate material LFP-1 was used. When a particle size of particles of LFP-1 that have the largest volume distribution value of LFP-1, the corresponding particle size was 1.32 μm (that is, D1mo was 1.32), the sphericity A1 was 0.7, and 0.643D1mo+0.439A1=1.16. A second lithium iron phosphate material LFP-2 was used. When a particle size of particles of LFP-2 that have the largest volume distribution value of LFP-2, the corresponding particle size was 2.31 μm (that is, D2mo was 2.31), the sphericity A2 was 0.6, and 1.07D2mo+2.44A2−1.70D2mo×A2=1.58. [0074]The LFP-1 material and the LFP-2 material were mixed at a weight ratio of 4:6. A lithium iron phosphate positive electrode active material LFP-3 was obtained. [0075]Following the method described in Example 1, the lithium iron phosphate positive electrode active material LFP-3 obtained in Example 5 was prepared into a positive electrode sheet, and assembled into a pouch lithium ion battery. The maximum compaction density of the positive electrode sheet in Example 5 was determined to be 2.68 g/cm3. Example 6 [0076]A method for preparing a lithium iron phosphate positive electrode active material includes the following steps. [0077]A first lithium iron phosphate material LFP-1 was used. When a particle size of particles of LFP-1 that have the largest volume distribution value of LFP-1, the corresponding particle size was 3.16 μm (that is, D1mo was 3.16), the sphericity A1 was 0.58, and 0.643D1mo+0.439A1=2.29. A second lithium iron phosphate material LFP-2 was used. When a particle size of particles of LFP-2 that have the largest volume distribution value of LFP-2, the corresponding particle size was 4.94 μm (that is, D2mo was 4.94), the sphericity A2 was 0.57, and 1.07D2mo+2.44A2−1.70D2mo×A2=1.89. [0078]The LFP-1 material and the LFP-2 material were mixed at a weight ratio of 3:7. A lithium iron phosphate positive electrode active material LFP-3 was obtained. [0079]Following the method described in Example 1, the lithium iron phosphate positive electrode active material LFP-3 obtained in Example 6 was prepared into a positive electrode sheet, and assembled into a pouch lithium ion battery. The maximum compaction density of the positive electrode sheet in Example 6 was determined to be 2.68 g/cm3. Example 7 [0080]A method for preparing a lithium iron phosphate positive electrode active material includes the following steps. [0081]A first lithium iron phosphate material LFP-1 was used. When a particle size of particles of LFP-1 that have the largest volume distribution value of LFP-1, the corresponding particle size was 0.32 μm (that is, D1mo was 0.32), the sphericity A1 was 0.9, and 0.643D1mo+0.439A1=0.60. A second lithium iron phosphate material LFP-2 was used. When a particle size of particles of LFP-2 that have the largest volume distribution value of LFP-2, the corresponding particle size was 3.96 μm (that is, D2mo was 3.96), the sphericity A2 was 0.89, and 1.07D2mo+2.44A2−1.70D2mo×A2=0.42. [0082]The LFP-1 material and the LFP-2 material were mixed at a weight ratio of 4:6. A lithium iron phosphate positive electrode active material LFP-3 was obtained. [0083]Following the method described in Example 1, th | 1. A lithium iron phosphate positive electrode active material, comprising a first lithium iron phosphate material and a second lithium iron phosphate material, wherein the first lithium iron phosphate material meets: 0.49<0.643D1mo+0.439A1<2.3, and the second lithium iron phosphate material meets: 0.41<1.07D2mo+2.44A2−1.70D2mo×A2<1.9, where D1mo is a particle size of first particles that have a largest volume distribution value of the first lithium iron phosphate material; D2mo is a particle size of second particles that have a largest volume distribution value of the second lithium iron phosphate material; and A1 and A2 respectively represent a sphericity of the first lithium iron phosphate material and a sphericity of the second lithium iron phosphate material, wherein 0.3≤D1mo≤3.2, 1≤D2mo≤5, and D1mo<D2mo. 2. The lithium iron phosphate positive electrode active material according to claim 1, wherein D1mo meets: 0.32≤D1mo≤2.45. 3. The lithium iron phosphate positive electrode active material according to claim 1, wherein D1mo meets: 0.40≤D1mo≤2.45. 4. The lithium iron phosphate positive electrode active material according to claim 1, wherein D2mo meets: 1.2≤D2mo≤5. 5. The lithium iron phosphate positive electrode active material according to claim 1, wherein D2mo meets: 1.25≤D2mo≤4.95. 6. The lithium iron phosphate positive electrode active material according to claim 1, wherein A1 meets: 0.5≤A1<1, and A2 meets 0.5≤A2<1. 7. The lithium iron phosphate positive electrode active material according to claim 1, wherein A1 meets: 0.51≤A1≤0.95. 8. The lithium iron phosphate positive electrode active material according to claim 1, wherein A2 meets: 0.51≤A2≤0.95. 9. The lithium iron phosphate positive electrode active material according to claim 1, wherein the first lithium iron phosphate material meets: 0.5≤0.643D1mo+0.439A1≤2.29. 10. The lithium iron phosphate positive electrode active material according to claim 1, wherein the first lithium iron phosphate material meets: 0.6≤0.643D1mo+0.439A1≤2.29. 11. The lithium iron phosphate positive electrode active material according to claim 1, wherein the second lithium iron phosphate material meets: 0.42≤1.07D2mo+2.44A2−1.70D2mo×A2≤1.89. 12. The lithium iron phosphate positive electrode active material according to claim 1, wherein a weight ratio of the first lithium iron phosphate material and the second lithium iron phosphate material is in a range of 1:(0.25-3). 13. The lithium iron phosphate positive electrode active material according to claim 1, wherein a weight ratio of the first lithium iron phosphate material and the second lithium iron phosphate material is in a range of 1:(0.25-2.5). 14. The lithium iron phosphate positive electrode active material according to claim 1, wherein a surface of the first lithium iron phosphate material and a surface of the second lithium iron phosphate material are coated with a carbon coating layer. 15. A method for preparing a lithium iron phosphate positive electrode active material, wherein the lithium iron phosphate positive electrode active material comprises: a first lithium iron phosphate material and a second lithium iron phosphate material, wherein the first lithium iron phosphate material meets: 0.49<0.643D1mo+0.439A1<2.3, and the second lithium iron phosphate material meets: 0.41<1.07D2mo+2.44A2−1.70D2mo×A2<1.9, where: D1mo is a particle size of first particles that have a largest volume distribution value of the first lithium iron phosphate material; D2mo is a particle size of second particles that have a largest volume distribution value of the second lithium iron phosphate material; and A1 and A2 respectively represent a sphericity of the first lithium iron phosphate material and a sphericity of the second lithium iron phosphate material, wherein 0.3≤D1mo≤3.2, 1≤D2mo≤5, and D1mo<D2mo; and the method comprises mixing the first lithium iron phosphate material and the second lithium iron phosphate material to obtain the lithium iron phosphate positive electrode active material. 16. A lithium ion battery, comprising a positive electrode sheet, wherein the positive electrode sheet comprises a lithium iron phosphate positive electrode active material, and the lithium iron phosphate positive electrode active material comprises: a first lithium iron phosphate material and a second lithium iron phosphate material, wherein the first lithium iron phosphate material meets: 0.49<0.643D1mo+0.439A1<2.3, and the second lithium iron phosphate material meets: 0.41<1.07D2mo+2.44A2−1.70D2mo×A2<1.9, where: D1mo is a particle size of first particles that have a largest volume distribution value of the first lithium iron phosphate material; D2mo is a particle size of second particles that have a largest volume distribution value of the second lithium iron phosphate material; and A1 and A2 respectively represent a sphericity of the first lithium iron phosphate material and a sphericity of the second lithium iron phosphate material, wherein 0.3≤D1mo≤3.2, 1≤D2mo≤5, and D1mo<D2mo. 17. The lithium ion battery according to claim 16, further comprising a negative electrode sheet, an electrolyte solution, and a separator located between the positive electrode sheet and the negative electrode sheet. 18. The lithium ion battery according to claim 16, wherein a maximum compaction density of the positive electrode sheet is greater than 2.6 g/cm3. 19. The lithium ion battery according to claim 16, wherein the positive electrode sheet comprises a positive electrode current collector and a positive electrode active material layer disposed on a surface of the positive electrode current collector. 20. The lithium ion battery according to claim 19, wherein the positive electrode active material layer comprises the lithium iron phosphate positive electrode active material, a binder, and a conductive agent. | BYD COMPANY LIMITED
78 | US20240421300A1 | Examining | BYD CO LTD | Electrode carriers/collectors¦Secondary cells¦Positive electrodes¦Phosphorus compounds | 2024-08-26 | 2024-12-19 | Lithium iron phosphate positive electrode active material, preparation method thereof, and lithium ion battery | A lithium iron phosphate positive electrode active material includes a first lithium iron phosphate material and a second lithium iron phosphate material. D1mo is a first particle size of first particles that have a largest volume distribution value of the first lithium iron phosphate material, and 0.3≤D1mo≤3.2. D2mo is a second particle size of second particles that have a largest volume distribution value of the second lithium iron phosphate material, 1≤D2mo≤5, and D1mo<D2mo. A distribution discreteness of the first particle size of the first lithium iron phosphate material is A1, and a distribution discreteness of the second particle size of the second lithium iron phosphate material is A2, where 1≤A1≤3, and 2≤A2≤4. D1mo and A1 meet: 4.07<A1×(2.31+D1mo)<16, and D2mo and A2 meet: −0.4<A2×(D2mo−1.15)<14. | CROSS-REFERENCE TO RELATED APPLICATIONS [0001]This application is a continuation application of International Patent Application No. PCT/CN2023/077668, filed on Feb. 22, 2023, which is based on and claims the priority to and benefits of Chinese Patent Application No. 202210228274.0 filed on Mar. 7, 2022. The entire content of all of the above-referenced applications is incorporated herein by reference. FIELD [0002]The present disclosure relates to the field of lithium ion batteries, and particularly to a lithium iron phosphate positive electrode active material, a preparation method thereof, and a lithium ion battery. BACKGROUND [0003]Lithium iron phosphate material has wide use due to the better safety, low cost, environmental friendliness and other advantages. However, the lithium iron phosphate material also has defects. The maximum compaction density of the lithium iron phosphate material is low (2.1-2.5 g/cm3), which leads to the low energy density of batteries prepared with the lithium iron phosphate material, so the demand for batteries with long battery life may not be met. To improve the energy density of the battery, a lithium iron phosphate material having a high compaction density has become a popular trend of development in the industry. However, for the lithium iron phosphate material having a high compaction density, when the compaction density of the lithium is increased, the electrochemical performance of the battery is often reduced. SUMMARY [0004]To solve the above technical problems, the present disclosure provides a lithium iron phosphate positive electrode active material, a preparation method thereof, and a lithium ion battery. By adjusting the particle size parameters of two constituent lithium iron phosphate materials, the positive electrode active material obtained by mixing the two materials at a ratio is allowed to have a high compaction density, and a battery prepared therewith has an excellent electrochemical performance. [0005]In a first aspect, the present disclosure provides a lithium iron phosphate positive electrode active material. The lithium iron phosphate positive electrode active material includes a first lithium iron phosphate material and a second lithium iron phosphate material. D1mo is a first particle size of first particles that have a largest volume distribution value of the first lithium iron phosphate material, and 0.3≤D1mo≤3.2. D2mo is a second particle size of second particles that have a largest volume distribution value of the second lithium iron phosphate material, 1≤D2mo≤5, and D1mo<D2mo. A distribution discreteness of the first particle size of the first lithium iron phosphate material is A1, and a distribution discreteness of the second particle size of the second lithium iron phosphate material is A2, where 1≤A1≤3, and 2≤A2≤4. D1mo and A1 meet: 4.07<A1×(2.31+D1mo) <16, and D2mo and A2 meet: −0.4<A2×(D2mo−1.15)<14. [0006]The maximum compaction density of a positive electrode sheet containing the positive electrode active material can be 2.6 g/cm3 or higher, and a battery prepared therewith has an excellent electrochemical performance. [0007]According to the lithium iron phosphate positive electrode active material provided in the embodiment of the present disclosure, by configuring the range of the particle size Dmo, the range of the distribution discreteness A of the particle size, and the relation formula of Dmo and A of the two lithium iron phosphate materials, a positive electrode sheet prepared with the positive electrode active material formed by mixing the two lithium iron phosphate materials at a ratio may have a high compaction density, and the compaction density is up to 2.6 g/cm3 or higher, which improves the energy density of a battery prepared with the positive electrode active material. In addition, the battery prepared with the positive electrode active material has an excellent electrochemical performance, and particularly, a good cycle performance. [0008]In some embodiments, D1mo meets: 0.31≤D1mo≤2.5. [0009]In some embodiments, D1mo meets: 0.35≤D1mo≤2.46. [0010]In some embodiments, D2mo meets: 1.2≤D2mo≤4.5. [0011]In some embodiments, D2mo meets: 1.25≤D2mo≤4.48. [0012]In some embodiments, the weight ratio of the first lithium iron phosphate material and the second lithium iron phosphate material is in the range of 1:(0.4-4). [0013]In some embodiments, the weight ratio of the first lithium iron phosphate material and the second lithium iron phosphate material is in the range of 1:(0.6-2.5). [0014]In some embodiments, the weight ratio of the first lithium iron phosphate material and the second lithium iron phosphate material is in the range of 1:(1-2.5). [0015]In some embodiments, a carbon coating layer is disposed on a surface of the first lithium iron phosphate material, and a carbon coating layer is disposed on a surface of the second lithium iron phosphate material. [0016]In some embodiments, D1mo and A1 meet: 4.08≤A1×(2.31+D1mo)≤15.9. [0017]In some embodiments, D1mo and A1 meets: 4.11≤A1×(2.31+D1mo)≤15.86. [0018]In some embodiments, D2mo and A2 meet: −0.38≤A2×(D2mo−1.15)≤13.95. [0019]According to the lithium iron phosphate positive electrode active material provided in the first aspect of the present disclosure, the positive electrode active material is formed by mixing two lithium iron phosphate materials meeting the requirements of the particle size parameters at a ratio, the compaction density of a positive electrode sheet prepared with the positive electrode active material is high, and a battery prepared therewith has good cycle performance and rate performance. [0020]In a second aspect, the present disclosure provides a method for preparing a lithium iron phosphate positive electrode active material. The method includes the following steps: A first lithium iron phosphate material and a second lithium iron phosphate material are provided. D1mo is a first particle size of first particles that have a largest volume distribution value of the first lithium iron phosphate material, and 0.3≤D1mo≤3.2. D2mo is a second particle size of second particles that have a largest volume distribution value of the second lithium iron phosphate material, 1≤D2mo≤5, and D1mo<D2mo. The distribution discreteness of the first particle size of the first lithium iron phosphate material is A1, and a distribution discreteness of the second particle size of the second lithium iron phosphate material is A2, where 1≤A1≤3, and 2≤A2≤4. D1mo and A1 meet: 4.07<A1×(2.31+D1mo)<16. D2mo and A2 meet: −0.4<A2×(D2mo−1.15)<14. The first lithium iron phosphate material and the second lithium iron phosphate material are mixed, to obtain the lithium iron phosphate positive electrode active material. [0021]In the method for preparing a lithium iron phosphate positive electrode active material, two lithium iron phosphate materials meeting the requirements of the particle size parameters are mixed at a ratio, so that the obtained positive electrode active material has a high compaction density, and a battery prepared with the positive electrode active material has good cycle performance and rate performance. The preparation method is a simple process, and is easy to operate, thus being suitable for use in large-scale production. [0022]In a third aspect, the present disclosure provides a lithium ion battery. The lithium ion battery includes a positive electrode sheet. The positive electrode sheet includes a lithium iron phosphate positive electrode active material according to the first aspect of the present disclosure, or a lithium iron phosphate positive electrode active material prepared according to the method as described in the second aspect of the present disclosure. [0023]In some embodiments, the lithium ion battery further includes a negative electrode sheet, an electrolyte solution, and a separator located between the positive electrode sheet and the negative electrode sheet. [0024]In some embodiments, the positive electrode sheet includes a positive electrode current collector and a positive electrode active material layer disposed on a surface of the positive electrode current collector. [0025]In some embodiments, the positive electrode active material layer includes the lithium iron phosphate positive electrode active material, a binder, and a conductive agent. [0026]In some embodiments, the positive electrode current collector includes any one of an aluminum foil, a carbon coated aluminum foil, or a perforated aluminum foil. [0027]In some embodiments, the conductive agent includes at least one of carbon nanotubes, graphene, carbon black, or carbon fiber. [0028]In some embodiments, the maximum compaction density of the positive electrode sheet is larger than 2.6 g/cm3. [0029]The lithium ion battery using the positive electrode sheet has a high energy density and excellent cycle performance. BRIEF DESCRIPTION OF THE DRAWINGS [0030]FIG. 1 shows a cycle performance curve of each pouch battery in Embodiments/Examples 1 to 5 and Comparative Embodiments/Examples 1 and 2 of the present disclosure. [0031]FIG. 2 is a process flow chart of a method for preparing a lithium iron phosphate positive electrode active material according to an embodiment of the present disclosure. DETAILED DESCRIPTION [0032]The present disclosure provides a lithium iron phosphate positive electrode active material, a preparation method thereof, and a lithium ion battery. By adjusting the particle size parameters of two constituent lithium iron phosphate materials, the positive electrode active material obtained by mixing the two materials at a ratio is allowed to have a high compaction density, and a battery prepared therewith has an excellent electrochemical performance. [0033]In a first aspect, the present disclosure provides a lithium iron phosphate positive electrode active material. The lithium iron phosphate positive electrode active material is formed by mixing a first lithium iron phosphate material and a second lithium iron phosphate material. The first lithium iron phosphate material includes particles having different particle sizes. A total volume of particles having a particle size D1 is V1, where V1=unit particle volume×the number of the particles having the particle size D1. Since the first lithium iron phosphate material has different particle sizes, the particles of the first lithium iron phosphate material have a volume distribution with respect to the particle sizes. D1mo μm is a particle size of first particles that have the largest volume distribution value of the first lithium iron phosphate material, 0.3≤D1mo≤3.2. The second lithium iron phosphate material includes particles having different particle sizes. A total volume of particles having a particle size D2 is V2, where V2=unit particle volume×the number of the particles having the particle size D2. Since the second lithium iron phosphate material has different particle sizes, the particles of the second lithium iron phosphate material have a volume distribution with respect to the particle sizes. D2mo μm is a particle size of second particles that have the largest volume distribution value of the second lithium iron phosphate material, 1≤D2mo≤5, and D1mo<D2mo. The distribution discreteness in particle size of the first lithium iron phosphate material is A1, and the distribution discreteness in particle size of the second lithium iron phosphate material is A2, where 1≤A1≤3, and 2≤A2≤4. D1mo and A1 meet a relation formula of: 4.07<A1×(2.31+D1mo)<16. D2mo and A2 meet a relation formula of: −0.4<A2×(D2mo−1.15)<14. [0034]The maximum compaction density of a positive electrode sheet containing the positive electrode active material can be 2.6 g/cm3 or higher, and a battery prepared therewith has an excellent electrochemical performance. [0035]According to the lithium iron phosphate positive electrode active material provided in the present disclosure, by configuring the range of the particle size Dmo, the range of the distribution discreteness A in particle size, and the range of the relevant relation formula of Dmo and A of the two constituent lithium iron phosphate materials, a positive electrode sheet prepared with the positive electrode active material formed by mixing the two lithium iron phosphate materials at a ratio is allowed to have a high compaction density that is 2.6 g/cm3 or higher, which improves of the energy density of a battery prepared with the positive electrode active material. In addition, the battery prepared with the positive electrode active material has an excellent electrochemical performance, particularly cycle performance. In some embodiments, 4.08≤A1×(2.31+D1mo)≤15.9. In some embodiments, A1×(2.31+D1mo) is in the range of 4.11-15.86. [0036]In some embodiments, −0.38≤A2×(D2mo−1.15)≤13.95. [0037]In some embodiments, the D1mo value of the first lithium iron phosphate material and the D2mo value of the second lithium iron phosphate material can be obtained from their respective laser particle size distribution diagrams. In some embodiments, the test instrument is a laser particle size analyzer (such as Malvern 3000). The test method can be found in GB/T 19077-2016/ISO 13320:2009 Particle size analysis-Laser diffraction methods. [0038]In some embodiments, the distribution discreteness in particle size of the first lithium iron phosphate material is A1=(D190-D110)/D150, and the distribution discreteness in particle size of the second lithium iron phosphate material is: A2=(D290-D210)/D250, D190 represents the corresponding particle size when the cumulative volume percentage of the first lithium iron phosphate material is 90% in the laser particle size distribution diagram of the first lithium iron phosphate material; D110 represents the corresponding particle size when the cumulative volume percentage of the first lithium iron phosphate material is 10%; and D150 represents the corresponding particle size when the cumulative volume percentage of the first lithium iron phosphate material is 50%. A smaller A1 represents a smaller distribution discreteness in particle size (or a narrower width of the range of particle size distribution) of the first lithium iron phosphate material and a higher concentration in the particle size distribution. Similarly, D290, D210, and D250 respectively represent the corresponding particle sizes when the cumulative volume percentages of the second lithium iron phosphate material reach 90%, 10%, and 50% respectively in the laser particle size distribution diagram of the second lithium iron phosphate material. The D190, D110, and D150 values of the first lithium iron phosphate material and the D290, D210, and D250 values of the second lithium iron phosphate material can also be obtained from their laser particle size distribution diagrams. The test method can be found in GB/T 19077-2016/ISO 13320:2009 Particle size analysis-Laser diffraction methods. [0039]In some embodiments, D1mo<D2mo. When D1mo of the lithium iron phosphate material is small, the lithium ion diffusion path is shorter, and the prepared battery has a good electrical performance. When D2mo of the lithium iron phosphate material is large, the compaction density of the positive electrode active material can be increased. Given a particle size Dmo that is in the above range, in combination with the ranges of A1 and A2, and relation formulas there between, the two lithium iron phosphate materials can be allowed to form a dense packing when they are mixed uniformly at a ratio, so that the compaction density of a positive electrode sheet prepared with the positive electrode active material prepared therewith can be increased, without compromising the cycle performance of the battery. [0040]In some embodiments, the value of D1mo is in the range of: 0.31≤D1mo≤2.5. Further, the value of D1mo is in the range of: 0.35≤D1mo≤2.46. [0041]In some embodiments, the value of D2mo is in the range of: 1.2≤D2mo≤5. Further, the value of D2mo is in the range of: 1.2≤D2mo≤4.5. Furthermore, the value of D2mo is in the range of: 1.25≤D2mo≤4.48. [0042]When the D1mo and D2mo values are in the above ranges and meet D1mo<D2mo, the two lithium iron phosphate materials can allow the high compaction density of the positive electrode sheet and the good electrochemical performance of the battery. [0043]In some embodiments, the of the first lithium iron phosphate material and the second lithium iron phosphate material can be mixed at a weight ratio, the maximum compaction density of a positive electrode sheet prepared with the lithium iron phosphate positive electrode active material is high, and the cycle performance of a battery prepared therewith is good. In some embodiments, the mixing weight ratio of the first lithium iron phosphate material and the second lithium iron phosphate material is in the range of 1:(0.4-4), and further in the range of 1:(0.6-2.5), for example, in the range of 1:(1-2.5). In this case, the positive electrode active material formed by mixing the two lithium iron phosphate materials can allow the high compaction density of the electrode sheet and the good cycle performance of the battery. [0044]In some embodiments, the first lithium iron phosphate material and the second lithium iron phosphate material may have a carbon coating layer on the surface, which can be obtained by sequentially sanding, spray drying, and sintering a mixed slurry of a phosphorus source, an iron source, a lithium source, and a carbon source. In the present disclosure, the preparation method of the two lithium iron phosphate materials is not limited. The presence of the carbon coating layer allows the first and the second lithium iron phosphate material to have a good electrical conductivity, and less side reactions with the electrolyte solution. The positive electrode active material obtained by mixing the two has a good electrical conductivity, and the cycle performance of the battery is good. [0045]According to the lithium iron phosphate positive electrode active material provided in the first aspect of the present disclosure, the positive electrode active material is formed by mixing two lithium iron phosphate materials meeting the requirements of particle size parameters at a ratio, the compaction density of a positive electrode sheet prepared with the positive electrode active material is high, and a battery prepared therewith has good cycle performance and rate performance. [0046]In a second aspect, the present disclosure provides a method for preparing a lithium iron phosphate positive electrode active material. As shown in FIG. 2, the method includes the following steps: S101: A first lithium iron phosphate material and a second lithium iron phosphate material are provided. When a particle size of particles of first lithium iron phosphate material that have the largest volume distribution value of first lithium iron phosphate material, the corresponding particle size is D1mo μm, and 0.3≤D1mo≤3.2. When a particle size of particles of second lithium iron phosphate material that have the largest volume distribution value of second lithium iron phosphate material, the corresponding particle size is D2mo μm, 1≤D2mo≤5, and D1mo<D2mo. The distribution discreteness in particle size of the first lithium iron phosphate material is A1, and the distribution discreteness in particle size of the second lithium iron phosphate material is A2, where 1≤A1≤3, and 2≤A2≤4. D1mo and A1 meet a relation formula of: 4.07<A1×(2.31+D1mo)<16. D2mo and A2 meet a relation formula of: −0.4<A2×(D2mo−1.15)<14. S102: The first lithium iron phosphate material and the second lithium iron phosphate material are mixed, to obtain the lithium iron phosphate positive electrode active material. [0047]In the method for preparing a lithium iron phosphate positive electrode active material, two lithium iron phosphate materials meeting the requirements of particle size parameters are mixed at a ratio, to allow that the obtained positive electrode active material has a high compaction density, and a battery prepared with the positive electrode active material has good cycle performance and rate performance. The preparation method has a simple process, and is easy to operate, thus being suitable for use in large-scale production. [0048]A positive electrode sheet is provided. The positive electrode sheet includes a lithium iron phosphate positive electrode active material according to the first aspect of the present disclosure, or a lithium iron phosphate positive electrode active material prepared according to the method as described in the second aspect of the present disclosure. [0049]In some embodiments, the positive electrode sheet includes a positive electrode current collector and a positive electrode active material layer arranged on a surface of the positive electrode current collector. The positive electrode active material layer includes the lithium iron phosphate positive electrode active material, a binder, and a conductive agent. [0050]In some embodiments, the maximum compaction density of the positive electrode sheet is 2.6 g/cm3 or higher. In some embodiments, the maximum compaction density is 2.62-2.8 g/cm3, and further 2.65-2.75 g/cm3. It is to be understood that the maximum compaction density of the positive electrode sheet refers to the corresponding compaction density of the electrode sheet when the active material particles in the positive electrode sheet are crushed under a certain pressure. [0051]The positive electrode material layer can be formed by coating a positive electrode paste including the lithium iron phosphate positive electrode active material, the conductive agent, the binder and a solvent on the positive electrode current collector. The solvent can be one or more of N-methylpyrrolidone (NMP), acetone, and dimethyl acetamide (DMAC). The positive electrode current collector includes any one of an aluminum foil, a carbon-coated aluminum foil, and a perforated aluminum foil. The conductive agent includes, but is not limited to, one or more of carbon nanotubes, graphene, carbon black, carbon fiber, and the like. The binder includes, but is not limited to, one or more of polyvinylidene fluoride (PVDF), polytetrafluoroethylene (PTFE), polyvinyl alcohol (PVA), styrene-butadiene rubber (SBR), polyacrylic acid (PAA), polyacrylate, polyacrylonitrile (PAN), sodium carboxymethyl cellulose (CMC), and sodium alginate. [0052]In a third aspect, the present disclosure provides a lithium ion battery. The lithium ion battery includes a positive electrode sheet according to the third aspect of the present disclosure. [0053]In some embodiments, the lithium ion battery further includes a negative electrode sheet, an electrolyte solution, and a separator located between the positive electrode sheet and the negative electrode sheet. [0054]The lithium ion battery using the positive electrode sheet has a high energy density and excellent cycle performance. [0055]The following descriptions are some implementations of the present disclosure. It should be noted that several improvements and modifications can be made by those of ordinary skill in the art without departing from the principle of the present disclosure, which shall fall within the protection scope of the present disclosure. [0056]In the following, the technical solution of the present disclosure will be described in combination with embodiments. Example 1 [0057]A method for preparing a lithium iron phosphate positive electrode active material (referred to as positive electrode active material hereinafter) includes the following steps. [0058]A first lithium iron phosphate material LFP-1 was used. When a particle size of particles of LFP-1 that have the largest volume distribution value of LFP-1, the corresponding particle size was 0.31 μm, and the distribution discreteness in particle size was 2.22. That is, D1mo was 0.31, A1 was 2.22, and A1×(2.31+D1mo)=5.82. A second lithium iron phosphate material LFP-2 was used. When a particle size of particles of LFP-2 that have the largest volume distribution value of LFP-2, the corresponding particle size was 1.28 μm, and the distribution discreteness in particle size was 2.24. That is, D2mo was 1.28, A2 was 2.24, and A2×(D2mo−1.15)=0.29. [0059]The LFP-1 material and the LFP-2 material were mixed at a weight ratio of 2:8, to obtain a lithium iron phosphate positive electrode active material LFP-3. [0060]The lithium iron phosphate positive electrode active material LFP-3 was prepared into a positive electrode sheet as follows. The LFP-3 material was mixed with a conductive agent-carbon nanotubes, a binder (e.g., polyvinylidene fluoride (PVDF)) and a solvent N-methylpyrrolidone (NMP) at a weight ratio of 100:3:2:60, and mixed uniformly, to obtain a positive electrode paste. The positive electrode paste was coated on two sides of a carbon-coated aluminum foil, and dried, to obtain a two-sided positive electrode sheet having an areal density of 360 g/m2. The maximum compaction density of the positive electrode sheet without particle breakage was determined. The maximum compaction density of the positive electrode sheet was 2.70 g/cm3. [0061]Preparation of pouch lithium ion battery: A negative electrode plate was provided, which was prepared by coating a mixed paste, that contains graphite: conductive agent (carbon black): binder (e.g., SBR): water at a weight ratio of 100:2:5:120 on a copper foil, and drying. A positive electrode sheet prepared with the positive electrode active material LFP-3 in Example 1 was used as a positive electrode. A polypropylene film was used as a separator. A solution containing 1.0 mol/L LiPF6 in ethylene carbonate (EC): dimethyl carbonate (DMC) at a volume ratio of 1:1 was used as an electrolyte solution. After assembly, a pouch lithium ion battery was obtained. Example 2 [0062]A method for preparing a lithium iron phosphate positive electrode active material was different from the method in Example 1 in that the LFP-1 material and the LFP-2 material were mixed at a weight ratio of 4:6. The other steps were the same as those in Example 1. A lithium iron phosphate positive electrode active material LFP-3 was obtained. [0063]Following the method described in Example 1, the lithium iron phosphate positive electrode active material LFP-3 obtained in Example 2 was prepared into a positive electrode sheet, and assembled into a pouch lithium ion battery. The maximum compaction density of the positive electrode sheet in Example 2 was determined to be 2.68 g/cm3. Example 3 [0064]A method for preparing a lithium iron phosphate positive electrode active material includes the following steps. [0065]A first lithium iron phosphate material LFP-1 was used. When a particle size of particles of LFP-1 that have the largest volume distribution value of LFP-1, the corresponding particle size was 3.12 μm, and the distribution discreteness in particle size was 2.92. That is, D1mo was 3.12, A1 was 2.92, and A1×(2.31+D1mo)=15.86. A second lithium iron phosphate material LFP-2 was used. When a particle size of particles of LFP-2 that have the largest volume distribution value of LFP-2, the corresponding particle size was 4.93 μm, and the distribution discreteness in particle size was 3.69. That is, D2mo was 4.93, A2 was 3.69, and A2×(D2mo−1.15)=13.95. [0066]The LFP-1 material and the LFP-2 material were mixed at a weight ratio of 5:5. A lithium iron phosphate positive electrode active material LFP-3 was obtained. [0067]Following the method described in Example 1, the lithium iron phosphate positive electrode active material LFP-3 obtained in Example 3 was prepared into a positive electrode sheet, and assembled into a pouch lithium ion battery. The maximum compaction density of the positive electrode sheet in Example 3 was determined to be 2.73 g/cm3. Example 4 [0068]A method for preparing a lithium iron phosphate positive electrode active material includes the following steps. [0069]A first lithium iron phosphate material LFP-1 was used. When a particle size of particles of LFP-1 that have the largest volume distribution value of LFP-1, the corresponding particle size was 1.41 μm, and the distribution discreteness in particle size was 2.32. That is, D1mo was 1.41, A1 was 2.32, and A1×(2.31+D1mo)=8.63. A second lithium iron phosphate material LFP-2 was used. When a particle size of particles of LFP-2 that have the largest volume distribution value of LFP-2, the corresponding particle size was 3.36 μm, and the distribution discreteness in particle size was 2.58. That is, D2mo was 3.36, A2 was 2.58, and A2×(D2mo−1.15)=5.70. [0070]The LFP-1 material and the LFP-2 material were mixed at a weight ratio of 3:7. A lithium iron phosphate positive electrode active material LFP-3 was obtained. [0071]Following the method described in Example 1, the lithium iron phosphate positive electrode active material LFP-3 obtained in Example 4 was prepared into a positive electrode sheet, and assembled into a pouch lithium ion battery. The maximum compaction density of the positive electrode sheet in Example 4 was determined to be 2.68 g/cm3. Example 5 [0072]A method for preparing a lithium iron phosphate positive electrode active material includes the following steps. [0073]A first lithium iron phosphate material LFP-1 was used. When a particle size of particles of LFP-1 that have the largest volume distribution value of LFP-1, the corresponding particle size was 2.46 μm, and the distribution discreteness in particle size was 2.16. That is, D1mo was 2.46, A1 was 2.16, and A1×(2.31+D1mo)=10.30. A second lithium iron phosphate material LFP-2 was used. When a particle size of particles of LFP-2 that have the largest volume distribution value of LFP-2, the corresponding particle size was 4.48 μm, and the distribution discreteness in particle size was 3.92. That is, D2mo was 4.48 μm, A2 was 3.92, and A2×(D2mo−1.15)=13.05. [0074]The LFP-1 material and the LFP-2 material were mixed at a weight ratio of 7:3. A lithium iron phosphate positive electrode active material LFP-3 was obtained. [0075]Following the method described in Example 1, the lithium iron phosphate positive electrode active material LFP-3 obtained in Example 5 was prepared into a positive electrode sheet, and assembled into a pouch lithium ion battery. The maximum compaction density of the positive electrode sheet in Example 5 was determined to be 2.65 g/cm3. Example 6 [0076]A method for preparing a lithium iron phosphate positive electrode active material includes the following steps. [0077]A first lithium iron phosphate material LFP-1 was used. When a particle size of particles of LFP-1 that have the largest volume distribution value of LFP-1, the corresponding particle size was 0.8 μm, and the distribution discreteness in particle size was 1.32. That is, D1mo was 0.8, A1 was 1.32, and A1×(2.31+D1mo)=4.11. A second lithium iron phosphate material LFP-2 was used. When a particle size of particles of LFP-2 that have the largest volume distribution value of LFP-2, the corresponding particle size was 1.65 μm, and the distribution discreteness in particle size was 3.6. That is, D2mo was 1.65, A2 was 3.6, and A2×(D2mo−1.15)=1.8. [0078]The LFP-1 material and the LFP-2 material were mixed at a weight ratio of 3:7. A lithium iron phosphate positive electrode active material LFP-3 was obtained. [0079]Following the method described in Example 1, the lithium iron phosphate positive electrode active material LFP-3 obtained in Example 6 was prepared into a positive electrode sheet, and assembled into a pouch lithium ion battery. The maximum compaction density of the positive electrode sheet in Example 6 was determined to be 2.66 g/cm3. Example 7 [0080]A method for preparing a lithium iron phosphate positive electrode active material includes the following steps. [0081]A first lithium iron phosphate material LFP-1 was used. When a particle size of particles of LFP-1 that have the largest volume distribution value of LFP-1, the corresponding particle size was 0.64 μm, and the distribution discreteness in particle size was 2.8. That is, D1mo was 0.64, A1 was 2.8, and A1×(2.31+D1mo)=8.26. A second lithium iron phosphate material LFP-2 was used. When a particle size of particles of LFP-2 that have the largest volume distribution value of LFP-2, the corresponding particle size was 1.02 μm, and the distribution discreteness in particle size was 2.94. That is, D2mo was | 1. A lithium iron phosphate positive electrode active material, comprising a first lithium iron phosphate material and a second lithium iron phosphate material, wherein: D1mo is a first particle size of first particles that have a largest volume distribution value of the first lithium iron phosphate material, and 0.3≤D1mo≤3.2; D2mo is a second particle size of second particles that have a largest volume distribution value of the second lithium iron phosphate material, 1≤D2mo≤5, and D1mo<D2mo; a distribution discreteness of the first particle size of the first lithium iron phosphate material is A1, and a distribution discreteness of the second particle size of the second lithium iron phosphate material is A2, where 1≤A1≤3, and 2≤A2≤4; and D1mo and A1 meet: 4.07<A1×(2.31+D1mo)<16, and D2mo and A2 meet: −0.4<A2×(D2mo−1.15)<14. 2. The lithium iron phosphate positive electrode active material according to claim 1, wherein D1mo meets: 0.31≤D1mo≤2.5. 3. The lithium iron phosphate positive electrode active material according to claim 1, wherein D1mo meets: 0.35≤D1mo≤2.46. 4. The lithium iron phosphate positive electrode active material according to claim 1, wherein D2mo meets: 1.2≤D2mo≤4.5. 5. The lithium iron phosphate positive electrode active material according to claim 1, wherein D2mo meets: 1.25≤D2mo≤4.48. 6. The lithium iron phosphate positive electrode active material according to claim 1, wherein a weight ratio of the first lithium iron phosphate material and the second lithium iron phosphate material is in a range of 1:(0.4-4). 7. The lithium iron phosphate positive electrode active material according to claim 1, wherein a weight ratio of the first lithium iron phosphate material and the second lithium iron phosphate material is in a range of 1:(0.6-2.5). 8. The lithium iron phosphate positive electrode active material according to claim 1, wherein a weight ratio of the first lithium iron phosphate material and the second lithium iron phosphate material is in a range of 1:(1-2.5). 9. The lithium iron phosphate positive electrode active material according to claim 1, wherein a carbon coating layer is disposed on a surface of the first lithium iron phosphate material, and a carbon coating layer is disposed on a surface of the second lithium iron phosphate material. 10. The lithium iron phosphate positive electrode active material according to claim 1, wherein D1mo and A1 meet: 4.08≤A1×(2.31+D1mo)≤15.9. 11. The lithium iron phosphate positive electrode active material according to claim 1, wherein D1mo and A1 meet: 4.11≤A1×(2.31+D1mo)≤15.86. 12. The lithium iron phosphate positive electrode active material according to claim 1, wherein D2mo and A2 meet: −0.38≤A2×(D2mo−1.15)≤13.95. 13. A method for preparing a lithium iron phosphate positive electrode active material, the lithium iron phosphate positive electrode active material comprising: a first lithium iron phosphate material and a second lithium iron phosphate material, wherein: D1mo is a first particle size of first particles that have a largest volume distribution value of the first lithium iron phosphate material, and 0.3≤D1mo≤3.2; D2mo is a second particle size of second particles that have a largest volume distribution value of the second lithium iron phosphate material, 1≤D2mo≤5, and D1mo<D2mo; a distribution discreteness of the first particle size of the first lithium iron phosphate material is A1, and a distribution discreteness of the second particle size of the second lithium iron phosphate material is A2, where 1≤A1≤3, and 2≤A2≤4; and D1mo and A1 meet a relation formula of: 4.07<A1×(2.31+D1mo)<16, and D2mo and A2 meet a relation formula of: −0.4<A2×(D2mo−1.15)<14; and the method comprising mixing the first lithium iron phosphate material and the second lithium iron phosphate material to obtain the lithium iron phosphate positive electrode active material. 14. A lithium ion battery, comprising a positive electrode sheet, wherein the positive electrode sheet comprises a lithium iron phosphate positive electrode active material, and the lithium iron phosphate positive electrode active material comprises: a first lithium iron phosphate material and a second lithium iron phosphate material, wherein: D1mo is a first particle size of first particles that have a largest volume distribution value of the first lithium iron phosphate material, and 0.3≤D1mo≤3.2; D2mo is a second particle size of second particles that have a largest volume distribution value of the second lithium iron phosphate material, 1≤D2mo≤5, and D1mo<D2mo; a distribution discreteness of the first particle size of the first lithium iron phosphate material is A1, and a distribution discreteness of the second particle size of the second lithium iron phosphate material is A2, where 1≤A1≤3, and 2≤A2≤4; and D1mo and A1 meet a relation formula of: 4.07<A1×(2.31+D1mo)<16, and D2mo and A2 meet a relation formula of: −0.4<A2×(D2mo−1.15)<14. 15. The lithium ion battery according to claim 14, further comprising a negative electrode sheet, an electrolyte solution, and a separator located between the positive electrode sheet and the negative electrode sheet. 16. The lithium ion battery according to claim 14, wherein the positive electrode sheet comprises a positive electrode current collector and a positive electrode active material layer disposed on a surface of the positive electrode current collector. 17. The lithium ion battery according to claim 16, wherein the positive electrode active material layer comprises the lithium iron phosphate positive electrode active material, a binder, and a conductive agent. 18. The lithium ion battery according to claim 16, wherein the positive electrode current collector comprises one of an aluminum foil, a carbon coated aluminum foil, or a perforated aluminum foil. 19. The lithium ion battery according to claim 17, wherein the conductive agent comprises at least one of carbon nanotubes, graphene, carbon black, or carbon fiber. 20. The lithium ion battery according to claim 14, wherein a maximum compaction density of the positive electrode sheet is larger than 2.6 g/cm3. | BYD COMPANY LIMITED
79 | US20240413339A1 | Examining | BYD CO LTD | Electrode carriers/collectors¦Positive electrodes¦Non-aqueous electrolyte accumulator electrodes¦Li-accumulators | 2023-12-27 | 2024-12-12 | Positive electrode and battery | A positive electrode includes a current collector layer and an active component layer. The active component layer covers at least one surface of the current collector layer. The active component layer includes an active material and a conductive component. The conductive component includes at least one of a one-dimensional conductive material, a zero-dimensional conductive material, and a two-dimensional conductive material. | CROSS-REFERENCE TO RELATED APPLICATIONS [0001]This application is a continuation application of PCT application No. PCT/CN2022/108338, filed on Jul. 27, 2022, which claims priority to Chinese Patent Application No. 202110858947.6, filed by BYD Company Limited on Jul. 28, 2021, and entitled “POSITIVE ELECTRODE AND BATTERY”, the content of all of which is incorporated by reference in entirety. FIELD [0002]The present disclosure relates to the field of battery material technologies, and more specifically, to a positive electrode and a battery. BACKGROUND [0003]As a new environmental-friendly energy source, the lithium-ion battery has been rapidly developed in recent years due to its advantages such as a high capacity, a high voltage, a small size and a light weight, a long cycle life, a wide operating range, good safety, and no memory effect. In response to the demand for large-scale application of lithium-ion batteries, improving performance of lithium-ion batteries and reducing their costs are the key, and further, increasing power density and energy density of positive and negative electrode materials and improving cycle performance and safety performance have become the focus of the development. [0004]An example in which the battery performance is improved by increasing the conductivity of a positive electrode material of the lithium-ion battery is used. At present, conductive agents used in the production of a positive electrode slurry of the lithium-ion battery are carbon black, acetylene black, conductive graphite, carbon nanotubes, carbon nanofibers, and the like. However, the conductive agents are mostly used alone, and a same conductive agent is often used in different electrodes. The conductive agent cannot be selected according to a type of the positive electrode material, which is not conducive to performance of the conductive agent, and restricts the energy density and the cycle performance of the lithium-ion battery. SUMMARY [0005]The present disclosure is intended to resolve one of the technical problems in the related art at least to some extent. [0006]An objective of embodiments of the present disclosure is to provide novel technical solutions of a positive electrode and a battery. [0007]According to a first aspect of the embodiments of the present disclosure, a positive electrode is provided, including a current collector layer and an active component layer. The active component layer covers at least one surface of the current collector layer. The active component layer includes: an active material and a conductive component. A mass of the active material is mx+my (unit: g). The conductive component includes at least one of a one-dimensional conductive material, a zero-dimensional conductive material, and a two-dimensional conductive material. Masses of the one-dimensional conductive material, the zero-dimensional conductive material, and the two-dimensional conductive material are sequentially m1, m2, and m3 (unit: g). mx is a mass of an active material whose surface is coated with the two-dimensional conductive material, my is a mass of an active material whose surface is coated with the one-dimensional conductive material or the zero-dimensional conductive material, and the following formulas are met: 20*3.14*dL*⁢my/[ρL*4/3*3.14(dL/2)3]≤m 1/(2.2*3.14*(d1/2)2*L1)*L1+⁠10*m2/(2.2*4/3*3.14*(d2/2)3)*d2≤[⁠30*3.14*dL]*my/[ρL*4/3*3.14*(dL/2)3](1)<mtd/>(2)3.14*(dL/2)2*mx/[ρL*4/3*3.14(dL/2)3]≤m3/[(2.2*a*b*c)]*a*b≤1.5*3.14*(dL/2)2*mx/[ρL*4/3*3.14*(dL/2)3]where dL (unit: μm) is a diameter of the active material, ρL is true density of the active material, d1 (unit: μm) is a diameter of the one-dimensional conductive material, L1 (unit: μm) is a length of the one-dimensional conductive material, d2 (unit: μm) is a diameter of the zero-dimensional conductive material, and a (unit: μm), b (unit: μm), and c (unit: μm) are a width, a length, and a thickness of the two-dimensional conductive material sequentially. [0009]According to a second aspect of the embodiments of the present disclosure, a battery is provided, including a negative electrode, a separator, and the positive electrode according to the first aspect. The negative electrode and the positive electrode are respectively arranged on two sides of the separator. [0010]One technical effect of the embodiments of the present disclosure is as follows. [0011]The embodiments of the present disclosure provide a positive electrode, including a current collector layer and an active component layer. The active component layer of the positive electrode in the present disclosure includes a conductive component. The conductive component can construct an efficient conductive network by using one of or a combination of more of the one-dimensional conductive material, the zero-dimensional conductive material, and the two-dimensional conductive material as a conductive agent and through matching between dimension and content parameters of different conductive agents and different active materials, which improves conductivity performance and capacity performance of the positive electrode and ensures energy density of the positive electrode. [0012]Additional aspects and advantages of the present disclosure will be given in the following descriptions, some of which will become apparent from the following description or may be learned from practices of the present disclosure. BRIEF DESCRIPTION OF THE DRAWINGS [0013]The foregoing and/or additional aspects and advantages of the present disclosure will become apparent and comprehensible from the following descriptions of embodiments with reference to the accompanying drawings. [0014]FIG. 1 is a schematic structural diagram of a positive electrode according to an embodiment of the present disclosure; [0015]FIG. 2 shows an infiltration curve of a content of a one-dimensional conductive material in a positive electrode versus resistivity of the positive electrode according to an embodiment of the present disclosure; [0016]FIG. 3 shows an infiltration curve of a content of a zero-dimensional conductive material in a positive electrode versus resistivity of the positive electrode according to an embodiment of the present disclosure; and [0017]FIG. 4 shows an infiltration curve of a content of a two-dimensional conductive material in a positive electrode versus resistivity of the positive electrode according to an embodiment of the present disclosure. DETAILED DESCRIPTION [0018]Various embodiments of the present disclosure are now described in detail with reference to the accompanying drawings. It should be noted that, unless otherwise specified, relative arrangement, numerical expressions, and numerical values of components and steps described in the embodiments do not limit the scope of the present disclosure. [0019]The following descriptions of at least one embodiment are merely illustrative, and in no way constitute any limitation on the present disclosure and application or use of the present disclosure. [0020]In all examples shown and discussed herein, any specific value should be construed as merely example and not as limitations. Therefore, other examples of embodiments may have different values. [0021]It should be noted that, similar numbers and letters refer to similar items in the following accompanying drawings, and therefore, once an item is defined in one accompanying drawing, the item does not need to be further discussed in the subsequent accompanying drawings. [0022]Referring to FIG. 1, an embodiment of the present disclosure provides a positive electrode, including a current collector layer 1 and an active component layer 2. The active component layer 2 covers at least one surface of the current collector layer 1. The active component layer 2 includes:[0023]an active material and a conductive component. A mass of the active material is mx+my. The conductive component includes at least one of a one-dimensional conductive material, a zero-dimensional conductive material, and a two-dimensional conductive material. Masses of the one-dimensional conductive material, the zero-dimensional conductive material, and the two-dimensional conductive material are sequentially m1, m2, and m3. In addition, the following formulas are met: 20*3.14*dL*⁢my/[ρL*4/3*3.14(dL/2)3]≤m 1/(2.2*3.14*(d1/2)2*L1)*L1+10*m2/(2.2*4/3*3.14*(d2/2)3)*d2≤[⁠30*3.14*dL]*my/[ρL*4/3*3.14(dL/2)3](1)<mtd/>(2)3.14*(dL/2)2*mx/[ρL*4/3*3.14(dL/2)3]≤m3/[(2.2*a*b*c)]*a*b≤1.5*3.14*(dL/2)2*mx/[ρL*4/3*3.14*(dL/2)3]where dL is a diameter of the active material, PL is true density of the active material, d1 is a diameter of the one-dimensional conductive material, L1 is a length of the one-dimensional conductive material, d2 is a diameter of the zero-dimensional conductive material, a, b, and c are a width, a length, and a thickness of the two-dimensional conductive material sequentially. [0025]Specifically, the zero-dimensional conductive material may be carbon black, and the one-dimensional conductive material may be at least one of carbon nanotubes, metal nanowires, and a one-dimensional conductive polymer. The two-dimensional conductive material may be at least one of graphene, two-dimensional conductive metal organic frameworks (2D ECMOFs), and conductive two-dimensional molybdenum carbide (MXene). Specifically, all dimension parameters of the one-dimensional conductive material, the zero-dimensional conductive material, and the two-dimensional conductive material in formula (1) and formula (2) are dimension parameters of particles of single of the one-dimensional conductive material, the zero-dimensional conductive material, and the two-dimensional conductive material. The conductive component may include one of the one-dimensional conductive material, the zero-dimensional conductive material, and the two-dimensional conductive material, or may include a combination of two or more of the one-dimensional conductive material, the zero-dimensional conductive material, and the two-dimensional conductive material. [0026]Formula (1) discloses content requirements for the conductive component of the one-dimensional conductive material and the zero-dimensional conductive material in the active component layer 2. Because the conductive component is an inactive substance, when a content of the conductive component in the active component layer 2 is too high, an electrode capacity of the positive electrode is significantly decreased. Moreover, to ensure conductivity of the positive electrode, a length of the conductive component assigned to a single active material particle is at least 20 times a perimeter of the active material particle, that is, a single active material particle may be coated with 20 conductive components, so that a complete conductive network is further constructed. However, a total length of the conductive component is at most 30 times the perimeter of the particle. When a total length of the conductive component is too large, improvement in the conductivity of the positive electrode is already limited, but the electrode capacity of the positive electrode is significantly decreased. [0027]Referring to an infiltration curve of a content of a one-dimensional conductive material versus resistivity of a positive electrode shown in FIG. 2, it may be learned that when the content of the one-dimensional conductive material in the positive electrode is increased, the resistivity of the positive electrode significantly decreases. However, when the content of the one-dimensional conductive material is increased to some extent, for example, after the content of the one-dimensional conductive material reaches 0.6% in FIG. 2, the content of the one-dimensional conductive material has small impact on the resistivity of the positive electrode. Similarly, referring to an infiltration curve of a content of a zero-dimensional conductive material versus resistivity of a positive electrode shown in FIG. 3, it may be learned that when the content of the zero-dimensional conductive material in the positive electrode is increased, the resistivity of the positive electrode significantly decreases. However, when the content of the zero-dimensional conductive material is increased to some extent, for example, after the content of the zero-dimensional conductive material reaches 2% in FIG. 3, the content of the zero-dimensional conductive material has small impact on the resistivity of the positive electrode. [0028]Formula (2) discloses content requirements for the conductive component of the two-dimensional conductive material in the active component layer 2. To ensure that the two-dimensional conductive material can cover active material particles and form an effective conductive network, an addition amount of the two-dimensional conductive material needs to meet the condition of formula (2). Referring to an infiltration curve of a content of a two-dimensional conductive material versus resistivity of a positive electrode shown in FIG. 4, it may be learned that when the content of the two-dimensional conductive material in the positive electrode is increased, the resistivity of the positive electrode significantly decreases. However, when the content of the two-dimensional conductive material is increased to some extent, for example, after the content of the two-dimensional conductive material reaches 0.8% in FIG. 4, the content of the two-dimensional conductive material has small impact on the resistivity of the positive electrode. [0029]The active component layer 2 of the positive electrode in the present disclosure includes a conductive component. The conductive component can construct an efficient conductive network by using one of or a combination of more of the one-dimensional conductive material, the zero-dimensional conductive material, and the two-dimensional conductive material as a conductive agent and through matching between dimension and content parameters of different conductive agents and different active materials, which improves conductivity performance and capacity performance of the positive electrode and ensures energy density of the positive electrode. In addition, in a case that the conductive component of the active component layer 2 includes all of the one-dimensional conductive material, the zero-dimensional conductive material, and the two-dimensional conductive material, the conductive component can construct an efficient conductive network from multiple dimensions, that is, the point, the line, and the plane, and the length and the area of the conductive component are combined with the particle size distribution of the active material, to implement a proper design of the conductive network of the conductive component. Optionally, the conductive component includes the one-dimensional conductive material, and a mass ratio of the one-dimensional conductive material to the active material is (0.1 to 1.0):100, and preferably, (0.5 to 0.75):100. [0030]Specifically, the active material may be lithium iron phosphate. Using 100 g of lithium iron phosphate as an example, true density of carbon is 2.2 g/cm3, true density of the lithium iron phosphate is 3.6 g/cm3, and dL is a diameter of the lithium iron phosphate. The true density refers to an actual mass of solid matter per unit volume in an absolutely dense state, that is, density after removal of internal pores or gaps between particles. To ensure that the conductive component represented by the one-dimensional conductive material can cover the active material represented by lithium iron phosphate particles and form an effective conductive network in the positive electrode, with reference to formula (1), an addition amount of the one-dimensional conductive material needs to satisfy the following conditions: 20*3.14*dL*⁢100/[3.6*4/3*3.14*(dL/2)3]≤m 1/(2.2*3.14*(d1/2)2*L1)*L1≤30*3.14*dL*⁢100/[3.6*4/3*3.14*(dL/2)3]. [0031]Moreover, a diameter of the one-dimensional conductive material ranges from 2 nm to 60 nm, and preferably, ranges from 5 nm to 15 nm. A length of the one-dimensional conductive material ranges from 2 μm to 15 μm, and preferably, ranges from 5 μm to 10 μm. Using the one-dimensional conductive material whose diameter falls within the foregoing diameter range and whose length falls within the foregoing length range an example, a mass of the one-dimensional conductive material in the active component layer 2 including 100 g of lithium iron phosphate as an active material may be controlled, so that the mass of the one-dimensional conductive material ranges from 0.5 g to 0.75 g. Moreover, when the mass of the one-dimensional conductive material is too large, for example, when the one-dimensional conductive material is too thick or too long, because the one-dimensional conductive material is not easy disperse, the one-dimensional conductive material is prone to agglomeration. In addition, when the mass of the one-dimensional conductive material is too small, it is not conducive to forming the conductive network through crosslinking in the one-dimensional conductive material. [0032]Optionally, the conductive component includes the zero-dimensional conductive material, and a mass ratio of the zero-dimensional conductive material to the active material is (0.1 to 3.0):100, and preferably, (1.918 to 2.7):100. [0033]Specifically, the active material may be lithium iron phosphate. Using 100 g of lithium iron phosphate as an example, to ensure that the conductive component represented by the zero-dimensional conductive material can cover the active material represented by lithium iron phosphate particles and form an effective conductive network in the positive electrode, with reference to formula (1), an addition amount of the zero-dimensional conductive material needs to satisfy the following conditions: 20*3.14*dL*⁢100/[3.6*4/3*3.14(dL/2)3]≤10*m 2/[(2.2*4/3*3.14*(d2/2)3)]*d2≤30*3.14*dL*⁢100/[3.6*4/3*3.14(dL/2)3]. [0034]A diameter of the zero-dimensional conductive material ranges from 20 nm to 100 nm, and preferably, ranges from 30 nm to 50 nm. Using the zero-dimensional conductive material whose diameter falls within the foregoing diameter range as an example, a mass of the zero-dimensional conductive material in the active component layer 2 including 100 g of lithium iron phosphate as an active material may be controlled, so that the mass of the zero-dimensional conductive material ranges from 1.918 g to 2.7 g. Moreover, when the mass of the zero-dimensional conductive material is too large, for example, when the diameter of the zero-dimensional conductive material is too large, because the zero-dimensional conductive material is prone to agglomeration, conductive efficiency of the conductive component is reduced. In addition, when the mass of the zero-dimensional conductive material is too small, it is not conducive to forming the conductive network through crosslinking in the zero-dimensional conductive material or between the zero-dimensional conductive material and other conductive agent. [0035]Optionally, the conductive component includes the two-dimensional conductive material, and a mass ratio of the two-dimensional conductive material to the active material is (0.1 to 1.5):100, and preferably, (0.8 to 1.2):100. [0036]Specifically, the active material may be lithium iron phosphate. Using 100 g of lithium iron phosphate as an example, to ensure that the conductive component represented by the two-dimensional conductive material can cover the active material represented by lithium iron phosphate particles and form an effective conductive network in the positive electrode, with reference to formula (2), an addition amount of the two-dimensional conductive material needs to satisfy the following conditions: 3.14*(dL/2)2*100/[3.6*4/3*3.14(dL/2)3]≤m3/[(2.2*a*b*c)]*a*b≤1.5*3.14*(dL/2)2*100/[3.6*4/3*3.14*(dL/2)3]. [0037]A thickness of the two-dimensional conductive material ranges from 1 nm to 20 nm, and a length and a width of the two-dimensional conductive material both range from 0.2 μm to 10 μm. Using the two-dimensional conductive material whose length falls within the foregoing length range, whose width falls within the foregoing width range, and whose thickness falls within the foregoing thickness range as an example, a mass of the two-dimensional conductive material in the active component layer 2 including 100 g of lithium iron phosphate as an active material may be controlled, so that the mass of the two-dimensional conductive material ranges from 0.8 g to 1.2 g. Moreover, when the mass of the two-dimensional conductive material is too large, although impedance of the positive electrode may be reduced, costs of the active component layer 2 are increased. In addition, the conductive agent represented by the two-dimensional conductive material is an inactive substance, and cannot provide a charging/discharging capacity. Therefore, when an addition amount of the conductive agent represented by the two-dimensional conductive material is too large, the capacity of the positive electrode is significantly decreased. [0038]Optionally, a mass fraction of the two-dimensional conductive material in the conductive component is less than or equal to 30%. [0039]Specifically, if in addition to including the two-dimensional conductive material, the conductive component further includes conductive agents such as the one-dimensional conductive material and the zero-dimensional conductive material, because when an amount of the two-dimensional conductive material is too large, aggregation between layers of the two-dimensional conductive material is caused, the conductive efficiency of the conductive component is reduced. In addition, a sheet-shaped two-dimensional conductive material is not conducive to diffusion of lithium ions in the positive electrode, which limits the energy density and the charging/discharging capacity of the positive electrode. [0040]Optionally, the positive electrode comprises a single or multiple layers of the active component layer 2. [0041]Specifically, the active component layer 2 may cover at least one surface of the current collector layer 1 in a coating manner. Coating of the active component layer 2 may be completed at a time, that is, a single-layered coating is formed. The single-layered coating can simplify a preparation process of the positive electrode, and reduce preparation costs of the positive electrode. Coating of the active component layer 2 may alternatively be completed multiple times, that is, a multi-layered coating is formed. For the multi-layered coating, good matching between the energy density and conductivity performance of the positive electrode is implemented by controlling a component ratio of the active material and the conductive component in each active component layer. [0042]Optionally, the conductive component includes the one-dimensional conductive material, and the positive electrode comprises n layers of the active component layers 2, n is a natural number greater than or equal to 2. A layer of the active component layer bonded to the current collector layer is the first layer, and layers of the active component layer away from the first layer are the second layer, the third layer, the fourth layer, . . . , and the nth layer in sequence. In other words, the nth layer is an active component layer away from the first layer, so that the nth layer is close to a separator layer. [0043]As counted from the first layer that is the active component layer covering the current collector layer, the one-dimensional conductive material in the ith active component layer has a mass Mi−M1*(1−i/n), where M1 is a mass of the one-dimensional conductive material in the first active component layer, n is a natural number greater than or equal to 2, and i is a natural number greater than or equal to 2 and less than or equal to n. [0044]Specifically, the mass of the one-dimensional conductive material in the first layer may be determined according to formula (1). Because the one-dimensional conductive material has high electronic conductivity, the active component layer 2 may have more one-dimensional conductive material when the active component layer is closer to the current collector layer 1, to improve bonding strength and electronic transfer efficiency between the active material and the conductive component in the active component layer 2 and the current collector layer 1. For example, there are four active component layers 2. In a case that the four active component layers 2 are arranged in a stacked manner and all have a same area and a same width, a mass of the one-dimensional conductive material in the first layer is M1, a mass of the one-dimensional conductive material in the second layer is Mi=M1*(1−2/4)=M1*1/2, a mass of the one-dimensional conductive material in the third layer is Mi=M1*(1−3/4)=M1*1/4, and a mass of the one-dimensional conductive material in the fourth layer is Mi=M1*(1−4/4)=0. Therefore, the masses of the one-dimensional conductive materials in the multiple active component layers 2 are distributed in a gradient manner, to ensure the conductive efficiency of the active component layer 2. [0045]Optionally, the positive electrode comprises n layers of the active component layers 2, and the conductive component includes a zero-dimensional conductive material. A mass of the zero-dimensional conductive material in the first active component layer is N1. [0046]A mass of the zero-dimensional conductive material in the ith active component layer is Ni=N1*i/n, i is an integer greater than or equal to 2. [0047]Specifically, the mass of the zero-dimensional conductive material in the first layer may be determined according to formula (1). Because the zero-dimensional conductive material has a high liquid retention capability, which is conducive to diffusion of lithium ions in the positive electrode, the active component layer 2 may have more zero-dimensional conductive material when the active component layer is further away from the current collector layer 1. While ensuring a retention rate of an electrolyte in the positive electrode, bonding between the one-dimensional conductive material and the zero-dimensional conductive material helps construct a good conductive network in a system of the multiple coating layers of the active component layer 2. For example, there are four active component layers 2. In a case that the four active component layers 2 are arranged in a stacked manner and all have a same area and a same width, a mass of the zero-dimensional conductive material in the first layer is N1, a mass of the zero-dimensional conductive material in the second layer is N1*2/4=N1*1/2, a mass of the zero-dimensional conductive material in the third layer is N1*3/4, and a mass of the zero-dimensional conductive material in the fourth layer is N1*4/4=N1, so that masses of the zero-dimensional conductive materials in the multiple active component layers 2 are distributed in a gradient manner. [0048]Optionally, the active material includes one of or a combination of more of lithium iron phosphate, lithium cobaltate, lithium nickelate, and a nickel manganese cobalt ternary material. [0049]Specifically, the active material may be of various types. For example, when lithium iron phosphate (LiFePO4) is selected as the active material, the safety performance and the service life of the positive electrode can be ensured due to structural stabilization of the lithium iron phosphate material during charging and discharging. A combination of active materials such as lithium cobaltate (LiCoO2), lithium nickelate (LiNiO2), and a nickel-cobalt-manganese ternary material (LiNixCoyMn1-x-yO2) can improve the energy density of the positive electrode. [0050]The embodiments of the present disclosure further provide a battery, including a negative electrode, a separator, and a positive electrode. [0051]The negative electrode and the positive electrode are respectively arranged on two sides of the separator. [0052]Specifically, an active component layer 2 of the positive electrode of the battery includes a conductive component. The conductive component can construct an efficient conductive network by using one of or a combination of more of the one-dimensional conductive material, the zero-dimensional conductive material, and the two-dimensional conductive material as a conductive agent and through matching between dimension and content parameters of different conductive agents and different active materials, which improves conductivity performance and capacity performance of the positive electrode and ensures energy density of the battery. In addition, in a case that the conductive component of the active component layer 2 simultaneously includes the one-dimensional conductive material, the zero-dimensional conductive material, and the two-dimensional conductive material, the conductive component can construct an efficient conductive network from multiple dimensions, that is, the point, the line, and the plane, and the length and the area of the conductive component are combined with the particle size distribution of the active material, to implement a proper design of the conductive network of the conductive component and ensure the capacity performance of the battery. [0053]The positive electrode provided in the present disclosure is described below in detail with reference to examples and comparative examples. [0054]The positive electrode in the following examples and comparative examples includes a current collector layer and an active component layer. The current collector layer is aluminum foil. The active component layer includes lithium iron phosphate, a binding agent, N-methyl-2-pyrrolidone, and one or more of a one-dimensional conductive material, a zero-dimensional conductive material, and a two-dimensional conductive material. [0055]Preparation methods for the positive electrode in the examples and the comparative examples all include: [0056]Components of the active component layer are mixed to prepare a slurry, and the slurry is coated on the aluminum foil, and then baked and rolled to obtain the positive electrode. [0057]The positive electrode and a corresponding negative electrode are assembled into a battery, a design capacity of the battery being 1.8 Ah. Example 1 [0058]The active material included: lithium iron phosphate. [0059]The conductive component included: carbon nanotubes. [0060]100 g of lithium iron phosphate was selected. An average particle size D50 of the lithium iron phosphate is 1.30 μm (dL). An average diameter of the carbon nanotubes is 11 nm, and an average length of the carbon nanotubes is 8 μm. According to formula (1), an addition amount of the carbon nanotubes was 0.6 g. Example 2 [0061]The active material included: lithium iron phosphate. [0062]The conductive component included: carbon black. [0063]100 g of lithium iron phosphate was selected. An average particle size D50 of the lithium iron phosphate is 1.30 μm (dL). An average diameter of the carbon black is 60 nm. According to formula (1) above, an addition amount of the carbon black was 2.2 g. Example 3 [0064]The active material included: lithium iron phosphate. [0065]The conductive component included: graphene. [0066]100 g of lithium iron phosphate was selected. An average particle size D50 of the lithium iron phosphate is 1.30 μm (dL). An average length of the graphene is 4.2 μm, an average width of the graphene is 2.45 μm, and an average thickness of the graphene is 14 nm. According to formula (2) above, an addition amount of the graphene was 1.0 g. Example 4 [0067]The active material included: lithium iron phosphate. [0068]The conductive component included: carbon nanotubes and carbon black. [0069]100 g of lithium iron phosphate was selected. An average particle size D50 of the lithium iron phosphate is 1.30 μm (dL). An average diameter of the carbon nanotubes is 11 nm and an average length of the carbon nanotubes is 8 μm. An average diameter of the carbon black is 60 nm. According formula (1) above, an addition amount of the carbon nanotubes was 0.3 g, and an addition amount of the carbon black was 0.9 g. Comparative Example 1 [0070]Material selections were the same as those in Example 1. An addition amount of carbon nanotubes was changed to 0.3 g. Comparative Example 2 [0071]Material selections were the same as those in Example 1. An addition amount of carbon nanotubes was changed to 1.0 g. Comparative Example 3 [0072]Material selections were th | 1. A positive electrode, comprising: a current collector layer and an active component layer, the active component layer covering at least one surface of the current collector layer, the active component layer comprising: an active material and a conductive component, a mass of the active material being of mx+my (unit: g), the conductive component comprising at least one of a one-dimensional conductive material, a zero-dimensional conductive material, and a two-dimensional conductive material, masses of the one-dimensional conductive material, the zero-dimensional conductive material, and the two-dimensional conductive material being sequentially m1, m2, and m3 (unit: g), wherein mx is a mass of an active material whose surface is coated with the two-dimensional conductive material, my is a mass of an active material whose surface is coated with the one-dimensional conductive material or the zero-dimensional conductive material, and the following formulas are met: 20*3.14*dL*⁢my/[ρL*4/3*3.14(dL/2)3]≤m 1/(2.2*3.14*(d1/2)2*L1)*L1+10*m2/(2.2*4/3*3.14*(d2/2)3)*d2≤[⁠30*3.14*dL]*my/[ρL*4/3*3.14(dL/2)3](1) <mtd/>(2) 3.14*(dL/2)2*mx/[ρL*4/3*3.14(dL/2)3]≤m3/[(2.2*a*b*c)])*a*b≤1.5*3.14*(dL/2)2*mx/[ρL*4/3*3.14*(dL/2)3] wherein dL (unit: μm) is a diameter of the active material, ρL (unit: g/cm3) is true density of the active material, d1 (unit: μm) is a diameter of the one-dimensional conductive material, L1 (unit: μm) is a length of the one-dimensional conductive material, d2 (unit: μm) is a diameter of the zero-dimensional conductive material, and a (unit: μm), b (unit: μm), and c (unit: μm) are a width, a length, and a thickness of the two-dimensional conductive material sequentially. 2. The positive electrode according to claim 1, wherein the conductive component comprises the one-dimensional conductive material, and a mass ratio of the one-dimensional conductive material to the active material is (0.1 to 1.0):100. 3. The positive electrode according to claim 2, wherein the diameter of the one-dimensional conductive material ranges from 2 nm to 60 nm, and the length of the one-dimensional conductive material ranges from 2 μm to 15 μm. 4. The positive electrode according to claim 1, wherein the conductive component comprises the zero-dimensional conductive material, and a mass ratio of the zero-dimensional conductive material to the active material is (0.1 to 3.0):100. 5. The positive electrode according to claim 4, wherein the diameter of the zero-dimensional conductive material ranges from 20 nm to 100 nm. 6. The positive electrode according to claim 1, wherein the conductive component comprises the two-dimensional conductive material, and a mass ratio of the two-dimensional conductive material to the active material is (0.1 to 1.5):100. 7. The positive electrode according to claim 6, wherein the thickness of the two-dimensional conductive material ranges from 1 nm to 20 nm, and the length and the width of the two-dimensional conductive material range from 0.2 μm to 10 μm. 8. The positive electrode according to claim 6, wherein a mass fraction of the two-dimensional conductive material in the conductive component is less than or equal to 30%. 9. The positive electrode according to claim 1, wherein the positive electrode comprises a single or multiple layers of the active component layer. 10. The positive electrode according to claim 9, wherein the conductive component comprises the one-dimensional conductive material, and the positive electrode comprises n layers of the active component layers, counted from the first layer that is the active component layer covering the current collector layer, a mass of the one-dimensional conductive material in the ith active component layer is Mi=M1*(1−i/n), wherein M1 is a mass of the one-dimensional conductive material in the first active component layer, n is a natural number greater than or equal to 2, and i is a natural number greater than or equal to 2 and less than or equal to n. 11. The positive electrode according to claim 10, wherein the conductive component comprises the zero-dimensional conductive material, and a mass of the zero-dimensional conductive material in the first active component layer is N1; and a mass of the zero-dimensional conductive material in the ith active component layer is Ni=N1*i/n. 12. The positive electrode according to claim 1, wherein the active material comprises one of or a combination of more of lithium iron phosphate, lithium cobaltate, lithium nickelate, and a nickel manganese cobalt ternary material. 13. A battery, comprising a negative electrode, a separator, and the positive electrode according to claim 1, wherein the negative electrode and the positive electrode are respectively arranged on two sides of the separator. | BYD COMPANY LIMITED
80 | US20240405217A1 | Published | BYD CO LTD | Secondary cells¦Positive electrodes¦Phosphorus compounds | 2024-08-13 | 2024-12-05 | Lithium iron phosphate positive electrode active material, positive electrode sheet and lithium ion battery | A lithium iron phosphate positive electrode active material includes: a first lithium iron phosphate material having a particle size of D1v50 μm in a range of 0.3-0.95 at 50% cumulative volume distribution of the first lithium iron phosphate material, and a second lithium iron phosphate material having a particle size of D2v50 μm in a range of 1.0-3.5 at 50% cumulative volume distribution of the second lithium iron phosphate material. Particle sizes of the lithium iron phosphate positive electrode active material are respectively Dv90 μm, Dv10 μm, and Dv50 μm at 90%, 10%, and 50% cumulative volume distribution of the lithium iron phosphate positive electrode active material, a particle size of the lithium iron phosphate positive electrode active material is Dn50 μm at 50% cumulative number distribution of the lithium iron phosphate positive electrode active material, and 0.16≤Dv⁢90-Dv⁢10Dv⁢50+Dv⁢50×Dn⁢50≤31.1. | CROSS-REFERENCE TO RELATED APPLICATIONS [0001]This application is a continuation application of International Patent Application No. PCT/CN2023/074706, filed on Feb. 7, 2023, which is based on and claims priority to and benefits of Chinese Patent Application No. 202210139348.3 filed on Feb. 15, 2022. The entire content of all of the above-referenced applications is incorporated herein by reference. FIELD [0002]The present disclosure relates to the field of lithium ion batteries, and particularly to a lithium iron phosphate positive electrode active material, a positive electrode sheet, and a lithium ion battery. BACKGROUND [0003]Lithium iron phosphate material has wide use due to the high safety, low cost, environmental friendliness and other advantages. However, the lithium iron phosphate material also has obvious defects. That is, the compaction density of the lithium iron phosphate material is low, which leads to the low energy density of batteries prepared with the lithium iron phosphate material, so the demand for batteries with long battery life cannot be met. To improve the energy density of the battery, a lithium iron phosphate material having a high compaction density is needed. However, when the compaction density of the lithium iron phosphate material is increased, the electrochemical performance of the battery is often reduced. SUMMARY [0004]In a first aspect, the present disclosure provides a lithium iron phosphate positive electrode active material, which includes: a first lithium iron phosphate material and a second lithium iron phosphate material. A particle size of the first lithium iron phosphate material is D1v50 μm at 50% cumulative volume distribution of the first lithium iron phosphate material, a particle size of the second lithium iron phosphate material is D2v50 μm at 50% cumulative volume distribution of the second lithium iron phosphate material, D1v50 is in a range of 0.3-0.95, and D2v50 is in a range of 1.0-3.5. Particle sizes of the lithium iron phosphate positive electrode active material are respectively Dv90 μm, Dv10 μm, and Dv50 μm at 90%, 10%, and 50% cumulative volume distribution of the lithium iron phosphate positive electrode active material, a particle size of the lithium iron phosphate positive electrode active material is Dn50 μm at 50% cumulative number distribution of the lithium iron phosphate positive electrode active material, and Dv90, Dv10, and Dv50, and Dn50 meet: 0.16≤Dv⁢90-Dv⁢10Dv⁢50+Dv⁢50×Dn⁢50≤31.1. [0005]In some embodiments of the present disclosure, the maximum compaction density is 2.55-2.85 g/cm3. [0006]In some embodiments of the present disclosure, D1v50 of the first lithium iron phosphate material is in the range of 0.4-0.85, and D2v50 of the second lithium iron phosphate material is in the range of 1.2-3.0. [0007]In some embodiments of the present disclosure, Dv90, Dv10, Dv50, and Dn50 meet: 0.2≤Dv⁢90-Dv⁢10Dv⁢50+Dv⁢50×Dn⁢50≤31. [0008]In some embodiments of the present disclosure, Dv50×Dn50 is in the range of 0.05-4.9. [0009]In some embodiments of the present disclosure, Dv50 of the lithium iron phosphate positive electrode active material is in the range of 0.25-3.5. [0010]In some embodiments of the present disclosure, the mixing weight ratio of the first lithium iron phosphate material and the second lithium iron phosphate material is in the range of 1:(1-9). [0011]In some embodiments of the present disclosure, at least one surface of the first lithium iron phosphate material and the second lithium iron phosphate material has a carbon coating layer. [0012]In a second aspect, the present disclosure provides a positive electrode sheet. The positive electrode sheet includes a lithium iron phosphate positive electrode active material according to the first aspect of the present disclosure. [0013]In some embodiments of the present disclosure, the positive electrode sheet includes a positive electrode current collector and a positive electrode active material layer disposed on a surface of the positive electrode current collector. The positive electrode active material layer includes the lithium iron phosphate positive electrode active material, a binder, and a conductive agent. [0014]In some embodiments of the present disclosure, the positive electrode active material layer is formed by coating a positive electrode paste including the lithium iron phosphate positive electrode active material, the conductive agent, the binder and a solvent on the positive electrode current collector. [0015]In a third aspect, the present disclosure provides a lithium ion battery. The lithium ion battery includes a positive electrode sheet according to the second aspect of the present disclosure. [0016]In some embodiments of the present disclosure, the lithium ion battery further includes a negative electrode sheet, and an electrolyte solution, and a separator between the positive electrode sheet and the negative electrode sheet. BRIEF DESCRIPTION OF THE DRAWINGS [0017]FIG. 1 shows a cycle performance curve of each pouch battery in Example/Embodiments 1 to 5 and Comparative Example/Embodiment 1 of the present disclosure. DETAILED DESCRIPTION [0018]The foregoing descriptions are some implementations of the present disclosure. It should be noted that several modifications and variations can be made by those of ordinary skill in the art without departing from the principle of the present disclosure, which shall fall within the protection scope of the present disclosure. [0019]The present disclosure provides a lithium iron phosphate positive electrode active material, which has an increased compaction density, and enables a battery prepared therewith to have good electrochemical performances. [0020]In a first aspect, the present disclosure provides a lithium iron phosphate positive electrode active material, which includes:[0021]a first lithium iron phosphate material and a second lithium iron phosphate material. When the percentage of cumulative volume distribution of the first lithium iron phosphate material is at 50%, the corresponding particle size is D1v50 μm. When the percentage of cumulative volume distribution of the second lithium iron phosphate material is at 50%, the corresponding particle size is D2v50 μm. D1v50 is in the range of 0.3-0.95, and D2v50 is in the range of 1.0-3.5. When the percentages of cumulative volume distribution of the lithium iron phosphate positive electrode active material are at 90%, 10%, and 50%, the corresponding particle sizes are respectively Dv90 μm, Dv10 μm, and Dv50 μm. When the percentage of cumulative number distribution of the lithium iron phosphate positive electrode active material is at 50%, the corresponding particle size is Dn50 μm. The particle sizes of the lithium iron phosphate positive electrode active material meet the following relation formula: 0.16≤Dv⁢90-Dv⁢10Dv⁢50+Dv⁢50×Dn⁢50≤31.1. [0022]In the present disclosure, two lithium iron phosphate materials having different particle sizes are used, and the particle size of the obtained positive electrode active material is made to meet a certain relation formula, to obtain that the positive electrode active material has a high compaction density (2.55 g/cm3 or higher). This promotes the improvement of the energy density of a battery prepared with this positive electrode active material. In addition, the battery prepared with this positive electrode active material has excellent electrochemical performances, particularly the cycle performance. [0023]In some embodiments of the present disclosure, the maximum compaction density of the lithium iron phosphate positive electrode active material is 2.55 g/cm3 or higher. In some embodiments of the present disclosure, the maximum compaction density is 2.55-2.85 g/cm3. It is to be understood that the maximum compaction density of a certain material mentioned in the present disclosure refers to the maximum compaction density obtained by testing the material with a powder compaction densitometer, or the maximum available compaction density of a positive electrode sheet prepared with this material. The maximum compaction density of the positive electrode sheet refers to the corresponding compaction density of the electrode sheet when the active material particles in the positive electrode sheet are crushed under a certain pressure. [0024]The D1v50 value of the first lithium iron phosphate material and D2v50 value of the second lithium iron phosphate material can be obtained from their respective laser particle size distribution diagrams. In an embodiment, the test instrument is a laser particle size analyzer (such as Malvern 3000). The test method can be found in GB/T 19077-2016/ISO 13320:2009 Particle size analysis-Laser diffraction methods. When the cumulative volume distribution percentage of a material is at 50%, the corresponding particle size is referred to as median particle size of the material. Similarly, the values of the particle size Dn50, Dv90, Dv10, and Dv50 of the lithium iron phosphate positive electrode active material can be obtained by determining the laser particle size distribution of a mixed powder obtained by mixing the first lithium iron phosphate material and the second lithium iron phosphate material. [0025]In the present disclosure, D1v50<D2v50. When D1v50 of the lithium iron phosphate material is small, the lithium ion diffusion path is relatively short, and the prepared battery has a good electrical performance. When D2v50 of the lithium iron phosphate material is large, the compaction density of the positive electrode active material can be increased. When the particle sizes Dv50 of the two materials are in the above ranges, it allows that the two lithium iron phosphate materials can form a dense mass by mixing the two materials, thus improving the compaction density of the obtained positive electrode active material without compromising the cycle performance of the battery. [0026]In some embodiments of the present disclosure, D1v50 of the first lithium iron phosphate material is in the range of 0.4-0.85, and D2v50 of the second lithium iron phosphate material is in the range of 1.2-3.0. In this case, the use of the positive electrode active material obtained by mixing the two lithium iron phosphate materials can obtain the high compaction density of the positive electrode sheet and the good electrochemical performance of the battery. [0027]In some embodiments of the present disclosure, Dv⁢90-Dv⁢10Dv⁢50+Dv⁢50×Dn⁢50 is in the range of 0.2-31. In some embodiments, Dv⁢90-Dv⁢10Dv⁢50+Dv⁢50×Dn⁢50 In some embodiments of the present disclosure, Dv50×Dn50 is in the range of 0.05-4.9. In this case, the compaction density of the positive electrode active material is high, and the electrochemical performance is excellent. In some embodiments, Dv50×Dn50 may be in the range of 0.1-4.5. In some embodiments, Dv50×Dv50 may be in the range of 0.6-4. In some embodiments of the present disclosure, Dv50 of the lithium iron phosphate positive electrode active material is in the range of 0.25-3.5. Dv50 represents the corresponding particle size when the cumulative volume distribution percentage of the positive electrode active material is at 50%. If the Dv50 value of the positive electrode active material obtained after mixing is in the above range, it allows that the positive electrode active material particles can be properly piled up, the polarization intensity of the electrode sheet is low, the lithium ion transmission speed is high during the cycle process of the battery, and the energy density of the secondary battery is high. [0030]In the present disclosure, the mixing weight ratio of the first lithium iron phosphate material and the second lithium iron phosphate material is not particularly limited, as long as it allows that the particle size of the positive electrode active material formed by mixing the two materials meet the above relation formula. In some embodiments of the present disclosure, the mixing weight ratio of the first lithium iron phosphate material and the second lithium iron phosphate material is in the range of 1:(1-9), and further in the range of 1:(1-4). In this case, the positive electrode active material formed by mixing the two lithium iron phosphate materials can well allow the high compaction density of the electrode sheet and the good cycle performance of the battery. [0031]In some embodiments of the present disclosure, the first lithium iron phosphate material has a carbon coating layer on the surface and/or the second lithium iron phosphate material has a carbon coating layer on the surface. The carbon coating layer can be obtained by sequentially sanding, spray drying, and sintering a mixed slurry of a phosphorus source, an iron source, a lithium source, and a carbon source. In the present disclosure, the preparation method of the two lithium iron phosphate materials is not limited. The presence of the carbon coating layer allows the first and the second lithium iron phosphate material to have good electrical conductivity, and less side reactions with the electrolyte solution. The positive electrode active material obtained by mixing the two materials has a good electrical conductivity, and the cycle performance of the battery is good. [0032]According to the lithium iron phosphate positive electrode active material provided in the first aspect of the present disclosure, by mixing two lithium iron phosphate materials meeting the requirements of the particle size parameters, it allows that the obtained positive electrode active material has a high compaction density, and a battery prepared with the positive electrode active material has a good cycle performance and a good rate performance. The preparation method has simple process, and is easy to operate, thus being suitable for use in the large-scale production. [0033]In a second aspect, the present disclosure provides a positive electrode sheet. The positive electrode sheet includes a lithium iron phosphate positive electrode active material according to the first aspect of the present disclosure. [0034]In some embodiments of the present disclosure, the positive electrode sheet includes a positive electrode current collector and a positive electrode active material layer arranged/disposed on a surface of the positive electrode current collector. The positive electrode active material layer includes the lithium iron phosphate positive electrode active material, a binder, and a conductive agent. [0035]The maximum compaction density of the positive electrode sheet is 2.55 g/cm3 or higher. In some embodiments, the maximum compaction density is 2.55-2.85 g/cm3. [0036]In some embodiments of the present disclosure, the positive electrode active material layer is formed by coating a positive electrode paste including the lithium iron phosphate positive electrode active material, the conductive agent, the binder, and a solvent on the positive electrode current collector. The solvent can be one or more of N-methylpyrrolidone (NMP), acetone, and dimethyl acetamide (DMAC). The positive electrode current collector includes any one of an aluminum foil, a carbon-coated aluminum foil and a perforated aluminum foil. The conductive agent includes, but is not limited to, one or more of carbon nanotubes, graphene carbon black, carbon fiber, and the like. The binder includes, but is not limited to, one or more of polyvinylidene fluoride (PVDF), polytetrafluoroethylene (PTFE), polyvinyl alcohol (PVA), styrene-butadiene rubber (SBR), polyacrylic acid (PAA), polyacrylate, polyacrylonitrile (PAN), sodium carboxymethyl cellulose (CMC), and sodium alginate. [0037]In a third aspect, the present disclosure provides a lithium ion battery. The lithium ion battery includes a positive electrode sheet according to the second aspect of the present disclosure. [0038]In some embodiments of the present disclosure, the lithium ion battery further includes a negative electrode sheet, an electrolyte solution, and a separator located between the positive electrode sheet and the negative electrode sheet. [0039]The lithium ion battery using the positive electrode sheet has a high energy density and an excellent cycle performance. [0040]In the following, the technical solution of the present disclosure will be described in combination with embodiments. Example 1 [0041]A method for preparing a lithium iron phosphate positive electrode active material includes the following steps: [0042]A first lithium iron phosphate material LFP-1 was used, where when the cumulative volume distribution percentage was at 50%, the corresponding particle size was determined to be 0.56 μm, that is, D1v50 was 0.56. [0043]A second lithium iron phosphate material LFP-2 was used, where when the cumulative volume distribution percentage was at 50%, the corresponding particle size was determined to be 1.85 μm, that is, D2v50 was 1.85. [0044]The LFP-1 material and the LFP-2 material were mixed at a weight ratio of 2:8, to obtain a lithium iron phosphate positive electrode active material LFP-3. When the cumulative volume distribution percentages of the LFP-3 material were at 10%, 50%, and 90%, the corresponding particle sizes were respectively 0.31 μm, 0.74 μm, and 4.97 μm (that is, Dv10 was 0.31, Dv50 was 0.74, and Dv90 was 4.97). When the cumulative number distribution percentage was at 50%, the corresponding particle size is 0.84 μm (that is, Dv50 was 0.84). As calculated, Dv⁢90-Dv⁢10Dv⁢50+Dv⁢50×Dn⁢50=6.92, and Dv50×Dn50=0.6216. The positive electrode active material LFP-3 was prepared into a positive electrode sheet, by mixing the LFP-3 material with a binder (e.g., polyvinylidene fluoride (PVDF)) and conductive carbon black at a weight ratio of 85:5:10, adding an appropriate amount of N-methyl pyrrolidone (NMP), and mixing uniformly, to obtain a positive electrode paste. The positive electrode paste was coated on two sides of a carbon-coated aluminum foil, and dried, to obtain a positive electrode sheet. The maximum compaction density of the positive electrode sheet without particle breakage was determined. The maximum compaction density of the positive electrode sheet was determined to be 2.63 g/cm3. [0046]Preparation of pouch lithium ion battery: The positive electrode sheet prepared with the positive electrode active material LFP-3 in Example 1 was used as a positive electrode. A graphite electrode sheet was used as a negative electrode. A polypropylene film was used as a separator. A solution containing 1.0 mol/L LiPF6 in ethylene carbonate (EC): dimethyl carbonate (DMC)=1:1 (volume ratio) was used as an electrolyte solution. After assembly, a pouch battery was obtained. Example 2 [0047]A method for preparing a lithium iron phosphate positive electrode active material includes the following steps: [0048]A first lithium iron phosphate material LFP-1 was used, and D1v50 (the concept was as described in Example 1, and would not be repeated here, hereinafter) was determined to be 0.65. [0049]A second lithium iron phosphate material LFP-2 was used, and D2v50 (the concept was as described in Example 1, and would not be repeated here, hereinafter) was determined to be 2.5. [0050]The LFP-1 material and the LFP-2 material were mixed at a weight ratio of 3:7, to obtain a lithium iron phosphate positive electrode active material LFP-3. For the LFP-3 material, Dv10 was 0.19, Dv50 was 1.15, Dn90 was 4.97, Dn50 was 1.89, Dv⁢90-Dv⁢10Dv⁢50+Dv⁢50×Dn⁢50=6.33, and Dv50×Dn50=2.1735. Following the method described in Example 1, the positive electrode active material LFP-3 obtained in Example 2 was prepared into a positive electrode sheet, and assembled into a pouch battery. The maximum compaction density of the positive electrode sheet in Example 2 was determined to be 2.67 g/cm3. Example 3 [0052]A method for preparing a lithium iron phosphate positive electrode active material includes the following steps: [0053]A first lithium iron phosphate material LFP-1 was used, and D1v50 was determined to be 0.92. [0054]A second lithium iron phosphate material LFP-2 was used, and D2v50 was determined to be 3.43. [0055]The LFP-1 material and the LFP-2 material were mixed at a weight ratio of 4:6, to obtain a lithium iron phosphate positive electrode active material LFP-3. For the LFP-3 material, Dv10 was 0.31, Dv50 was 0.89, Dv90 was 6.67, Dv50 was 4.31, Dv⁢90-Dv⁢10Dv⁢50+Dv⁢50×Dn⁢50=10.98, and Dv50×Dn50=3.8359. Following the method described in Example 1, the positive electrode active material LFP-3 obtained in Example 3 was prepared into a positive electrode sheet, and assembled into a pouch battery. The maximum compaction density of the positive electrode sheet in Example 3 was determined to be 2.60 g/cm3. Example 4 [0057]A method for preparing a lithium iron phosphate positive electrode active material includes the following steps: [0058]A first lithium iron phosphate material LFP-1 was used, and D1v50 was determined to be 0.15. [0059]A second lithium iron phosphate material LFP-2 was used, and D2v50 was determined to be 1.15. [0060]The LFP-1 material and the LFP-2 material were mixed at a weight ratio of 3:7, to obtain a lithium iron phosphate positive electrode active material LFP-3. For the LFP-3 material, Dv10 was 0.17, Dv50 was 0.25, Dv90 was 6.7, Dn50 was 2.77, Dv90−Dv10/Dv50+Dv50×Dn50=26.81, and Dv50×Dn50=0.6925. [0061]Following the method described in Example 1, the positive electrode active material LFP-3 obtained in Example 4 was prepared into a positive electrode sheet, and assembled into a pouch battery. The maximum compaction density of the positive electrode sheet in Example 4 was determined to be 2.79 g/cm3. Example 5 [0062]A method for preparing a lithium iron phosphate positive electrode active material includes the following steps: [0063]A first lithium iron phosphate material LFP-1 was used, and D1v50 was determined to be 0.92. [0064]A second lithium iron phosphate material LFP-2 was used, and D2v50 was determined to be 1.23. [0065]The LFP-1 material and the LFP-2 material were mixed at a weight ratio of 1:9, to obtain a lithium iron phosphate positive electrode active material LFP-3. For the LFP-3 material, Dv10 was 0.25, Dv50 was 0.67, Dv90 was 5.79, Dn50 was 1.32, Dv⁢90-Dv⁢10Dv⁢50+Dv⁢50×Dn⁢50=9.15, and Dv50×Dn50=0.8844. Following the method described in Example 1, the positive electrode active material LFP-3 obtained in Example 5 was prepared into a positive electrode sheet, and assembled into a pouch battery. The maximum compaction density of the positive electrode sheet in Example 5 was determined to be 2.83 g/cm3. Example 6 [0067]A method for preparing a lithium iron phosphate positive electrode active material includes the following steps: [0068]A first lithium iron phosphate material LFP-1 was used, and D1v50 was determined to be 0.90. [0069]A second lithium iron phosphate material LFP-2 was used, and D2v50 was determined to be 1.12. [0070]The LFP-1 material and the LFP-2 material were mixed at a weight ratio of 1:9, to obtain a lithium iron phosphate positive electrode active material LFP-3. For the LFP-3 material, Dv10 was 0.8, Dv50 was 3.5, Dv90 was 4.23, Dv50 was 0.23, Dv⁢90-Dv⁢10Dv⁢50+Dv⁢50×Dn⁢50=1.785, and Dv50×Dn50=0.805. Following the method described in Example 1, the positive electrode active material LFP-3 obtained in Example 6 was prepared into a positive electrode sheet, and assembled into a pouch battery. The maximum compaction density of the positive electrode sheet in Example 6 was determined to be 2.62 g/cm3. [0072]To highlight the beneficial effects of the present disclosure, the following comparative examples are provided. Comparative Example 1 [0073]A method for preparing a lithium iron phosphate positive electrode active material includes the following steps: [0074]A first lithium iron phosphate material LFP-1 was used, and D1v50 was determined to be 0.95. [0075]A second lithium iron phosphate material LFP-2 was used, and D2v50 was determined to be 3.45. [0076]The LFP-1 material and the LFP-2 material were mixed at a weight ratio of 1:9, to obtain a lithium iron phosphate positive electrode active material LFP-3. For the LFP-3 material, Dv10 was 0.94, Dv50 was 4.55, Dv90 was 7.89, Dv50 was 6.78, and Dv⁢90-Dv⁢10Dv⁢50+D5⁢50×Dn⁢50=32.38, which fell outside the range of 0.16-31.1 defined in the present disclosure. Following the method described in Example 1, the positive electrode active material LFP-3 obtained in Comparative Example 1 was prepared into a positive electrode sheet, and assembled into a pouch battery. The maximum compaction density of the positive electrode sheet in Comparative Example 1 was determined to be 2.49 g/cm3. Comparative Example 2 [0078]A method for preparing a lithium iron phosphate positive electrode active material includes the following steps: [0079]A first lithium iron phosphate material LFP-1 was used, and D1v50 was determined to be 1.24, which fell outside the range of 0.3-0.95 defined in the present disclosure. [0080]A second lithium iron phosphate material LFP-2 was used, and D2v50 was determined to be 4.2, which fell outside the range of 1.0-3.5 defined in the present disclosure. [0081]The LFP-1 material and the LFP-2 material were mixed at a certain weight ratio, to obtain a lithium iron phosphate positive electrode active material LFP-3. For the LFP-3 material, Dv10 was 0.87, Dv50 was 3.21, Dv90 was 8.32, Dv50 was 3.65, and Dv⁢90-Dv⁢10Dv⁢50+Dv⁢50×Dn⁢50=14.04. [0082]Following the method described in Example 1, the positive electrode active material LFP-3 obtained in Comparative Example 2 was prepared into a positive electrode sheet, and assembled into a pouch battery. The maximum compaction density of the positive electrode sheet in Comparative Example 2 was determined to be 2.35 g/cm3. [0083]To provide powerful support for the beneficial effects of the present disclosure, the pouch battery of each example and comparative example were tested for the following electrochemical performance.[0084]1) Cycle performance: Each pouch battery was subjected to charge-discharge cycle test at 0.5 C/0.5 C at 25° C. The voltage range was 2.0-3.8 V. During charging, the battery was charged to 3.8 V at a constant current of 0.5 C and then charged to a cut-off current of 0.05 C at a constant voltage. The first-cycle coulombic efficiency and the capacity retention rate after 1000 charge-discharge cycles were tested.[0085]2) Discharge capacity per gram of positive electrode active material: In a voltage range of 2.0-3.8 V, the positive electrode active material LFP-3 of each example and comparative example was charged to 3.8 V at a constant current LFP-3 of 0.1 C, and then to a cut-off current of 0.05 C at a constant voltage. Then, the positive electrode active material was discharged to 2.0 V at a constant current of 0.1 C. The charge and discharge process was repeated 3 times. The discharge capacity of the 3rd time was recorded as Co, Co dividing the weight of LFP-3 in each example and comparative example was the capacity per gram of LFP-3. [0086]FIG. 1 shows a cycle performance curve of each pouch battery in Embodiments 1 to 5 and Comparative Embodiment 1. The first-cycle coulombic efficiency, the capacity retention rate after 1000 cycles, and other data of the batteries of each example and comparative example are summarized in Table 1 below. TABLE 1First-cycle coulombicDischarge capacityCapacity retention rateTest itemefficiency (%)per gram (mAh/g)after 1000 cycles (%)Example 198.614993.8Example 298.615292.5Example 398.915494.6Example 498.715394.7Example 599.015794.6Example 698.214892.1Comparative Example 190.112165.1Comparative Example 287.913774.3 [0087]As can be seen from FIG. 1 and Table 1, the positive electrode active material prepared by the method provided in the present disclosure has higher compaction density, and the battery prepared therewith has excellent electrochemical performances. For example, the first-cycle coulombic efficiency can be greater than 96%, the positive electrode has a high capacity per gram, and the capacity retention rate after 1000 cycles is still above 90%. In contrast, the relation formula of particle size of the positive electrode active material in Comparative Example 1 falls outside the range defined in the present disclosure. Consequently, although the compaction density of the positive electrode sheet is close to 2.5 g/cm3, it is still lower than the compaction density of the positive electrode in the present disclosure. Moreover, the first-cycle coulombic efficiency and cycle performance of the battery in Comparative Examples 1 are poor, and far inferior to the battery according to the present disclosure. In Comparative Embodiment 2, although the relation formula of particle size of the positive electrode active material falls within the range defined in the present disclosure, the median particle size of the two raw materials forming the positive active material are not within the range required the present disclosure. Therefore, the compaction density of the positive electrode sheet is low, and the cycle performance of the battery is poor. [0088]The foregoing embodiments show only several implementations of the present disclosure and are described in detail, which, however, are not to be construed as a limitation to the scope of the present disclosure. It is to be understood that several variations and improvements can be made by those of ordinary skill in the art without departing from the idea of the present disclosure, which are all contemplated in the protection scope of the present disclosure. Therefore, the protection scope of the present disclosure shall be defined by the appended claims. | 1. A lithium iron phosphate positive electrode active material, comprising: a first lithium iron phosphate material and a second lithium iron phosphate material, wherein: a particle size of the first lithium iron phosphate material is D1v50 μm at 50% cumulative volume distribution of the first lithium iron phosphate material, a particle size of the second lithium iron phosphate material is D2v50 μm at 50% cumulative volume distribution of the second lithium iron phosphate material, D1v50 is in a range of 0.3-0.95, and D2v50 is in a range of 1.0-3.5; particle sizes of the lithium iron phosphate positive electrode active material are Dv90 μm, Dv10 μm, and Dv50 μm respectively at 90%, 10%, and 50% cumulative volume distribution of the lithium iron phosphate positive electrode active material; a particle size of the lithium iron phosphate positive electrode active material is Dn50 μm at 50% cumulative number distribution of the lithium iron phosphate positive electrode active material; and Dv⁢90,Dv⁢10,Dv⁢50,and⁢Dn⁢50⁢ meet: 0.16≤Dv⁢90-Dv⁢10Dv⁢50+Dv⁢50×Dn⁢50≤31.1. 2. The lithium iron phosphate positive electrode active material according to claim 1, wherein a maximum compaction density of the lithium iron phosphate positive electrode active material is in a range of 2.55-2.85 g/cm3. 3. The lithium iron phosphate positive electrode active material according to claim 1, wherein D1v50 of the first lithium iron phosphate material is in the range of 0.4-0.85, and D2v50 of the second lithium iron phosphate material is in the range of 1.2-3.0. 4. The lithium iron phosphate positive electrode active material according to claim 1, wherein Dv90, Dv10, Dv50, and Dv50 meet: 0.2≤Dv⁢90-Dv⁢10Dv⁢50+Dv⁢50×Dn⁢50≤31. 5. The lithium iron phosphate positive electrode active material according to claim 1, wherein Dv50×Dv50 is in a range of 0.05-4.9. 6. The lithium iron phosphate positive electrode active material according to claim 1, wherein Dv50 is in a range of 0.25-3.5. 7. The lithium iron phosphate positive electrode active material according to claim 1, wherein a weight ratio of the first lithium iron phosphate material and the second lithium iron phosphate material is in a range of 1:(1-9). 8. The lithium iron phosphate positive electrode active material according to claim 1, wherein at least one surface of the first lithium iron phosphate material and the second lithium iron phosphate material has a carbon coating layer. 9. A positive electrode sheet, comprising a lithium iron phosphate positive electrode active material, wherein the lithium iron phosphate positive electrode active material comprises: a first lithium iron phosphate material and a second lithium iron phosphate material, wherein: a particle size of the first lithium iron phosphate material is D1v50 μm at 50% cumulative volume distribution of the first lithium iron phosphate material, a particle size of the second lithium iron phosphate material is D2v50 μm at 50% cumulative volume distribution of the second lithium iron phosphate material, D1v50 is in a range of 0.3-0.95, and D2v50 is in a range of 1.0-3.5; particle sizes of the lithium iron phosphate positive electrode active material are respectively Dv90 μm, Dv10 μm, and Dv50 μm at 90%, 10%, and 50% cumulative volume distribution of the lithium iron phosphate positive electrode active material; a particle size of the lithium iron phosphate positive electrode active material is Dn50 μm at 50% cumulative number distribution of the lithium iron phosphate positive electrode active material; and Dv90, Dv10, Dv50, and Dn50 meet: 0.16≤Dv⁢90-Dv⁢10Dv⁢50+Dv⁢50×Dn⁢50≤31.1. 10. The positive electrode sheet according to claim 9, further comprising a positive electrode current collector and a positive electrode active material layer disposed on a surface of the positive electrode current collector, wherein the positive electrode active material layer comprises the lithium iron phosphate positive electrode active material, a binder, and a conductive agent. 11. The positive electrode sheet according to claim 10, wherein the positive electrode active material layer is formed by coating a positive electrode paste comprising the lithium iron phosphate positive electrode active material, the conductive agent, the binder, and a solvent on the positive electrode current collector. 12. The positive electrode sheet according to claim 10, wherein a maximum compaction density of the lithium iron phosphate positive electrode active material is in a range of 2.55-2.85 g/cm3. 13. The positive electrode sheet according to claim 10, wherein D1v50 of the first lithium iron phosphate material is in the range of 0.4-0.85, and D2v50 of the second lithium iron phosphate material is in the range of 1.2-3.0. 14. The positive electrode sheet according to claim 10, wherein Dv90, DV10, Dv50, and Dn50 meet: 0.2≤Dv⁢90-Dv⁢10Dv⁢50+Dv⁢50×Dn⁢50≤31. 15. The positive electrode sheet according to claim 10, wherein Dv50×Dv50 is in a range of 0.05-4.9. 16. The positive electrode sheet according to claim 10, wherein Dv50 is in a range of 0.25-3.5. 17. The positive electrode sheet according to claim 10, wherein a weight ratio of the first lithium iron phosphate material and the second lithium iron phosphate material is in a range of 1:(1-9). 18. The positive electrode sheet according to claim 10, wherein at least one surface of the first lithium iron phosphate material and the second lithium iron phosphate material has a carbon coating layer. 19. A lithium ion battery, comprising a positive electrode sheet, wherein the positive electrode sheet comprises a lithium iron phosphate positive electrode active material, and the lithium iron phosphate positive electrode active material comprises: a first lithium iron phosphate material and a second lithium iron phosphate material, wherein: a particle size of the first lithium iron phosphate material is D1v50 μm at 50% cumulative volume distribution of the first lithium iron phosphate material, a particle size of the second lithium iron phosphate material is D2v50 μm at 50% cumulative volume distribution of the second lithium iron phosphate material, D1v50 is in a range of 0.3-0.95, and D2v50 is in a range of 1.0-3.5; particle sizes of the lithium iron phosphate positive electrode active material are respectively Dv90 μm, Dv10 μm, and Dv50 μm at 90%, 10%, and 50% cumulative volume distribution of the lithium iron phosphate positive electrode active material; a particle size of the lithium iron phosphate positive electrode active material is Dn50 μm at 50% cumulative number distribution of the lithium iron phosphate positive electrode active material; and Dv90, Dv10, Dv50, and Dv50 meet: 0.16≤Dv⁢90-Dv⁢10Dv⁢50+Dv⁢50×Dn⁢50≤31.1. 20. The lithium ion battery according to claim 19, further comprising a negative electrode sheet, an electrolyte solution, and a separator between the positive electrode sheet and the negative electrode sheet. | BYD COMPANY LIMITED
81 | US20240405209A1 | Published | BYD CO LTD | Secondary cells¦Positive electrodes¦Electrode collector coating | 2024-08-14 | 2024-12-05 | Positive electrode sheet and lithium-ion battery | A positive electrode sheet includes a positive electrode current collector and a positive electrode active material layer arranged on at least a surface of the positive electrode current collector. The positive electrode active material layer includes a positive electrode active material, which includes a first lithium iron phosphate material and a second lithium iron phosphate material. When the cumulative volume distribution percentage of the first lithium iron phosphate material is 50%, the particle size is D1v50 μm. When the cumulative volume distribution percentage of the second lithium iron phosphate material is 50%, the particle size is D2v50 μm. D1v50 is 0.3-0.95, and D2v50 is 1.0-3.5. When the volume density of the positive electrode active material reaches a maximum value, the particle size is Dmo μm, the compaction density of the positive electrode sheet is PD g/cm3 under a pressure of 1.5 Mpa, and 0.45≤PD×Dmo≤12.38. | CROSS-REFERENCE TO RELATED APPLICATIONS [0001]The present application is a continuation application of PCT application No. PCT/CN2023/074704, filed on Feb. 7, 2023, which claims priority to Chinese Patent Application No. 202210139512.0 filed on Feb. 15, 2022 and entitled “Positive electrode sheet and lithium ion battery”, content of all of which is incorporated herein by reference in its entirety. FIELD [0002]The present disclosure relates to the field of lithium ion batteries, and specifically to a positive electrode sheet and a lithium ion battery. BACKGROUND [0003]Lithium iron phosphate material has wide use due to the high safety, low cost, environmental friendliness and other advantages. However, the lithium iron phosphate material also has obvious defects. That is, the compaction density of the lithium iron phosphate material is low, which leads to the low energy density of batteries prepared with the lithium iron phosphate material, so the demand for batteries with long battery life cannot be met. To improve the energy density of the battery, a lithium iron phosphate material having high compaction density is needed. However, when the compaction density of the lithium iron phosphate material is increased, the electrochemical performance of the battery is often reduced. SUMMARY [0004]In a first aspect, the present disclosure provides a positive electrode sheet, which includes: a positive electrode current collector and a positive electrode active material layer arranged on at least a side surface of the positive electrode current collector. The positive electrode active material layer includes a positive electrode active material, and the positive electrode active material includes a first lithium iron phosphate material and a second lithium iron phosphate material. When the cumulative volume distribution percentage of the first lithium iron phosphate material is 50%, the corresponding particle size is D1v50 μm. When the cumulative volume distribution percentage of the second lithium iron phosphate material is 50%, the corresponding particle size is D2v50 μm. D1v50 is in the range of 0.3-0.95, and D2v50 is in the range of 1.0-3.5. [0005]When the volume density of the positive electrode active material reaches a maximum value, the corresponding particle size is Dmo μm. The compaction density of the positive electrode sheet is PD g/cm3 under a pressure of 1.5 Mpa, and PD meets: 0.45≤PD×Dmo≤12.38. [0006]In a second aspect, the present disclosure provides a lithium ion battery. The lithium ion battery includes a positive electrode sheet as described in the first aspect of the present disclosure. BRIEF DESCRIPTION OF THE DRAWINGS [0007]FIG. 1 shows a cycle performance curve of each pouch battery in Embodiments 1 to 5 and Comparative Embodiment 1 of the present disclosure. DETAILED DESCRIPTION [0008]The foregoing descriptions are some implementations of the present disclosure. It should be noted that several improvements and modifications can be made by those of ordinary skill in the art without departing from the principle of the present disclosure, which shall fall within the protection scope of the present disclosure. [0009]The present disclosure provides a positive electrode sheet and a preparation method thereof. By the present disclosure, the positive electrode sheet is ensured to have a high compaction density, and a battery prepared therewith has good electrochemical performance. [0010]In a first aspect, the present disclosure provides a positive electrode sheet, which includes: a positive electrode current collector and a positive electrode active material layer arranged on at least a side surface of the positive electrode current collector. The positive electrode active material layer includes a positive electrode active material, and the positive electrode active material includes a first lithium iron phosphate material and a second lithium iron phosphate material. When the cumulative volume distribution percentage of the first lithium iron phosphate material is 50%, the corresponding particle size is D1v50 μm. When the cumulative volume distribution percentage of the second lithium iron phosphate material is 50%, the corresponding particle size is D2v50 μm. D1v50 is in the range of 0.3-0.95, and D2v50 is in the range of 1.0-3.5. When the volume density of the positive electrode active material reaches a maximum value, the corresponding particle size is Dmo μm. The compaction density of the positive electrode sheet is PD g/cm3 under a pressure of 1.5 Mpa, and PD meets: 0.45≤PD×Dmo≤12.38. [0011]In the present disclosure, two lithium iron phosphate materials having different particle sizes are used, and the mixing ratio of the two lithium iron phosphate materials is adjusted such that the particle size Dmo of the positive electrode active material obtained after mixing and the compaction density PD of the positive electrode sheet meet a certain relation formula. This ensures that the positive electrode sheet has an appropriately high compaction density and the electrochemical performance (especially cycle performance) of a battery prepared with the positive electrode sheet is excellent. The particle size D1v50 of the first lithium iron phosphate material, the particle size D2v50 of the second lithium iron phosphate material, and the particle size Dmo of the positive electrode active material can each be obtained from their respective laser particle size distribution diagrams. The test method can be found in GB/T 19077-2016/ISO 13320:2009 Particle size analysis-Laser diffraction methods. The test instrument is a laser particle size analyzer (such as Malvern 3000). When the cumulative volume distribution percentage of a material is 50%, the corresponding particle size is referred to as median particle size of the material. PD can be obtained by testing the positive electrode sheet by a compaction machine. [0012]In some embodiments of the present disclosure, PD is in the range of 2.25-2.85. In this case, while the positive electrode sheet meets the condition that PD×Dmo is in the range of 0.45-12.38, the positive electrode sheet has large compaction density and appropriate porosity, and the battery has even better cycle performance and rate performance. [0013]In some embodiments of the present disclosure, PD is in the range of 2.3-2.7. [0014]In some embodiments of the present disclosure, PD is in the range of 2.35-2.7. [0015]In the present disclosure, D1v50<D2v50. When D1v50 of the lithium iron phosphate material is small, the lithium ion diffusion path is relatively short, and the prepared battery has good electrical performance. When D2v50 of the lithium iron phosphate material is large, the compaction density of the positive electrode active material can be increased. When the particle sizes Dv50 of the two materials are in the above ranges, by adjusting the mixing ratio of the two, the two lithium iron phosphate materials can be ensured to form a dense mass, thus improving the compaction density of the obtained positive electrode sheet without compromising the cycle performance of the battery. [0016]In some embodiments of the present disclosure, D1v50 of the first lithium iron phosphate material is in the range of 0.35-0.65, and D2v50 of the second lithium iron phosphate material is in the range of 1.25-2.85. [0017]In the present disclosure, the compaction density PD of the positive electrode sheet and the particle size Dmo of the positive electrode active material are considered in combination, rather than pursing a PD value as high as possible. The particle size of the positive electrode active material affects the electronic conductivity and ionic conductivity of the electrode sheet. Dmo can indirectly reflect the content of medium-to small-sized particles (or fine powder) in the positive electrode active material particles. In the present disclosure, by controlling 0.45≤PD×Dmo≤12.38, while the positive electrode sheet is ensured to have an appropriately high compaction density, the overall electronic conductivity and ion conductivity of the positive electrode sheet are both excellent, and the battery has good cycle performance and rate performance. [0018]In some embodiments of the present disclosure, PD×Dmo is in the range of 0.6-10.5. In this case, the positive electrode sheet is ensured to have high compaction density and the battery is ensured to have good electrochemical performance. [0019]In some embodiments of the present disclosure, Dmo is in the range of 0.2-4.5. In this case, the positive electrode active material has a proper number of small-to medium-sized particles, which can ensure that the resistance of diffusion/migration of ions inside and between particles of the positive electrode active material is small, and contributes to the good rate and cycle performance of the battery. [0020]In some embodiments of the present disclosure, Dmo is in the range of 0.3-4.2. [0021]In some embodiments of the present disclosure, when the cumulative volume distribution percentage of the positive electrode active material is 50%, the corresponding particle size is Dv50 μm (median particle size), and Dv50 is in the range of 0.2-3.1. When the median particle size of the positive electrode active material after mixing is in the above range, the positive electrode active material particles are properly piled up, the polarization intensity of the electrode sheet is low, the lithium ion transmission speed is high during the cycle process of the battery, and the energy density of the secondary battery is high. [0022]In the present disclosure, the mixing weight ratio of the first lithium iron phosphate material and the second lithium iron phosphate material is not particularly limited, as long as the particle size of the positive electrode active material formed by mixing the two is ensured to meet the above relation formula. [0023]In some embodiments of the present disclosure, the mixing weight ratio of the first lithium iron phosphate material and the second lithium iron phosphate material is in the range of 1:(1-9), and further in the range of 1:(1-4). In this case, the positive electrode active material formed by mixing the two lithium iron phosphate materials can well ensure the high compaction density of the electrode sheet and the good cycle performance of the battery. [0024]In some embodiments of the present disclosure, the first lithium iron phosphate material has a carbon coating layer on the surface and/or the second lithium iron phosphate material has a carbon coating layer on the surface. The carbon coating layer can be obtained by sequentially sanding, spray drying and sintering a mixed slurry of a phosphorus source, an iron source, a lithium source and a carbon source. In the present disclosure, the specific preparation method of the two lithium iron phosphate materials is not limited. The presence of the carbon coating layer allows the first and the second lithium iron phosphate material to have good electrical conductivity, and less side reactions with the electrolyte solution. The positive electrode active material obtained by mixing the two has good electrical conductivity, and the cycle performance of the battery is good. [0025]According to the positive electrode sheet provided in the first aspect of the present disclosure, by mixing two lithium iron phosphate materials meeting the requirements of specific particle size parameters, and controlling the particle size Dmo of the positive electrode active material obtained by mixing the two lithium iron phosphate materials and the compaction density PD of the positive electrode sheet to meet 0.45≤PD×Dmo≤12.38, the obtained positive electrode sheet can be ensured to have high compaction density and good electrochemical performances, particularly cycle performance and rate performance. [0026]In some embodiments of the present disclosure, the positive electrode active material layer further includes a binder and a conductive agent. The compaction density of the positive electrode sheet is in the range of 2.25-2.75 g/cm3 under a pressure of 1.5 Mpa. [0027]In some embodiments of the present disclosure, the positive electrode active material layer is formed by coating a positive electrode paste including the positive electrode active material, a conductive agent, the binder and a solvent on the positive electrode current collector. The solvent can be one or more of N-methylpyrrolidone (NMP), acetone and dimethyl acetamide (DMAC). The positive electrode current collector includes any one of an aluminum foil, a carbon-coated aluminum foil and a perforated aluminum foil. The conductive agent includes, but is not limited to, one or more of carbon nanotubes, graphene carbon black, carbon fiber and the like. The binder includes, but is not limited to, one or more of polyvinylidene fluoride (PVDF), polytetrafluoroethylene (PTFE), polyvinyl alcohol (PVA), styrene-butadiene rubber (SBR), polyacrylic acid (PAA), polyacrylate, polyacrylonitrile (PAN), sodium carboxymethyl cellulose (CMC) and sodium alginate. [0028]In a second aspect, the present disclosure provides a lithium ion battery. The lithium ion battery includes a positive electrode sheet as described in the first aspect of the present disclosure. [0029]In some embodiments of the present disclosure, the lithium ion battery further includes a negative electrode sheet, and an electrolyte solution and a separator located between the positive electrode sheet and the negative electrode sheet. [0030]The lithium ion battery using the positive electrode sheet has high energy density and excellent cycle performance. [0031]In the following, the technical solution of the present disclosure will be described in combination with specific embodiments. Example 1 [0032]A method for preparing a positive electrode sheet includes the following steps. [0033]A first lithium iron phosphate material LFP-1 was used, where when the cumulative volume distribution percentage was 50%, the corresponding particle size was 0.55 μm, that is, D1v50 was 0.55. [0034]A second lithium iron phosphate material LFP-2 was used, where when the cumulative volume distribution percentage was 50%, the corresponding particle size was 1.35 μm, that is, D2v50 was 1.35. [0035]The LFP-1 material and the LFP-2 material were mixed at a weight ratio of 2:8, to obtain a positive electrode active material LFP-3. When the volume density of LFP-3 reached a maximum value, the corresponding particle size was 1.15 μm, that is, Dmo was 1.15. [0036]The positive electrode active material LFP-3 was prepared into a positive electrode sheet, by mixing the LFP-3 material with a binder (specifically, polyvinylidene fluoride, PVDF) and conductive carbon black at a weight ratio of 85:5:10, adding an appropriate amount of N-methyl pyrrolidone (NMP), and mixing uniformly, to obtain a positive electrode paste. The positive electrode paste was coated on two sides of a carbon-coated aluminum foil, and dried, to obtain a two-sided positive electrode sheet. The compaction density of the positive electrode sheet was 2.45 g/cm3 under a press of 1.5 Mpa, that is, PD was 2.45. PD×Dmo of the positive electrode sheet was 2.82. [0037]Preparation of pouch lithium ion battery: The positive electrode sheet prepared with the positive electrode active material LFP-3 in Example 1 was used as a positive electrode. A graphite electrode sheet was used as a negative electrode. A polypropylene film was used as a separator. A solution containing 1.0 mol/L LiPF6 in ethylene carbonate (EC):dimethyl carbonate (DMC)=1:1 (volume ratio) was used as an electrolyte solution. After assembly, a pouch battery was obtained. Example 2 [0038]Different from the method in Example 1, a method for preparing a positive electrode sheet includes the following steps: [0039]A first lithium iron phosphate material LFP-1 was used, where when the cumulative volume distribution percentage was 50%, the corresponding particle size was 0.66 μm, that is, D1v50 was 0.66. [0040]A second lithium iron phosphate material LFP-2 was used, where when the cumulative volume distribution percentage was 50%, the corresponding particle size was 1.75 μm, that is, D2v50 was 1.75. [0041]The LFP-1 material and the LFP-2 material were mixed at a weight ratio of 1:9, to obtain a positive electrode active material LFP-3. When the volume density of LFP-3 reached a maximum value, the corresponding particle size was 1.68 μm, that is, Dmo was 1.68. [0042]Following the method described in Example 1, the positive electrode active material LFP-3 obtained in Example 2 was prepared into a positive electrode sheet. The compaction density of the positive electrode sheet was 2.59 g/cm3 under a press of 1.5 Mpa, that is, PD was 2.59. PD×Dmo of the positive electrode sheet was 4.35. Example 3 [0043]Different from the method in Example 1, a method for preparing a positive electrode sheet includes the following steps: [0044]A first lithium iron phosphate material LFP-1 was used, where when the cumulative volume distribution percentage was 50%, the corresponding particle size was 0.43 μm, that is, D1v50 was 0.43. [0045]A second lithium iron phosphate material LFP-2 was used, where when the cumulative volume distribution percentage was 50%, the corresponding particle size was 1.05 μm, that is, D2v50 was 1.05. [0046]The LFP-1 material and the LFP-2 material were mixed at a weight ratio of 3:7, to obtain a positive electrode active material LFP-3. When the volume density of LFP-3 reached a maximum value, the corresponding particle size was 0.78 μm, that is, Dmo was 0.78. [0047]Following the method described in Example 1, the positive electrode active material LFP-3 obtained in Example 3 was prepared into a positive electrode sheet. The compaction density of the positive electrode sheet was 2.37 g/cm3 under a press of 1.5 Mpa, that is, PD was 2.37. PD×Dmo of the positive electrode sheet was 1.85. Example 4 [0048]Different from the method in Example 1, a method for preparing a positive electrode sheet includes the following steps: [0049]A first lithium iron phosphate material LFP-1 was used, where when the cumulative volume distribution percentage was 50%, the corresponding particle size was 0.35 μm, that is, D1v50 was 0.35. [0050]A second lithium iron phosphate material LFP-2 was used, where when the cumulative volume distribution percentage was 50%, the corresponding particle size was 1.79 μm, that is, D2v50 was 1.79. [0051]The LFP-1 material and the LFP-2 material were mixed at a weight ratio of 4:6, to obtain a positive electrode active material LFP-3. When the volume density of LFP-3 reached a maximum value, the corresponding particle size was 1.22 μm, that is, Dmo was 1.22. [0052]Following the method described in Example 1, the positive electrode active material LFP-3 obtained in Example 4 was prepared into a positive electrode sheet. The compaction density of the positive electrode sheet was 2.63 g/cm3 under a press of 1.5 Mpa, that is, PD was 2.63. PD×Dmo of the positive electrode sheet was 3.21. Example 5 [0053]Different from the method in Example 1, a method for preparing a positive electrode sheet includes the following steps: [0054]A first lithium iron phosphate material LFP-1 was used, where when the cumulative volume distribution percentage was 50%, the corresponding particle size was 0.47 μm, that is, D1v50 was 0.47. [0055]A second lithium iron phosphate material LFP-2 was used, where when the cumulative volume distribution percentage was 50%, the corresponding particle size was 1.48 μm, that is, D2v50 was 1.48. [0056]The LFP-1 material and the LFP-2 material were mixed at a weight ratio of 1:1, to obtain a positive electrode active material LFP-3. When the volume density of LFP-3 reached a maximum value, the corresponding particle size was 1.14 μm, that is, Dmo was 1.14. [0057]Following the method described in Example 1, the positive electrode active material LFP-3 obtained in Example 5 was prepared into a positive electrode sheet. The compaction density of the positive electrode sheet was 2.67 g/cm3 under a press of 1.5 Mpa, that is, PD was 2.67. PD×Dmo of the positive electrode sheet was 3.04. Example 6 [0058]Different from the method in Example 1, a method for preparing a positive electrode sheet includes the following steps: [0059]A first lithium iron phosphate material LFP-1 was used, where when the cumulative volume distribution percentage was 50%, the corresponding particle size was 0.91 μm, that is, D1v50 was 0.91 μm. [0060]A second lithium iron phosphate material LFP-2 was used, where when the cumulative volume distribution percentage was 50%, the corresponding particle size was 2.32 μm, that is, D2v50 was 2.32μ m. [0061]The LFP-1 material and the LFP-2 material were mixed at a weight ratio of 2:8, to obtain a positive electrode active material LFP-3. When the volume density of LFP-3 reached a maximum value, the corresponding particle size was 3.78 μm, that is, Dmo was 3.78. [0062]Following the method described in Example 1, the positive electrode active material LFP-3 obtained in Example 6 was prepared into a positive electrode sheet. The compaction density of the positive electrode sheet was 2.56 g/cm3 under a press of 1.5 Mpa, that is, PD was 2.56 g/cm3. PD×Dmo of the positive electrode sheet was 9.68. Example 7 [0063]Different from the method in Example 1, a method for preparing a positive electrode sheet includes the following steps: [0064]A first lithium iron phosphate material LFP-1 was used, where when the cumulative volume distribution percentage was 50%, the corresponding particle size was 0.91 μm, that is, D1v50 was 0.91 μm. [0065]A second lithium iron phosphate material LFP-2 was used, where when the cumulative volume distribution percentage was 50%, the corresponding particle size was 3.24 μm, that is, D2v50 was 3.24 μm. [0066]The LFP-1 material and the LFP-2 material were mixed at a weight ratio of 3:7, to obtain a positive electrode active material LFP-3. When the volume density of LFP-3 reached a maximum value, the corresponding particle size was 3.89 μm, that is, Dmo was 3.89 μm. [0067]Following the method described in Example 1, the positive electrode active material LFP-3 obtained in Example 7 was prepared into a positive electrode sheet. The compaction density of the positive electrode sheet was 2.53 g/cm3 under a press of 1.5 Mpa, that is, PD was 2.53 g/cm3. PD×Dmo of the positive electrode sheet was 9.84. Example 8 [0068]Different from the method in Example 1, a method for preparing a positive electrode sheet includes the following steps: [0069]A first lithium iron phosphate materialLFP-1 was used, where when the cumulative volume distribution percentage was 50%, the corresponding particle size was 0.89 μm, that is, D1v50 was 0.89 μm. [0070]A second lithium iron phosphate materialLFP-2 was used, where when the cumulative volume distribution percentage was 50%, the corresponding particle size was 3.21 μm, that is, D2v50 was 3.21 μm. [0071]The LFP-1 material and the LFP-2 material were mixed at a weight ratio of 1:9, to obtain a positive electrode active material LFP-3. When the volume density of LFP-3 reached a maximum value, the corresponding particle size was 4.41 μm, that is, Dmo was 4.41 μm. [0072]Following the method described in Example 1, the positive electrode active material LFP-3 obtained in Example 8 was prepared into a positive electrode sheet. The compaction density of the positive electrode sheet was 2.61 g/cm3 under a press of 1.5 Mpa, that is, PD was 2.61 g/cm3. PD×Dmo of the positive electrode sheet was 11.51. [0073]To highlight the beneficial effects of the present disclosure, the following comparative examples are provided. Comparative Example 1 [0074]Different from the method in Example 1, a method for preparing a positive electrode sheet includes the following steps: [0075]A first lithium iron phosphate material LFP-1 was used, where when the cumulative volume distribution percentage was 50%, the corresponding particle size was 0.45 μm, that is, D1v50 was 0.45. [0076]A second lithium iron phosphate material LFP-2 was used, where when the cumulative volume distribution percentage was 50%, the corresponding particle size was 3.45 μm, that is, D2v50 was 3.45. [0077]The LFP-1 material and the LFP-2 material were mixed at a weight ratio of 3:7, to obtain a positive electrode active material LFP-3. When the volume density of LFP-3 reached a maximum value, the corresponding particle size was 4.98 μm, that is, Dmo was 4.98. [0078]Following the method described in Example 1, the positive electrode active material LFP-3 obtained in Comparative Example 1 was prepared into a positive electrode sheet. The compaction density of the positive electrode sheet was 2.56 g/cm3 under a press of 1.5 Mpa, that is, PD was 2.56. PD×Dmo of the positive electrode sheet was 12.75, which fell outside the range of 0.45-12.38 in the present disclosure. Comparative Example 2 [0079]Different from the method in Example 1, a method for preparing a positive electrode sheet includes the following steps: [0080]A first lithium iron phosphate material LFP-1 was used, where when the cumulative volume distribution percentage was 50%, the corresponding particle size was 1.04 μm, that is, D1v50 was 1.04, which fell outside the range of 0.3-0.95 defined in the present disclosure. [0081]A second lithium iron phosphate material LFP-2 was used, where when the cumulative volume distribution percentage was 50%, the corresponding particle size was 3.74 μm, that is, D2v50 was 3.74, which fell outside the range of 1.0-3.5 defined in the present disclosure. [0082]The LFP-1 material and the LFP-2 material were mixed at a weight ratio of 8:2, to obtain a positive electrode active material LFP-3. When the volume density of LFP-3 reached a maximum value, the corresponding particle size was 2.96 μm, that is, Dmo was 2.96 μm. [0083]Following the method described in Example 1, the positive electrode active material LFP-3 obtained in Comparative Example 2 was prepared into a positive electrode sheet. The compaction density of the positive electrode sheet was 2.53 g/cm3 under a press of 1.5 Mpa, that is, PD was 2.53 g/cm3. PD×Dmo of the positive electrode sheet was 7.49. [0084]To provide powerful support for the beneficial effects of the present disclosure, The pouch battery of each example and comparative example were tested for the following electrochemical performance.[0085]1) Cycle performance: Each pouch battery was subjected to charge-discharge cycle test at 0.5C/0.5C at 25° C. The voltage range was 2.0-3.8V. During charging, the battery was charged to 3.8 V at a constant current of 0.5C and then charged to a cut-off current of 0.05 C at a constant voltage. The first-cycle coulombic efficiency and the capacity retention rate after 1000 charge-discharge cycles were tested.[0086]2) Discharge capacity per gram of positive electrode active material: In a voltage range of 2.0-3.8 V, the positive electrode active material of each example and comparative example was charged to 3.8 V at a constant current of 0.1C, and then to a cut-off current of 0.05 C at a constant voltage. Then, the positive electrode active material was discharged to 2.0 V at a constant current of 0.1C. The charge and discharge process was repeated 3 times. The discharge capacity of the 3 rd time was recorded as Co, Co dividing the weight of LFP-3 in each example and comparative example was the capacity per gram of LFP-3. [0087]FIG. 1 shows a cycle performance curve of each pouch battery in Embodiments 1 to 5 and Comparative Embodiment 1. The first-cycle coulombic efficiency, the capacity retention rate after 1000 cycles, and other data of the batteries of each example and comparative example are summarized in Table 1 below. TABLE 1First-cycleDischargeCapacitycoulombiccapacityretention rateefficiencyper gramafter 1000Test item(%)(mAh/g)cycles (%)Example 198.515093.8Example 298.615292.5Example 398.715394.6Example 497.914794.7Example 598.015194.6Example 698.215292.7Example 798.414993.1Example 898.114992.9Comparative Example 191.112965.1Comparative Example 289.213478.9 [0088]As can be seen from FIG. 1 and Table 1, the positive electrode sheet prepared by the method provided in the present disclosure has a higher compaction density, and the electrochemical performance of a battery assembled with the positive electrode sheet is excellent. For example, the first-cycle coulombic efficiency can be greater than 96%, the positive electrode has a high capacity per gram, and the capacity retention rate after 1000 cycles is still above 90%. However, the first-cycle coulombic efficiency and cycle performance of the batteries of Comparative Examples 1-2 are poor, and far inferior to the battery according to the present disclosure. [0089]The foregoing embodiments show only several implementations of the present disclosure and are described in detail, which, however, are not to be construed as a limitation to the scope of the present disclosure. It is to be understood that for a person of ordinary skill in the art, several variations and improvements can be made without departing from the idea of the present disclosure, which are all contemplated in the protection scope of the present disclosure. Therefore, the protection scope of the present disclosure shall be defined by the appended claims. | 1. A positive electrode sheet, comprising: a positive electrode current collector; and a positive electrode active material layer arranged on at least a side surface of the positive electrode current collector, the positive electrode active material layer comprising a positive electrode active material, and the positive electrode active material comprising: a first lithium iron phosphate material; and a second lithium iron phosphate material, wherein when the cumulative volume distribution percentage of the first lithium iron phosphate material is 50%, the corresponding particle size is D1v50 μm, when the cumulative volume distribution percentage of the second lithium iron phosphate material is 50%, the corresponding particle size is D2v50 μm, D1v50 is in the range of 0.3-0.95, and D2v50 is in the range of 1.0-3.5; when the volume density of the positive electrode active material reaches a maximum value, the corresponding particle size is Dmo μm; and the compaction density of the positive electrode sheet is PD g/cm3 under a pressure of 1.5 Mpa, and PD meets: 0.45≤PD×Dmo≤12.38. 2. The positive electrode sheet according to claim 1, wherein PD is in the range of 2.25-2.85. 3. The positive electrode sheet according to claim 1, wherein PD is in the range of 2.3-2.7. 4. The positive electrode sheet according to claim 1, wherein PD is in the range of 2.35-2.7. 5. The positive electrode sheet according to claim 1, wherein D1v50 of the first lithium iron phosphate material is in the range of 0.35-0.65, and D2v50 of the second lithium iron phosphate material is in the range of 1.25-2.85. 6. The positive electrode sheet according to claim 1, wherein PD×Dmo is in the range of 0.6-10.5. 7. The positive electrode sheet according to claim 1, wherein Dmo is in the range of 0.2-4.5. 8. The positive electrode sheet according to claim 1, wherein Dmo is in the range of 0.3-4.2. 9. The positive electrode sheet according to claim 1, wherein when the cumulative volume distribution percentage of the positive electrode active material is 50%, the corresponding particle size is Dv50 μm, and Dv50 is in the range of 0.2-3.1. 10. The positive electrode sheet according to claim 1, wherein the weight ratio of the first lithium iron phosphate material and the second lithium iron phosphate material is in the range of 1:(1-9). 11. The positive electrode sheet according to claim 1, wherein the first lithium iron phosphate material has a carbon coating layer on the surface and/or the second lithium iron phosphate material has a carbon coating layer on the surface. 12. The positive electrode sheet according to claim 1, wherein the positive electrode active material layer further comprises a binder and a conductive agent, wherein the compaction density of the positive electrode sheet is in the range of 2.25-2.75 g/cm3 under a pressure of 1.5 Mpa. 13. The positive electrode sheet according to claim 12, wherein the positive electrode active material layer is formed by coating a positive electrode paste comprising the positive electrode active material, a conductive agent, the binder and a solvent on the positive electrode current collector. 14. A lithium ion battery, comprising a positive electrode sheet according to claim 1. 15. The lithium ion battery according to claim 14, further comprising a negative electrode sheet, and an electrolyte solution and a separator located between the positive electrode sheet and the negative electrode sheet. | BYD COMPANY LIMITED
82 | US20240356185A1 | Examining | BYD CO LTD | Cells structural combination¦Cell component details¦Batteries | 2024-06-28 | 2024-10-24 | Battery tray assembly, battery pack, and vehicle | A battery tray assembly includes a tray and an electrically conductive member disposed in the tray. The tray includes a mounting space configured to accommodate a battery assembly, and is electrically isolated from the battery assembly. At least a portion of the electrically conductive member is located in the mounting space. One end of the electrically conductive member is connected to a potential point. When no electrically conductive medium is disposed in the mounting space, the electrically conductive member is configured to provide a first potential signal between the battery assembly and the potential point. When the electrically conductive medium is disposed in the mounting space, the electrically conductive member connects the battery assembly to the potential point through the electrically conductive medium, to provide a second potential signal between the battery assembly and the potential point. | CROSS-REFERENCE TO RELATED APPLICATIONS [0001]This application is a continuation application of International Patent Application No. PCT/CN2023/081458, filed on Mar. 14, 2023, which is based on and claims the priority to and benefit of Chinese Patent Application No. 202210249514.5, filed on Mar. 14, 2022. The entire content of all of the above applications is incorporated herein by reference. FIELD [0002]The present disclosure relates to the technical field of vehicles, and particularly to a battery tray assembly, a battery pack, and a vehicle. BACKGROUND [0003]In related art, a tray of the battery pack is made of a composite material, which has good insulation similar to that of plastic, and can provide good insulation and protection during the operation of the battery pack. However, when water is infiltrated into the battery pack due to poor sealing of a pack body, an electrolyte solution in the battery leaks, or condensed water is formed in the pack body and accumulated in the tray. The existing electric leakage detector cannot detect whether an electrically conductive medium is present in the tray. If the battery assembly is immersed in the electrolyte solution or accumulated water in the tray for a long time, an aluminum casing of a battery cell may be electrolyzed, which seriously affects the battery life. Furthermore, the electrolysis of the aluminum casing to a certain extent leads to perforation of the aluminum casing and thus leakage of the battery, which leads to more serious safety incidents. Therefore, there is a need to detect whether the electrically conductive medium is present in the battery tray. SUMMARY [0004]The present disclosure solves at least one of the technical problems in related art. The present disclosure provides a battery tray assembly. By providing an electrically conductive member in the battery tray assembly, a situation that the electrically conductive medium is comprised between the tray and the battery assembly is warned in time, so that a user can find out the problem in time, to avoid safety incidents. [0005]The present disclosure further provides a battery pack having the battery tray assembly. [0006]The present disclosure further provides a vehicle having the battery pack. [0007]The battery tray assembly according to the present disclosure includes: a tray including a mounting space configured to accommodate a battery assembly, and the tray being electrically isolated from the battery assembly; and an electrically conductive member disposed in the tray, at least a portion of the electrically conductive member being located in the mounting space, and one end of the electrically conductive member being connected to a potential point. When no electrically conductive medium is disposed in the mounting space, the electrically conductive member is configured to provide a first potential signal between the battery assembly and the potential point. When the electrically conductive medium is disposed in the mounting space, the electrically conductive member connects the battery assembly to the potential point through the electrically conductive medium, to provide a second potential signal between the battery assembly and the potential point. [0008]By providing the electrically conductive member serving as an electrically conductive medium detection point in the battery tray assembly according to the present disclosure, when the electrically conductive medium is present in the tray, a battery assembly, the electrically conductive medium, the electrically conductive member and the preset potential point form a current conduction path. A battery management system can detect the change in potential difference between the battery assembly and the preset potential point in time, and report a potential signal representing the presence of the electrically conductive medium in the mounting space to the vehicle. The battery tray assembly can be used to find out the problem of electric leakage or water accumulation in the tray of the battery in time, thus providing a better safety. [0009]The battery pack according to the present disclosure includes: a battery tray, where the battery tray is configured as a battery tray assembly according to the above embodiments. Since the battery pack of the present disclosure has the battery tray as described above, the battery pack can find out the electric leakage caused by water accumulation or electrolyte leakage in the battery in time, and has good safety performance. [0010]The vehicle according to the present disclosure includes the battery pack according to the above embodiments. Since the vehicle according to the present disclosure is provided with the battery pack described in the above embodiment, the vehicle can give a warning in case of a situation that the battery pack contains a leaked electrolyte solution or accumulated water, so that a user can find out the problem in time, to avoid safety incidents. [0011]Additional aspects and advantages of the present disclosure may be given in the following description, some of which may become apparent from the following description, or may be learned from practices of the present disclosure. BRIEF DESCRIPTION OF THE DRAWINGS [0012]FIG. 1 shows a principle that a battery tray assembly detects an electrically conductive medium according to an embodiment of the present disclosure. [0013]FIG. 2 is an exploded view of a battery pack according to an embodiment of the present disclosure. [0014]FIG. 3 shows the structure of a tray according to an embodiment of the present disclosure. [0015]FIG. 4 shows a width of a cell core and an electrically conductive member according to an embodiment of the present disclosure. [0016]FIG. 5 shows the fitting of an electrically conductive member and a tray according to an embodiment of the present disclosure. [0017]FIG. 6 is a cross-sectional view of an electrically conductive fastener fitting an electrically conductive member to a lifting lug according to an embodiment of the present disclosure. [0018]FIG. 7 is an enlarged view of a side frame according to an embodiment of the present disclosure. [0019]FIG. 8 is a schematic view showing a vehicle according to an embodiment of the present disclosure. LIST OF REFERENCE NUMERALS 100: battery tray assembly;[0021]110 tray; 110a: mounting space; 111 bottom plate; 111a: supporting protrusion; 1111: bottom plate body; 1112: side plate; 1113: flanging portion; 112: side frame; 1120: side beam; 1121: outer supporting portion; 1121a: weight reducing cavity; 1122: inner supporting portion; 1122a: supporting groove; 1123: front beam; 1124: rear beam;[0022]120: lifting lug; 130: electrically conductive member; 140: electrically conductive fastener;[0023]200: battery assembly; 210 battery core; R0: insulating resistor; R1: electrically conductive medium resistor; R2: electrically conductive member resistor; and[0024]1: vehicle. DETAILED DESCRIPTION [0025]Embodiments of the present disclosure are described in detail below, and examples of the embodiments are shown in accompanying drawings, where the same or similar elements or the elements having the same or similar functions are denoted by the same or similar reference numerals throughout the description. The embodiments described below with reference to the accompanying drawings are exemplary and are only used to interpret the present disclosure, instead of limiting the present disclosure. [0026]A battery tray assembly 100 according to an embodiment of the present disclosure is described below with reference to FIGS. 1 to 7. [0027]As shown in FIG. 2, the battery tray assembly 100 according to the present disclosure includes: a tray 110 and an electrically conductive member 130. The tray 110 defines a mounting space 110a configured to accommodate a battery assembly 200, and the tray 110 is electrically isolated from the battery assembly 200. The electrically conductive member 130 is provided in the tray 110 and at least partially located in the mounting space 110a (e.g., at least a portion of the electrically conductive member being located in the mounting space). One end of the electrically conductive member 130 is configured to be connected to a preset potential point 160 (shown in FIG. 3). When no electrically conductive medium is present in the mounting space 110a, the electrically conductive member 130 is configured to provide a first potential signal between the battery assembly 200 and the preset potential point. When the electrically conductive medium is present in the mounting space 110a, the electrically conductive member 130 connects the battery assembly 200 to the preset potential point by the electrically conductive medium, to provide a second potential signal between the battery assembly 200 and the preset potential point. The first potential signal and the second potential signal are used to characterize whether the electrically conductive medium is present in the mounting space 110a. It can be understood that the preset potential point is generally located outside the mounting space 110a. The electrically conductive member 130 is provided in the tray 110, or the electrically conductive member 130 can be provided in the mounting space 110a. One end of the electrically conductive member 130 is connected to an additional electrically conductive structure, which can connect the electrically conductive member 130 to the preset potential point. In an embodiment, the electrically conductive member 130 is provided in the tray 110 and a portion of the electrically conductive member 130 is provided in the mounting space 110a. The other portion of the electrically conductive member 130 extends outside of the mounting space 110a and is connected to the preset potential point, which is not limited in the present disclosure. [0028]In some embodiments, the battery assembly 200 is provided on the tray 110, and the electrically conductive member 130 is also provided on the tray 110. The battery pack has a battery management system, which can detect a potential difference between the battery assembly 200 and the preset potential point. Since the electrically conductive member 130 is connected to the preset potential point, the electrically conductive member 130 has the same potential as the preset potential point. Accordingly, the battery management system can detect the potential difference between the battery assembly 200 and the electrically conductive member 130. The electrically conductive medium may conduct a current. When no electrically conductive medium is present in the mounting space 110a, the battery assembly 200 is disconnected from the electrically conductive member 130, the battery management system detects the potential difference between the battery assembly 200 and the electrically conductive member 130 that is the potential difference between the battery assembly 200 and the preset potential point. This potential difference is the potential difference when the battery is working normally. The battery management system converts the potential difference when the battery is working normally into the first potential signal. It can be understood that the first potential signal can be a voltage signal of the potential difference or a voltage signal of an insulating resistor provided in the battery pack. When the electrically conductive medium is present in the mounting space 110a, the electrically conductive medium is located between the battery assembly 200 and the tray 110. The battery assembly 200, the electrically conductive medium, the electrically conductive member 130 and the preset potential point form a current conduction path. At this time, the potential difference between the battery assembly 200 and the electrically conductive member 130 detected by the battery management system changes due to the presence of the electrically conductive medium. This potential difference is a potential difference when the battery has fault. The battery management system converts the potential difference changed when the battery has a fault into the second potential signal. By providing the electrically conductive member 130 in the battery pack with the battery management system, the potential difference between the battery assembly 200 and the preset potential point can be detected, so as to determine whether the electrically conductive medium is present in the battery pack. [0029]In some other embodiments, to ensure that the battery pack has no electric leakage electricity under normal working conditions, the tray 110 should be electrically isolated from the battery assembly 200 to break the circuit. To detect the presence of the electrically conductive medium between the tray 110 and the battery assembly 200, the electrically conductive member 130 is provided on the insulating tray 110. When the electrically conductive medium is present between the tray 110 and the battery assembly 200, a current flows between the battery assembly 200 and the electrically conductive member 130, and a potential difference is formed between the battery assembly 200 and the preset potential point. The battery management system can detect the change of the potential difference and convert it into the second potential signal. When no electrically conductive medium is present between the tray 110 and the battery assembly 200, there is the first potential signal between the battery assembly 200 and the preset potential point. The battery management system determines whether the electrically conductive medium is present in the tray 110 based on the change from the first potential signal to the second potential signal, and then reports relevant information to the vehicle, so as to warn the users and avoid safety incidents of the vehicle 1. It can be understood that the electrically conductive medium can be an electrolyte solution leaked from the battery pack, water infiltrated from the outside due to poor sealing of the pack body or condensed water generated inside the pack body. The accumulated water in the tray 110 contains electrically conductive positive and negative ions, or other media that can electrically connect the battery assembly 200 and the electrically conductive member 130. [0030]By providing the electrically conductive member 130 serving as an electrically conductive medium detection point in the battery tray assembly 100 according to the present disclosure, when the electrically conductive medium is present in the tray 110, the battery assembly 200, the electrically conductive medium, the electrically conductive member 130 and the preset potential point form a current conduction path. The battery management system can detect the change in potential difference between the battery assembly 200 and the preset potential point in time, and report a potential signal representing the presence of the electrically conductive medium in the mounting space 110a to the vehicle. The battery tray assembly 100 can be used to find out the problem of electric leakage or water accumulation in the tray 110 of the battery in time, thus providing a better safety. [0031]In some embodiments of the present disclosure, the electrically conductive member 130 is made of copper or aluminum, which is easy to process and has a good electrical conductivity. [0032]In some embodiments of the present disclosure, the preset potential point can be set at any position of the tray 110, as long as a potential difference can be formed between it and the battery assembly 200, so that the battery management system can detect the change of the potential difference. It can be understood that the preset potential point is generally located outside the mounting space 110a. [0033]According to some embodiments of the present disclosure, the preset potential point is configured as a vehicle ground. In some embodiments, the electrically conductive member 130 is connected to the preset potential point, that is, the electrically conductive member 130 is directly grounded. When the battery works normally, the first potential signal detected by the battery management system is the potential difference between the battery assembly 200 and the vehicle ground. When the electrically conductive medium is present in the battery tray, the second potential signal detected by the battery management system is the changed potential difference between the battery assembly 200, the electrically conductive medium, and the vehicle ground. At this time, the electrically conductive member 130 acts as a grounding member and is directly connected to the vehicle ground, so that the battery tray assembly 100 has fewer parts. [0034]According to some embodiments of the present disclosure, the tray 110 includes a grounding member that is grounded, and one end of the electrically conductive member 130 is electrically connected to the grounding member. In some embodiments, the grounding member is grounded, and the potential of the grounding member is zero. The electrically conductive member 130 has the same potential as the vehicle ground by means of the grounding member. Similarly, when the battery works normally, the first potential signal detected by the battery management system is the potential difference between the battery assembly 200 and the vehicle ground. When the electrically conductive medium is present in the battery tray, the second potential signal detected by the battery management system is the changed potential difference between the battery assembly 200, the electrically conductive medium, and the vehicle ground. At this time, the electrically conductive member 130 is grounded through the grounding member. [0035]According to some embodiments of the present disclosure, as shown in FIG. 3, the tray 110 is provided with multiple electrically conductive members 130 disposed at intervals along a second direction on two sides (e.g., edge portions) in a first direction of the tray, in which the first direction is perpendicular to the second direction. In some embodiments, multiple electrically conductive members 130 are provided, and the multiple electrically conductive members 130 are disposed at intervals on two sides of the tray 110. When the electrically conductive medium is present in the tray 110, the electrically conductive medium may flow as the vehicle runs. When the electrically conductive medium flows between the electrically conductive member 130 and the battery assembly 200, the electrically conductive medium conducts the circuit between the battery assembly 200 and the preset potential point and a potential difference is formed. The battery management system detects the potential difference and converts it into the second potential signal, and uploads the second potential signal to the vehicle based on the change from the first potential signal and the second potential signal to inform the user of the electric leakage. The multiple distributed electrically conductive members 130 can improve the probability of detecting the electrically conductive medium, thus providing a better safety. [0036]According to some embodiments of the present disclosure, as shown in FIG. 3, the multiple electrically conductive members 130 are symmetrically disposed in the second direction of the tray 110. In some embodiments, symmetric arrangement of the multiple electrically conductive members 130 brings aesthetic design, convenient processing, and high probability of detecting the electrically conductive medium, so the safety performance may be guaranteed. [0037]According to some embodiments of the present disclosure, as shown in FIG. 3, the multiple electrically conductive members 130 include a first electrically conductive member and a second electrically conductive member disposed at intervals in the second direction of the tray 110. The length of the tray 110 in the second direction is S, the distance from the first electrically conductive member to one end of the tray 110 is S1, and the distance from second electrically conductive member to the other end of the tray 110 is S2, and S, S1, and S2 meet: 0.15<S1/S<0.35; and 0.15<S2/S<0.35. In some embodiments, the length of the tray 110 in the second direction is S, and the first electrically conductive member and the second electrically conductive member are disposed in sequence in the second direction of the tray 110 and divide the tray 110 into three sections in the second direction. The distance from the first electrically conductive member to one end of the tray 110 is S1, and S1 and S meet 0.15<S1/S<0.35. The distance from the second electrically conductive member to the other end of the tray 110 is S2, and S2 and S meet 0.15<S2/S<0.35. The distances of the electrically conductive medium traveling to the electrically conductive members are approximately the same, so that the presence of the electrically conductive medium in the tray 110 can be detected with a higher detection probability when the electrically conductive medium flows in the tray 110. In some embodiments of the present disclosure, the first electrically conductive member and the second electrically conductive member can be respectively provided at two sides of the tray 110 in the second direction, and the first electrically conductive member and the second electrically conductive member directly faces the battery assembly 200, so as to be used to detect the electrically conductive medium present in the tray 110. [0038]In some embodiments of the present disclosure, the thickness of the electrically conductive member 130 is d, and d meets 0.1 mm<d<2 mm, which facilitates the installation on the tray 110 without affecting the thickness of the tray 110. [0039]According to some embodiments of the present disclosure, as shown in FIG. 2, the tray 110 includes a bottom plate 111 and a side frame 112. The bottom plate 111 bears the battery assembly 200 and is configured as an insulator. The side frame 112 is disposed at a peripheral to the bottom plate 111, and the side frame 112 is configured as a grounding member to be grounded. In some embodiments, the bottom plate 111 of the tray 110 defines the mounting space 110a for accommodating the battery assembly 200. The side frame 112 is disposed at a peripheral to the bottom plate 111, and the side frame 112 is grounded. The side frame 112 is fixedly connected to the bottom plate 111. The side frame 112 can be configured as a metal piece, and the side frame 112 is configured to improve the rigidity of the tray 110. The side frame 112 can be connected to the vehicle body through a grounding wire to realize the grounding of the side frame 112. [0040]According to some embodiments of the present disclosure, as shown in FIG. 2, the battery tray assembly 100 further includes a lifting lug 120. The lifting lug 120 is connected to an outer periphery of the side frame 112, the lifting lug 120 is configured as a grounding member, and the electrically conductive member 130 is connected to the lifting lug 120. In some embodiments, the lifting lug 120 is disposed on the outer periphery of the side frame 112, and the lifting lug 120 is provided with a fixing point for connecting the battery tray to the vehicle body. The electrically conductive member 130 can electrically connect the lifting lug 120 with the battery assembly 200 when the electrically conductive medium is present in the mounting space 110a. In some embodiments of the present disclosure, the lifting lug 120 is made of a metal material and can be conducted to the vehicle potential to realize grounding. [0041]According to some embodiments of the present disclosure, as shown in FIGS. 5 to 6, an outward-protruding supporting protrusion 111a is formed on an outer periphery of the bottom plate 111, and the supporting protrusion 111a extends onto the lifting lug 120, so that the bottom plate 111 and the lifting lug 120 are overlapped. A portion of the electrically conductive member 130 is provided in the mounting space 110a. The other portion of the electrically conductive member 130 is provided on the supporting protrusion 111a and electrically connected to the lifting lug 120. In some embodiments, the supporting protrusion 111a is an insulating material integrally formed with the tray 110, and the supporting protrusion 111a protrudes outward from the periphery of the bottom edge, to facilitate the connection between the lifting lug 120 and the bottom plate 111. The other portion of the electrically conductive member 130 is provided on the supporting protrusion 111a, and the electrically conductive member 130 is exposed on the surface of the supporting protrusion 111a. When the supporting protrusion 111a is lapped with the lifting lug 120, the portion of the electrically conductive member 130 exposed on the supporting protrusion 111a is in contact with and electrically connected to the lifting lug 120, whereby the electrically conductive member 130 is grounded. [0042]In some embodiments of the present disclosure, as shown in FIG. 6, the electrically conductive member 130 can be an electrically conductive sheet and an electrically conductive bolt. A portion of the electrically conductive sheet is located on the bottom plate 111, and the portion of the electrically conductive sheet is adjacent to the mounting space 110a or located in the mounting space 110a. The other portion of the electrically conductive sheet extends onto the supporting protrusion 111a. The electrically conductive bolt extends through the supporting protrusion 111a and is pressed tightly on the other portion of the electrically conductive sheet and then screwed to the lifting lug 120, so that the electrically conductive member 130 is grounded. In some other embodiments of the present disclosure, the electrically conductive member 130 is configured as an electrically conductive sheet. A portion of the electrically conductive sheet is located on the bottom plate 111 and adjacent to the mounting space 110a or located in the mounting space 110a. The other portion of the electrically conductive sheet extends onto the supporting protrusion 111a and provided on a bottom wall surface of the supporting protrusion 111a. When the supporting protrusion 111a is lapped with the lifting lug 120, the other portion of the electrically conductive sheet is in contact with the lifting lug 120, so that the electrically conductive member 130 is electrically connected to the lifting lug 120 to realize the grounding. [0043]According to some embodiments of the present disclosure, as shown in FIG. 7, the bottom plate 111 includes a bottom plate body 1111, a side plate 1112 and a flanging portion 1113. The side plate 1112 is disposed at a peripheral to the bottom plate body 1111 and, together with the bottom plate body 1111, defines the battery assembly mounting space 110a. The flanging portion 1113 is disposed at an outer edge of the side plate 1112 and extends toward a direction away from the mounting space 110a. The supporting protrusion 111a is formed on the flanging portion 1113. In some embodiments, the side plate 1112 is connected to the bottom plate body 1111 and the flanging portion 1113, and the bottom plate body 1111 and the side plate 1112 define the mounting space 110a. The flanging portion 1113 extends from the outer edge of the side plate 1112 toward a direction away from the mounting space 110a. A portion of the electrically conductive member 130 is provided on the bottom plate body 1111. The other portion of the electrically conductive member 130 extends along the side plate 1112 to the flanging portion 1113 and comes into contact with the supporting protrusion. Such an arrangement of the structure of the bottom plate 111 is convenient for the bearing of the battery and the installation of the electrically conductive member 130. [0044]According to some embodiments of the present disclosure, as shown in FIG. 2, the side frame 112 includes a front beam 1123, a rear beam 1124 and side beams 1120. The front beam 1123 and the rear beam 1124 are respectively fixed to a front side and a rear side of a side beam 1120. Two side beams 1120 are provided, which are respectively connected to the ends at the same side of the front beam 1123 and the rear beam 1124. As shown in FIG. 7, the side beam 1120 includes an outer supporting portion 1121 and an inner supporting portion 1122. The outer supporting portion 1121 is configured to support the flanging portion 1113. The inner supporting portion 1122 has a height h2 less than the height h1 of the outer supporting portion 1121. The inner supporting portion 1122 is located at a side of the outer supporting portion 1121 facing the mounting space 110a (e.g., the inner side of the outer supporting portion 1121 closer to the mounting space). The inner supporting portion 1122 is configured to support the bottom plate body 1111. In some embodiments, the front beam 1123 is provided at a front side of the bottom plate 111, and the rear beam 1124 is provided at the periphery of the flanging portion 1113 at the rear side of the bottom plate 111. The outer supporting portion 1121 and the inner supporting portion 1122 of the side beam 1120 are disposed in sequence, such that the outer supporting portion 1121 supports the flanging portion 1113 at the side of the bottom plate 111, and the inner supporting portion 1122 supports the bottom plate body 1111. The outer supporting portion 1121 is taller than the inner supporting portion 1122 such that a height difference is formed between the flanging portion 1113 and the bottom plate body 1111, thereby defining the mounting space 110a of the battery. The configuration of the inner supporting portion 1122 and the outer supporting portion 1121 can enhance the weight bearing capacity of the bottom plate 111, increase the rigidity of the bottom plate 111, and avoid the deformation of the bottom plate 111. [0045]In some embodiments of the present disclosure, the bottom plate 111 and the side frame 112 are bonded with a structural adhesive, and the dimensional tolerance of the side frame 112 can be absorbed by controlling the thickness of the structural adhesive. Moreover, the side frame 112 has a good flatness. The manufacturing accuracy of the side frame 112 and the bottom plate 111 can be reduced by using the characteristic that the structural adhesive can absorb the dimensional tolerance. [0046]According to some embodiments of the present disclosure, as shown in FIG. 7, the outer supporting portion 1121 is internally provided with multiple weight reducing cavities 1121a extending in the front-rear direction of the side frame 112, and a side wall between two adjacent weight reducing cavities 1121a is disposed obliquely. In some embodiments, to reduce the weight of the side frame 112, the outer supporting portion 1121 is internally provided with multiple adjacent cavities, that is, the weight reducing cavities 1121a. The side wall between two adjacent weight reducing cavities 1121a are tilted to increase the rigidity of the outer supporting portion 1121, so as to avoid the deformation of the side frame 112 under an external force upon collision. [0047]In some embodiments of the present disclosure, as shown in FIG. 7, a side wall inside the outer supporting portion 1121 divides the outer supporting portion 1121 into two areas. The weight reducing cavity 1121a adjacent to the inner supporting portion 1122 has a cross-sectional area of S1. The weight reducing cavity 1121a far from the inner supporting portion 1122 has a trapezoidal cross section and a cross-sectional area of S2. In a power battery system, the cross-sectional area S1 of the weight reducing cavity 1121a adjacent to the inner supporting portion 1122 has a great influence on the modal of the power battery pack. As S1 increases, the rigidity of the bottom plate 111 becomes worse, the modal of the whole pack decreases, and the probability of resonance increases. The cross-sectional area S2 of the weight reducing cavity 1121a far from the inner supporting portion 1122 has a great influence on the collision protection of the vehicle. As S2 increases, the support area of the weight reducing cavity 1121a far from the inner supporting portion 1122 decreases. The smaller the energy that can be absorbed upon collision of the vehicle with an external force is, the greater the collision safety risk may be. To achieve a balance between the modal of the whole pack and the collision protection of the vehicle, S1 and S2 meet: 0.8⁢0&lt;S⁢1/S⁢2&lt;0.9⁢9. [0048]In some embodiments of the present disclosure, as shown in FIG. 7, the weight reducing cavity 1121a ad | 1. A battery tray assembly, comprising: a tray comprising a mounting space configured to accommodate a battery assembly, and the tray being electrically isolated from the battery assembly; and an electrically conductive member disposed in the tray, at least a portion of the electrically conductive member being located in the mounting space, and one end of the electrically conductive member being connected to a potential point; wherein: when no electrically conductive medium is present in the mounting space, the electrically conductive member is configured to provide a first potential signal between the battery assembly and the potential point; and when the electrically conductive medium is present in the mounting space, the electrically conductive member connects the battery assembly to the potential point through the electrically conductive medium, to provide a second potential signal between the battery assembly and the potential point. 2. The battery tray assembly according to claim 1, wherein the potential point is configured as a vehicle ground. 3. The battery tray assembly according to claim 1, wherein the tray comprises a grounding member being grounded, and the one end of the electrically conductive member is electrically connected to the grounding member. 4. The battery tray assembly according to claim 1, wherein a plurality of electrically conductive members including the electrically conductive member are disposed at intervals at the tray along a second direction of the tray, and on two edge portions of the tray along a first direction of the tray, the first direction is perpendicular to the second direction. 5. The battery tray assembly according to claim 4, wherein the electrically conductive members are symmetrically disposed in the second direction of the tray. 6. The battery tray assembly according to claim 4, wherein the electrically conductive members comprise a first electrically conductive member and a second electrically conductive member disposed at intervals in the second direction of the tray, and a length of the tray in the second direction is S, a distance from the first electrically conductive member to one end of the tray is S1, and a distance from the second electrically conductive member to the other end of the tray is S2, and S, S1, and S2 meet: 0.15<S1/S<0.35; and 0.15<S2/S<0.35. 7. The battery tray assembly according to claim 1, wherein the tray comprises: a bottom plate configured to bear the battery assembly and being an insulator; and a side frame disposed at a peripheral of the bottom plate, and the side frame being grounded. 8. The battery tray assembly according to claim 7, further comprising: a lifting lug connected to an outer periphery of the side frame, being grounded, and connected to the electrically conductive member. 9. The battery tray assembly according to claim 8, wherein an outward-protruding supporting protrusion is formed on an outer periphery of the bottom plate, the supporting protrusion extends onto the lifting lug, and at least a portion of the electrically conductive member is disposed on the supporting protrusion and electrically connected to the lifting lug. 10. The battery tray assembly according to claim 9, wherein the bottom plate comprises: a bottom plate body; a side plate disposed at a peripheral of the bottom plate body, the bottom plate body and the side plate defining the mounting space; and a flanging portion disposed at an outer edge of the side plate and extending away from the mounting space, and the flanging portion comprising the supporting protrusion. 11. The battery tray assembly according to claim 10, wherein the side frame comprises: a front beam and a rear beam being disposed opposite to each other along a front-rear direction of the side frame; and two side beams, each of the two side beams being connected to one end of the front beam and one end of the rear beam; wherein each of the side beams comprises: an outer supporting portion being configured to support the flanging portion; and an inner supporting portion having a height less than the a height of the outer supporting portion, the inner supporting portion being closer to the mounting space than the outer supporting portion, and the inner supporting portion being configured to support the bottom plate body. 12. The battery tray assembly according to claim 11, wherein the outer supporting portion comprises a plurality of weight reducing cavities extending in the front-rear direction, and a wall between two adjacent weight reducing cavities is disposed obliquely. 13. The battery tray assembly according to claim 12, wherein a plurality of supporting grooves extending in the front-rear direction and disposed at intervals in a width direction of the side frame are disposed at a bottom of the inner supporting portion, and the supporting grooves are located below the bottom plate. 14. The battery tray assembly according to claim 1, wherein the tray comprises an insulating member, the battery tray assembly further comprising: an electrically conductive fastener being grounded and configured to fasten the tray with the electrically conductive member. 15. A battery pack, comprising: a battery tray assembly, wherein the battery tray assembly comprises: a tray comprising a mounting space configured to accommodate a battery assembly, and the tray being electrically isolated from the battery assembly; and an electrically conductive member disposed in the tray, at least a portion of the electrically conductive member being located in the mounting space, and one end of the electrically conductive member being connected to a potential point; wherein: when no electrically conductive medium is present in the mounting space, the electrically conductive member is configured to provide a first potential signal between the battery assembly and the potential point; and when the electrically conductive medium is present in the mounting space, the electrically conductive member connects the battery assembly to the potential point through the electrically conductive medium, to provide a second potential signal between the battery assembly and the potential point. 16. The battery pack according to claim 15, further comprising: a battery management system configured to detect a potential signal between the battery assembly and the potential point, to detect whether the electrically conductive medium is present in the battery pack. 17. The battery pack according to claim 15, wherein the battery assembly comprises a plurality of cell cores, and the electrically conductive member is disposed facing one of the cell cores in a first direction of the battery tray assembly. 18. The battery pack according to claim 17, wherein each of the cell cores in the battery assembly has a width W1 in a second direction of the tray, the electrically conductive member has a width W2 in the second direction, and W1 and W2 meet 0.25<W2/W1<0.98. 19. The battery pack according to claim 17, wherein a housing of each of the cell cores in the battery assembly is charged; or the battery assembly comprises a terminal lead-out member, and the terminal lead-out member is connected to a terminal of each of the cell cores and extends into the mounting space. 20. A vehicle, comprising a battery pack, wherein the battery pack comprises: a battery tray assembly, wherein the battery tray assembly comprises: a tray comprising a mounting space configured to accommodate a battery assembly, and the tray being electrically isolated from the battery assembly; and an electrically conductive member disposed in the tray, at least a portion of the electrically conductive member being located in the mounting space, and one end of the electrically conductive member being connected to a potential point; wherein: when no electrically conductive medium is disposed in the mounting space, the electrically conductive member is configured to provide a first potential signal between the battery assembly and the potential point; and when the electrically conductive medium is disposed in the mounting space, the electrically conductive member connects the battery assembly to the potential point through the electrically conductive medium, to provide a second potential signal between the battery assembly and the potential point. | BYD COMPANY LIMITED
83 | US20240356180A1 | Examining | BYD CO LTD | Small-sized cells cases/jackets¦Current conducting connections¦Cells structural combination¦Batteries | 2024-06-30 | 2024-10-24 | Battery module, battery pack, and vehicle | A battery module, a battery pack, and a vehicle are provided. The battery module includes a battery core assembly and a sampling assembly. Two opposite ends of a battery core of the battery core assembly are provided with terminals. Multiple battery cores are sequentially connected in series through connection sheets. The connection sheet connected to a positive electrode of each of the battery cores is electrically connected to a housing of the corresponding battery core on a positive electrode side of the battery core assembly. The housing on a negative electrode side of the battery core assembly is electrically connected to the connection sheet through the sampling assembly. | CROSS-REFERENCE TO RELATED APPLICATIONS [0001]The present disclosure is a bypass continuation of PCT International Application of PCT/CN2023/080041, filed on Mar. 7, 2023, which claims priority to Chinese Patent Application No. 202220482834.0 filed with the National Intellectual Property Administration on Mar. 7, 2022 and entitled “BATTERY MODULE, BATTERY PACK, AND VEHICLE”. The entire contents of the above-referenced applications are incorporated herein by reference. FIELD [0002]The present disclosure relates to the technical field of battery structures, and particularly, the present disclosure relates to a battery module, a battery pack, and a vehicle. BACKGROUND [0003]At present, lithium ion batteries have the advantages of high working voltage, high specific energy, long cycle life, no environmental pollution, and the like, are not only widely applied to mobile communication devices and portable electronic devices, but also widely applied to large and medium-sized electric devices such as electric automobiles, electric bicycles, and electric tools, and are main directions of development for major battery manufacturers at present. [0004]Multiple battery cores are generally arranged inside a lithium ion battery. The battery core provided with terminals at two ends need to be sampled at both ends of the battery core, which increases structural complexity and structural cost of sampling. Moreover, a housing of the battery core is generally not charged or has a low voltage, so that an electrolyte in the battery core easily corrodes the housing and assemblies on the housing, which easily causes a problem of electrolyte leakage of the battery core, and affects the use safety of the lithium ion battery. [0005]Therefore, it is necessary to improve a structure of the lithium ion battery to improve the overall safety performance of the lithium ion battery. SUMMARY [0006]An objective of embodiments of the present disclosure is to provide a new technical solution of a battery module, a battery pack, and a vehicle. [0007]According to a first aspect of the present disclosure, a battery module is provided, including:[0008]a battery core assembly, where the battery core assembly includes multiple battery cores, two opposite ends of each battery core of the multiple battery cores are provided with terminals, the multiple battery cores are sequentially connected in series through connection sheets, each battery core includes a housing, and the connection sheet connected to a positive electrode of each battery core is electrically connected to the housing of the corresponding battery core on a positive electrode side of the battery core assembly; and[0009]a sampling assembly, where the housing on a negative electrode side of the battery core assembly is electrically connected to the connection sheet through the sampling assembly. [0010]In an embodiment, the sampling assembly includes a sampling portion. The sampling portion includes a sampling terminal and an output terminal. The sampling terminal is electrically connected to the housing and/or the connection sheet. [0011]In an embodiment, welding portions are arranged on the housing. The sampling portion is electrically connected to the welding portions through the sampling terminal. [0012]In an embodiment, the sampling terminal includes a first sampling terminal and a second sampling terminal. The first sampling terminal is electrically connected to the welding portions and one of the connection sheets. The second sampling terminal is electrically connected to another welding portion. [0013]In an embodiment, the first sampling terminal includes a first connection segment and a second connection segment. The sampling portion is electrically connected to the welding portion through the first connection segment. The connection sheet is electrically connected to the welding portion through the second connection segment. [0014]In an embodiment, the first sampling terminal is configured to collect information in the battery core by the sampling portion through the welding portion, and to apply a voltage to the housing through the connection sheet; and[0015]the second sampling terminal is configured collect the information in the battery core by the sampling portion through the welding portion. [0016]In an embodiment, the sampling assembly includes a protection portion. One end of the protection portion is electrically connected to the sampling terminal and the welding portion, and the other end of the protection portion is connected to the connection sheet. [0017]In an embodiment, the sampling portion and the protection portion are at least one of a flexible printed circuit (FPC) or a printed circuit board (PCB). [0018]In an embodiment, the sampling portion and the protection portion are integrally formed. [0019]In an embodiment, the sampling portion is arranged at a top side of the battery core assembly, and the protection portion is arranged parallel to the sampling portion. [0020]In an embodiment, the sampling portion is perpendicular to the protection portion. [0021]In an embodiment, the protection portion is arranged on one side of the battery core assembly provided with the terminal. [0022]In an embodiment, the sampling portion is a first flexible connection member, and the first flexible connection member is inserted into and matches a sampler. [0023]In an embodiment, the protection portion is a second flexible connection member, and a protection circuit connected to the connection sheet and the housing is arranged in the second flexible connection member. [0024]In an embodiment, the protection circuit includes a fuse protector or a fuse wire. [0025]In an embodiment, a frame is further included; and[0026]the multiple battery cores are arranged in the frame side by side. [0027]According to a second aspect of the present disclosure, a battery pack is provided, including the battery module described in the first aspect. [0028]According to a third aspect of the present disclosure, a vehicle is provided, including the battery module described in the first aspect or the battery pack described in the second aspect. [0029]A technical effect of embodiments of the present disclosure is as follows: [0030]The embodiments of the present disclosure provide a battery module. The battery module includes a battery core assembly and a sampling assembly. After a voltage is applied to the housing through the sampling assembly, that is, the housing has the voltage, the damage caused by infiltrating the housing by an electrolyte in the battery core can be reduced, the integrity and stability of the housing are ensured, and the use safety of the battery module is improved. In addition, the sampling portion may sample on a single side, which simplifies a structure of the sampling portion, and reduces the design cost of the sampling portion. [0031]Other features and advantages of the present disclosure will become clear through the following detailed description of exemplary embodiments of the present disclosure with reference to accompanying drawings. BRIEF DESCRIPTION OF THE DRAWINGS [0032]Accompanying drawings that are incorporated into and constitute a part of this specification show embodiments of the present disclosure, and are used together with this specification to explain a principle of the present disclosure. [0033]FIG. 1 is a three-dimensional diagram of a battery module according to an embodiment of the present disclosure; [0034]FIG. 2 is an exploded view of a battery module according to an embodiment of the present disclosure; [0035]FIG. 3 is a first schematic diagram of one end of a battery module according to an embodiment of the present disclosure; [0036]FIG. 4 is a first schematic diagram of the other end of a battery module according to an embodiment of the present disclosure; [0037]FIG. 5 is a second schematic diagram of one end of a battery module according to an embodiment of the present disclosure; [0038]FIG. 6 is a second schematic diagram of the other end of a battery module according to an embodiment of the present disclosure; [0039]FIG. 7 is a first schematic diagram of matching of a sampling portion and a protection portion of a battery module according to an embodiment of the present disclosure; [0040]FIG. 8 is a second schematic diagram of matching of a sampling portion and a protection portion of a battery module according to an embodiment of the present disclosure; [0041]FIG. 9 is a third schematic diagram of matching of a sampling portion and a protection portion of a battery module according to an embodiment of the present disclosure; [0042]FIG. 10 is a fourth schematic diagram of matching of a sampling portion and a protection portion of a battery module according to an embodiment of the present disclosure; [0043]FIG. 11 is a schematic diagram of a battery pack according to an embodiment of the present disclosure; and [0044]FIG. 12 is a schematic diagram of a vehicle according to an embodiment of the present disclosure. [0045]In the drawings: [0046]1, frame; 11, lower plate; 12, upper plate; 13, side plate; 14, accommodation cavity; 2, battery core; 21, housing; 22, explosion-proof valve; 23, terminal; 3, connection sheet; 4, sampling portion; 41, sampling terminal; 411, first sampling terminal; 411a, first connection segment; 411b, second connection segment; 412, second sampling terminal; 42, output terminal; 5, protection portion; 6, sampler; 7, welding portion; 100, battery module; 200, battery pack; 300, vehicle; P, positive electrode side of battery core assembly; and N, negative electrode side of battery core assembly. DETAILED DESCRIPTION [0047]Various exemplary embodiments of the present disclosure are now described in detail with reference to accompanying drawings. It is to be noted that: unless otherwise specified, relative arrangement, numerical expressions, and numerical values of components and steps described in these embodiments do not limit scope of the present disclosure. [0048]The following descriptions of at least one exemplary embodiment are merely illustrative, and in no way constitute any limitation on the present disclosure and application or use of the present disclosure. [0049]Technologies, methods, and devices known to those of ordinary skill in related arts may not be discussed in detail, but where appropriate, the technologies, the methods, and the devices are to be considered as a part of the specification. [0050]In all examples shown and discussed herein, any specific value are merely to be construed as examples but not limitations. Therefore, other examples of exemplary embodiments may have different values. [0051]It is to be noted that: similar reference signs and letters represent similar items in the following drawings. Therefore, once an item is defined in a drawing, it is not required to be further discussed in subsequent drawings. [0052]Referring to FIG. 1 to FIG. 10, embodiments of the present disclosure provide a battery module 100. The battery module 100 may be applied to a power battery of an electric vehicle. The battery module 100 includes:[0053]a battery core assembly and a sampling assembly. The sampling assembly is configured to sample battery core information of the battery core assembly, for example, sampling a temperature, a pressure, an electrolyte storage capacity, and the like of the battery core assembly, so as to ensure stable performance of the battery module 100. [0054]Referring to FIG. 2 and FIG. 3, the battery core assembly includes multiple battery cores 2. Two opposite ends of the battery core 2 are provided with terminals. Positive and negative electrodes may sequentially alternate at one end of the multiple battery cores 2, and positive and negative electrodes may sequentially alternate at the other end of the multiple battery cores 2, so as to facilitate series connection of the multiple battery cores 2, as shown in FIG. 1. [0055]Referring to FIG. 1 to FIG. 3, the multiple battery cores 2 are sequentially connected in series through connection sheets 3. Two opposite ends of the battery core 2 are provided with the terminals, that is, the multiple connection sheets 3 are arranged at both ends of the battery core assembly. The battery core 2 includes a housing 21. An explosion-proof valve 22 may be arranged on the housing 21. Continuing to refer to FIG. 4, the connection sheet 3 connected to a positive electrode of each battery core 2 is electrically connected to a housing 21 of the corresponding battery core 2 on a positive electrode side P of the battery core assembly. Specifically, a portion on each connection sheet 3 electrically connected to a positive electrode of the battery core 2 is connected to the housing 21 of the corresponding battery core 2. The connection sheet 3 applies a voltage to the housing 21 of the battery core 2, that is, the housing 21 and the explosion-proof valve 22 have the voltage, an electric potential of the housing 21 and the explosion-proof valve 22 is improved, and the housing 21 and the explosion-proof valve 22 are protected. [0056]Referring to FIG. 2 and FIG. 3, the housing 21 on a negative electrode side N of the battery core assembly is electrically connected to the connection sheet 3 through the sampling assembly, so that the sampling portion 4 may protect the electric potential of the housing 21 on the basis of collecting the battery core information such as a temperature, a pressure, and an electrolyte storage capacity of each battery core 2. Specifically, after the multiple battery cores 2 are sequentially connected in series through the connection sheets 3, a total positive terminal and a total negative terminal directly connected to the outside may be formed. A side where the total positive terminal is located is the positive electrode side P of the battery core assembly, and a side where the total negative terminal is located is the negative electrode side N of the battery core assembly. [0057]Specifically, the explosion-proof valve 22 may be made of a thin aluminum material. After a voltage is applied to the housing 21 through the connection sheet 3, that is, the explosion-proof valve 22 on the housing 21 has the voltage, the damage caused by infiltrating the housing 21 and the explosion-proof valve 22 by an electrolyte in the battery core 2 can be reduced, the integrity and stability of the housing 21 and the explosion-proof valve 22 are ensured, and the use safety of the battery module 100 is improved. Moreover, the sampling assembly may sample on a single side, that is, the sampling assembly is arranged on one side of the battery core assembly, which simplifies a structure of the sampling assembly, and reduces the design cost of the sampling assembly. [0058]The battery module 100 provided by the embodiments of the present disclosure includes a battery core assembly and a sampling assembly. The battery core assembly includes multiple battery cores 2. Two opposite ends of the battery core 2 are provided with the terminals. The multiple battery cores 2 are sequentially connected in series through connection sheets 3. The battery core 2 includes a housing 21. The connection sheet 3 connected to a positive electrode of each of the battery cores 2 is electrically connected to the housing 21 of the corresponding battery core 2. After a voltage is applied to the housing 21 through the sampling assembly, that is, the housing 21 has the voltage, the damage caused by infiltrating the housing 21 by an electrolyte in the battery core 2 can be reduced, the integrity and stability of the housing 21 are ensured, and the use safety of the battery module 100 is improved. In addition, the housing 21 of the battery core 2 is charged, and then the sampling assembly may sample on a single side, which simplifies a structure of the sampling assembly, and reduces the design cost of the sampling assembly. [0059]In an embodiment, referring to FIG. 1 to FIG. 3, the sampling assembly includes a sampling portion 4. The sampling portion 4 includes a sampling terminal 41 and an output terminal 42. The sampling terminal 41 is electrically connected to the housing 21 and/or the connection sheet 3. [0060]Specifically, the sampling portion 4 is electrically connected to the housing 21 through the sampling terminal 41, and the output terminal 42 is connected to an external sampling device, so as to collect and transmit the battery core information such as a temperature, a pressure, and an electrolyte storage capacity of the battery core 2 to an external sampling device, and then process and monitor the information to ensure operating stability of the battery module 100. When the sampling terminal 41 is electrically connected to the connection sheet 3, the housing 21 may be charged through the connection sheet 3, which ensures integrity and stability of the housing 21. [0061]In an embodiment, welding portions 7 are arranged on the housing 21, and the sampling portion 4 is electrically connected to the welding portions 7 through the sampling terminal 41. [0062]Specifically, one end of the sampling terminal 41 may overlap on a sampling main body of the sampling portion 4, and the other end or a middle position of the sampling terminal 41 may be welded on the welding portion 7 of the housing 21. The welding portion 7 may be specifically a welding spot set on the housing 21, so as to weld the sampling terminal 41 and the housing 21. Through the welding portion 7, the housing 21 may be electrically connected to the sampling portion 4 through the sampling terminal 41. By means of characteristics of high welding speed, low thermal deformation, high density, and the like of the sampling terminal 41, the sampling portion 4 may be ensured to effectively collect the battery core information of each of the battery cores 2, such as a temperature, a pressure, and an electrolyte storage capacity. [0063]In an embodiment, referring to FIG. 3 and FIG. 6, the sampling terminal 41 includes a first sampling terminal 411 and a second sampling terminal 412. The first sampling terminal 411 is electrically connected to the welding portion 7 and the connection sheet 3. The second sampling terminal 412 is electrically connected to the welding portion 7. [0064]When the housing 21 on a negative electrode side N of the battery core assembly is electrically connected to the connection sheet 3 through the sampling assembly, the welding portion 7 may be electrically connected to the connection sheet 3 through the first sampling terminal 411. That is, the first sampling terminal 411 can achieve collection of the information in the battery core 2 by the sampling portion 4 through the welding portion 7, and can apply the voltage to the housing 21 through the connection sheet 3. Part sampling terminals of the sampling terminals 41 need to collect the information in the battery core 2, alternatively the second sampling terminal 412 may be connected to the welding portion 7. The second sampling terminal 412 achieves collection of the information in the battery core 2 by the sampling portion 4 through the welding portion 7, which simplifies a structure of the sampling terminal 41. The connection sheet 3 may be electrically connected to the housing 21 through an assembly provided with a protection circuit. [0065]In an embodiment, the first sampling terminal 411 includes a first connection segment 411a and a second connection segment 411b, the sampling portion 4 is electrically connected to the welding portion 7 through the first connection segment 411a, and the connection sheet 3 is electrically connected to the welding portion 7 through the second connection segment 411b. [0066]Specifically, when the sampling portion 4 samples the battery core 2 through the first connection segment 411a, the connection sheet 3 may apply a voltage to the housing 21 through the second connection segment 411b, and a safety circuit may be arranged on the second connection segment 411b. The first sampling terminal 411 is formed after the first connection segment 411a and the second connection segment 411b are integrally formed. One end of the first sampling terminal 411 is connected to the welding portion 7, and the other end of the first sampling terminal 411 is connected to the connection sheet 3. The middle position of the first sampling terminal 411 may be welded to the housing 21 of the battery core 2. That is, voltage application to the housing 21 of the battery core 2 and the sampling of the sampling portion 4 may be achieved at the same time by welding a middle part of the first sampling terminal 411 once, which simplifies a structure of the first sampling terminal 411 and reduces time cost of production. [0067]In an embodiment, referring to FIG. 2 to FIG. 7, the sampling assembly includes a protection portion 5. One end of the protection portion 5 is electrically connected to the sampling terminal 41 and the welding portion 7, and the other end of the protection portion 5 is connected to the connection sheet 3. [0068]Specifically, after a voltage is applied to the housing 21 through the connection sheet 3, since the connection sheet 3 is directly connected to a terminal of the battery core 2, to avoid the damage to the housing 21 by the connection sheet 3 when the voltage is too high, the protection portion 5 may be arranged between the connection sheet 3 and the welding portion 7 of the housing 21. The protection portion 5 may be specifically a fuse protector (a fuse protection circuit), a fuse wire, or the like, so as to ensure stability of the voltage on the housing 21. [0069]In an embodiment, the sampling portion 4 and the protection portion 5 are at least one of an FPC or a PCB. In addition, referring to FIG. 2 to FIG. 5, the sampling portion 4 and the protection portion 5 may be integrally formed into an assembly. [0070]Specifically, the assembly may have an assembly substrate, for example, the assembly substrate may be a PCB substrate or a FPC substrate. Both the sampling portion 4 and the protection portion 5 may be formed on the assembly substrate, so as to improve the integrity and compactness of the sampling portion 4 and the protection portion 5. [0071]In an embodiment, the sampling portion 4 and the protection portion 5 are PCBs or double-sided FPCs. Referring to FIG. 2 and FIG. 3, in a case that the sampling portion 4 and the protection portion 5 are the PCBs, the sampling portion 4 and the protection portion 5 may be formed on the PCB substrate together, so that the assembly forms the PCB. The PCB may be an integrated battery information collector (BIC). Through an arrangement of a PCB assembly, performance of the sampling portion 4 and the protection portion 5 can be ensured, and impact of electromagnetic interference on the sampling portion 4 and the protection portion 5 can be reduced by using good Electromagnetic Compatibility (EMC) of the PCB. In a case that the sampling portion 4 and the protection portion 5 are FPCs, the sampling portion 4 and the protection portion 5 may be two independent two FPCs respectively, referring to FIG. 4 to FIG. 9. Alternatively, a circuit of the sampling portion 4 may be etched on one side of the FPC substrate, as shown in FIG. 7, and a circuit of the protection portion 5 may be etched on the other side of the FPC substrate, as shown in FIG. 8, so as to form the double-sided FPC, as shown in FIG. 9. [0072]In an embodiment, referring to FIG. 1 to FIG. 3, the sampling portion 4 is arranged at a top side of the battery core assembly. [0073]Specifically, the two opposite ends of the battery core 2 are provided with the terminals 23, the battery core 2 is transversely placed in a frame 1, and the top side of the battery core assembly has a flat top surface, so a width dimension of the sampling portion 4 (that is, a dimension in an extending direction of the battery core 2) is not affected by structures such as the terminals on a side surface of the battery core 2, and a height of the side surface of the battery core 2 will not affect the dimension of the sampling portion 4 when the sampling portion 4 is arranged at the top side of the battery core assembly. The width dimension of the sampling portion 4 may be flexibly adjusted. For example, a width of the sampling portion 4 may be made wider, such as a change of the sampling portion 4 in FIG. 8 relative to the sampling portion 4 in FIG. 7, and a change of the sampling portion 4 in FIG. 10 relative to the sampling portion 4 in FIG. 9, so as to meet a space required by wiring in the sampling portion 4. [0074]Moreover, the sampling portion 4 may not overlap with a high-voltage loop at an end portion of the battery core 2, which reduces a risk of the EMC of the sampling portion 4. [0075]In an embodiment, referring to FIG. 1 to FIG. 3, and FIG. 7 and FIG. 8, the protection portion 5 is arranged at an end portion of the battery core assembly provided with the terminal 23. [0076]Specifically, the two opposite ends of the battery core 2 are provided with the terminals 23, that is, the multiple connection sheets 3 are arranged at both ends of the battery core assembly. To facilitate arranging the protection portion 5 between the connection sheet 3 and the housing 21, the protection portion 5 may be arranged at the end portion of the battery core assembly. The sampling portion 4 is arranged at the top side of the battery core assembly, and the sampling portion 4 and the protection portion 5 may form structures perpendicular to each other, so that the protection portion 5 and the connection sheet 3 are located at the same end of the battery core 2. In this way, the connection sheet 3 may be conveniently connected to the housing at a corresponding end of the battery core 2 through the protection portion 5 to simplify a structure of the protection portion 5. [0077]In an embodiment, referring FIG. 9 and FIG. 10, the protection portion 5 is arranged in parallel to the sampling portion 4. [0078]Specifically, since the connection sheet 3 is directly connected to the terminal 23 of the battery core 2, to avoid the interference of the connection sheet 3 on the protection portion 5 when the voltage is too high, the protection portion 5 may be arranged in parallel to the sampling portion 4. The sampling portion 4 is arranged on the top side of the battery core assembly, that is, the protection portion 5 may alternatively be arranged at the top side of the battery core assembly or in a space higher than the battery core assembly, so as to ensure stable performance of the protection portion 5. [0079]In an embodiment, referring to FIG. 1, the sampling portion 4 is a first flexible connection member, and the first flexible connection member is inserted into and matches the sampler 6 through a plug connector. [0080]Specifically, the first flexible connection member may be an FPC, a flexible flat cable (FFC), or a flexible conductive cable (FDC), and a width of the first flexible connection member is adjustable. In a case that the first flexible connection member is electrically connected to the housing 21 of each of the battery cores 2, the sampler 6 may process the battery core information of each of the battery cores 2 collected by the first flexible connection member after the plug connector is inserted into and matches the sampler 6. Since the first flexible connection member has a flexible structure, a position and an extending direction of the first flexible connection member may be flexibly set, which improves the structural flexibility of the sampling portion 4. [0081]In an embodiment, referring to FIG. 1 to FIG. 2, the protection portion 5 is a second flexible connection member, and a protection circuit connected to the connection sheet 3 and the housing 21 is arranged in the second flexible connection member. [0082]Specifically, the second flexible connection member may be an FPC, an FFC, or an FDC. One end of the second flexible connection member may be electrically connected to the connection sheet 3, and the other end of the second flexible connection member may be connected to the housing 21, so as to apply a voltage to the housing 21 of the battery core 2 through the connection sheet 3. To avoid the damage to the housing 21 caused by the connection sheet 3 when the voltage is too high, a protection circuit connected to the connection sheet 3 and the housing 21 may be arranged in the second flexible connection member. The protection circuit may be a fuse protector (a fuse protection circuit), a fuse wire, or the like, so as to ensure the structural integrity of the housing 21. [0083]In an embodiment, the battery module 100 further includes a frame 1; and the multiple battery cores 2 are arranged in the frame 1 side by side. [0084]Specifically, referring to FIG. 2, the frame 1 may include a lower plate 11, an upper plate 12, and side plates 13. The side plates 13 are connected between the lower plate 11 and the upper plate 12. The lower plate 11, the upper plate 12, and the side plates 13 form an accommodation cavity 14 in a manner of bonding, welding, or threaded connection. The battery core assembly is arranged in the accommodation cavity 14 in the frame 1. The frame 1 may provide support and protection for the battery core assembly. [0085]Refer to FIG. 11, which is a schematic diagram of a battery pack according to an embodiment of the present disclosure. The present disclosure further provides a battery pack 200. The battery pack 200 includes at least one of the battery modules 100. [0086]Specifically, the battery pack 200 may serve as a power battery of a vehicle. The battery module 100 includes a battery core assembly and a sampling assembly. The battery core assembly includes multiple battery cores 2. Two opposite ends of the battery core 2 are provided with terminals. The multiple battery cores 2 are sequentially connected in series through connection sheets 3. The battery core 2 includes a housing 21. The connection sheet 3 connected to a positive electrode of each of the battery cores 2 is electrically connected to the housing 21 of the corresponding battery core 2. After a voltage is applied to the housing 21 through the sampling assembly, that is, the housing 21 has the voltage, the damage caused by infiltrating the housing 21 by an electrolyte in the battery core 2 can be reduced, the integrity and stability of the housing 21 are ensured, and the use safety of the battery module 200 is improved. [0087]Referring to FIG. 12, which is a schematic diagram of a vehicle according to an embodiment of the present disclosure. The embodiments of the present disclosure further provides a vehicle 300. The vehicle includes a battery pack 200. At least one of the battery modules 100 is arranged in the battery pack 200. [0088]Specifically, the battery module 100 of the vehicle 300 includes a battery core assembly and a sampling assembly. The battery core assembly includes multiple battery cores 2. Two opposite ends of the battery core 2 are provided with terminals. The multiple battery cores 2 are sequentially connected in series through connection sheets 3. The battery core 2 includes a housing 21. The connection sheet 3 connected to a positive electrode of each of the battery cores 2 is electrically connected to the housing 21 of the corresponding battery core 2. After a voltage is applied to the housing 21 through the sampling assembly, that is, the housing 21 has the voltage, the damage caused by infiltrating the housing 21 by an electrolyte in the battery core 2 can be reduced, the integrity and stability of the housing 21 are ensured, and the use safety of the vehicle 300 is improved. [0089]Although some embodiments of the present disclosure have been described in detail by way of examples, those skilled in the art are to be understood that the foregoing examples are for description and are not intended to limit the scope of the present disclosure. Those skilled in the art are to be understood that modifications may be made to the foregoing embodiments without departing from the scope and spirit of the present disclosure. The scope of the present disclosure is limited by appended claims. | 1. A battery module, comprising: a battery core assembly, comprising a plurality of battery cores, wherein two opposite ends of each battery core of the plurality of the battery cores are provided with terminals, the plurality of the battery cores is sequentially connected in series through connection sheets, each battery core comprises a housing, and the connection sheet connected to a positive electrode of each battery core is electrically connected to the housing of the corresponding battery core on a positive electrode side of the battery core assembly; and a sampling assembly, the housing on a negative electrode side of the battery core assembly is electrically connected to the connection sheet through the sampling assembly. 2. The battery module according to claim 1, wherein the sampling assembly comprises a sampling portion, the sampling portion comprises a sampling terminal and an output terminal, and the sampling terminal is electrically connected to the housing and/or the connection sheet. 3. The battery module according to claim 2, wherein welding portions are arranged on the housing, and the sampling portion is electrically connected to the welding portions through the sampling terminal. 4. The battery module according to claim 3, wherein the sampling terminal comprises a first sampling terminal and a second sampling terminal, the first sampling terminal is electrically connected to one of the welding portions and to the connection sheets, and the second sampling terminal is electrically connected to another welding portion. 5. The battery module according to claim 4, wherein the first sampling terminal comprises a first connection segment and a second connection segment, the sampling portion is electrically connected to the welding portion through the first connection segment, and the connection sheet is electrically connected to the welding portion through the second connection segment. 6. The battery module according to claim 5, wherein the first sampling terminal is configured to collect information in the battery core by the sampling portion through the welding portion, and to apply a voltage to the housing through the connection sheet; and the second sampling terminal is configured to collect the information in the battery core by the sampling portion through the welding portion. 7. The battery module according to claim 3, wherein the sampling assembly comprises a protection portion, one end of the protection portion is electrically connected to the sampling terminal and the welding portion, and the other end of the protection portion is connected to the connection sheet. 8. The battery module according to claim 7, wherein the sampling portion and the protection portion are at least one of a flexible printed circuit or a printed circuit board (PCB). 9. The battery module according to claim 7, wherein the sampling portion and the protection portion are integrally formed. 10. The battery module according to claim 7, wherein the sampling portion is arranged at a top side of the battery core assembly, and the protection portion is arranged parallel to the sampling portion. 11. The battery module according to claim 7, wherein the sampling portion is perpendicular to the protection portion. 12. The battery module according to claim 7, wherein the protection portion is arranged on one side of the battery core assembly provided with the terminal. 13. The battery module according to claim 1, wherein the sampling portion is a first flexible connection member, and the first flexible connection member is inserted into and matches a sampler. 14. The battery module according to claim 7, wherein the protection portion is a second flexible connection member, and a protection circuit connected to the connection sheet and the housing is arranged in the second flexible connection member. 15. The battery module according to claim 14, wherein the protection circuit comprises a fuse protector or a fuse wire. 16. The battery module according to claim 1, further comprising a frame; and wherein the plurality of the battery cores is arranged in the frame side by side. 17. A battery pack, comprising the battery module according to claim 1. 18. A vehicle, comprising the battery pack according to claim 17. | BYD COMPANY LIMITED
84 | US20240356115A1 | Examining | BYD CO LTD | Secondary cells¦Cell component details¦Batteries | 2024-06-28 | 2024-10-24 | Aluminum plastic film of battery, battery and vehicle | An aluminum plastic film of a battery, includes a pit and a flanging. The pit is used for placing a battery core and has a bottom surface that is connected to a first side elevation and a second side elevation. The first side elevation and the second side elevation are connected to each other. A first lower arc chamfer is formed at the joint of the bottom surface and the first side elevation, and a second lower arc chamfer is formed at the joint of the bottom surface and the second side elevation. The flanging is located at the upper periphery rim of the pit and connected to the upper end of the side elevation. A first upper arc chamfer and a second upper arc chamfer are formed at the joints of the first side elevation and the flanging and of the second side elevation and the flanging. | CROSS-REFERENCE TO RELATED APPLICATIONS [0001]This application is a continuation application of International Patent Application No. PCT/CN2023/079972, filed on Mar. 7, 2023, which is based on and claims priority to and benefits of Chinese Patent Application No. 202210216296.5, filed on Mar. 7, 2022. The entire content of all of the above-referenced applications is incorporated herein by reference. FIELD [0002]The application relates to the technical field of battery energy, and in particular to an aluminum plastic film of a battery, a battery and a vehicle. BACKGROUND [0003]A pouch battery is a liquid lithium-ion battery covered with a layer of polymer shell, which has been widely used in the field of battery energy because of its high safety performance. [0004]Pouch batteries generally use an aluminum plastic film to package a core in structure. By punching and stretching the aluminum plastic film, a pit punching structure is formed, and the core is packaged in the pit punching structure to complete the package. The pit punching structure of the aluminum plastic film directly affects the quality of the aluminum plastic film after pit punching and the matching degree with the core. In the prior art, due to the fact that the matching degree of the pit punching structure formed by punching on the aluminum plastic film and the core is not high, the joint of the core and the tab is extruded, and the core easily moves in the aluminum plastic film, reducing the safety performance of the battery pack. SUMMARY [0005]The present application provides a new technical solution for an aluminum plastic film of a battery and a battery. [0006]According to a first aspect of the present application, there is provided an aluminum plastic film of a battery including:[0007]a pit configured to accommodate a core of the battery, the pit having a bottom surface, a first side elevation connected to the bottom surface and a second side elevation connected to the bottom surface, wherein the first side elevation and the second side elevation are connected to each other, and a first lower arc chamfer is formed at a joint of the bottom surface and the first side elevation, as well as a second lower arc chamfer is formed at a joint of the bottom surface and the second side elevation; and[0008]a flanging located at the upper periphery rim of the pit, wherein the flanging is connected to an upper end of the first side elevation and an upper end of the second side elevation, and a first upper arc chamfer is formed at the joint of the first side elevation and the flanging, as well as a second upper arc chamfer is formed at the joint of the second side elevation and the flanging, wherein[0009]in an extension direction of a tab of the battery when the core of the battery is located in the pit, a first distance is formed between the lower edge of the first upper arc chamfer and the upper edge of the first lower arc chamfer; and[0010]in a direction perpendicular to the extension direction, a second distance is formed between a lower edge of the second upper arc chamfer and an upper edge of the second lower arc chamfer, and the first distance is greater than the second distance. [0011]In an embodiment, the first distance is 2 to 6 times greater than the second distance. [0012]In an embodiment, the first distance is between 1 mm and 3 mm, and the second distance is between 0.5 mm to 1 mm. [0013]In an embodiment, the radius of the first lower arc chamfer is 1.5 to 3 times the radius of the first upper arc chamfer; and/or the radius of the second lower arc chamfer is 1.5 to 3 times the radius of the second upper arc chamfer. [0014]In an embodiment, the radius of the first upper arc chamfer is between 1 mm and 2 mm, and the radius of the first lower arc chamfer is between 1.5 mm and 3 mm; and/or the radius of the second upper arc chamfer is between 1 mm and 2 mm, and the radius of the second lower arc chamfer is between 1.5 mm to 3 mm. [0015]In an embodiment, intersecting of the first side elevation, the second side elevation, and the bottom surface form included angles comprising spherical angles, and a radius of a spherical angle is 3 to 6 times a radius of the first upper arc chamfer, or the radius of the spherical angle is 2 to 4 times a radius of the first lower arc chamfer; and/or the radius of the spherical angle is 3 to 6 times the radius of the second upper arc chamfer, or the radius of the spherical angle is 2 to 4 times the radius of the second lower arc chamfer. [0016]In an embodiment, when the depth of the pit is between 8 mm and 12 mm, the second distance is between 1 mm and 1.5 mm, and the radius of the second upper arc chamfer is between 1.5 mm and 2 mm. [0017]In an embodiment, when the depth of the pit is less than or equal to 8 mm, the second distance is between 0.5 mm and 1 mm, and the radius of the second upper arc chamfer is between 1 mm and 1.5 mm. [0018]In an embodiment, a first surface is disposed between the first upper arc chamfer and the first lower arc chamfer on the first side elevation, and the first surface is a flat surface. [0019]In an embodiment, a second surface is disposed between the second upper arc chamfer and the second lower arc chamfer on the second side elevation, and the second surface is a flat surface. [0020]In an embodiment, the first included angle between the first surface and the bottom surface is smaller than the second included angle between the second surface and the bottom surface. [0021]According to a second aspect of this application, there is provided a battery including:[0022]A core; and[0023]the aluminum plastic film according to the first aspect, wherein[0024]each end of the core comprises a tab, and one end of each tab close to the core comprises an arc-shaped transition region; and[0025]the core is located in the pit, and the arc-shaped transition region faces the first side elevation of the pit. [0026]In an embodiment, the battery includes two aluminum plastic films, and the two aluminum plastic films are buckled together and wrapped outside of the core. [0027]According to a third aspect of the present disclosure, there is provided a vehicle including the battery according to the second aspect. [0028]According to the application, the lower arc chamfer is disposed at the joint of the bottom surface of the pit of the aluminum plastic film and the side elevation, and the upper arc chamfer is disposed at the joint of the side elevation and the flanging, so that a first distance is formed between the lower edge of the upper arc chamfer and the upper edge of the lower arc chamfer in the X direction (e.g., an extension direction of a tab of the battery when the core of the battery is located in the pit), and a second distance is formed in the Z direction (e.g., perpendicular to the X direction), and the matching performance of the core and the aluminum plastic film is improved. In addition, the first distance is longer than the second distance, so that the state of the core in the aluminum plastic film can be effectively controlled, not only the extrusion stress at the joint of the core and the tab may be reduced, but also the movement of the core in the aluminum plastic film may be effectively restrained, thereby improving the safety performance of the battery. [0029]Through the detailed description of the embodiments of this application in the following drawings, the other features and advantages of this application will become clear. BRIEF DESCRIPTION OF THE DRAWINGS [0030]The accompanying drawings, which are incorporated in and constitute a part of the specification, illustrate embodiments of the present application and serve to explain the principles of the present application together with the description. [0031]FIG. 1 is a schematic diagram illustrating an aluminum plastic film of a battery according to this application. [0032]FIG. 2 is a partially enlarged view of D (spherical angle) in FIG. 1. [0033]FIG. 3 is a schematic diagram illustrating an aluminum plastic film of a battery equipped with a core according to this application. [0034]FIG. 4 is a schematic cross-sectional view of FIG. 3 on the YZ plane. [0035]FIG. 5 is a schematic diagram of a second distance formed along the Z direction according to this application (a partial schematic diagram at C in FIG. 4). [0036]FIG. 6 is a schematic diagram illustrating a first distance formed along an X direction according to this application. [0037]FIG. 7 is a partially enlarged view of E in FIG. 6. [0038]FIG. 8 is a schematic structural diagram illustrating a core according to this application. [0039]FIG. 9 is a schematic diagram illustrating a vehicle according to this application. 1: Aluminum plastic film; 10: Battery; 11: Pit; 12: Flanging; 13a: First upper arc chamfer; 13b Second upper arc chamfer; 130a: Lower edge of the first upper arc chamfer; 130b: Lower edge of the second upper arc chamfer; 14a: First lower arc chamfer; 14b: Second lower arc chamfer; 140a: Upper edge of the first lower arc chamfer; 140b: Upper edge of the second lower arc chamfer; 15: Spherical angle; 16: Bottom surface; 17a: First side elevation; 17b: Second side elevation; 2: Core; 20: Gap; 21: Tab; 22: Arc-shaped transition region; 23: Connecting piece; 24: Extension region; 100: Vehicle; a: First distance; b: Second distance; a: First included angle; B: Second included angle. DETAILED DESCRIPTION [0041]Various embodiments of the present application will be described in detail with reference to the accompanying drawings. It should be noted that the relative arrangement of components and steps, numerical expressions, and numerical values set forth in these examples do not limit the scope of the present application unless otherwise stated. [0042]The following description of at least one embodiment is merely illustrative and do not to limit the application or its application or uses. [0043]Techniques, methods and devices known to those of ordinary skill in the relevant art may not be discussed in detail, but where appropriate, such techniques, methods and devices should be considered a part of the specification. [0044]In all examples shown and discussed herein, any values are to be construed as illustrative only and not as limiting. Accordingly, other examples of the embodiments may have different values. [0045]It should be noted that similar reference numerals and letters refer to similar items in the following figures, so that once an item is defined in one figure, it does not require further discussion in subsequent figures. [0046]The core of the pouch battery is generally heat-packaged by the aluminum plastic film, and the matching degree between the core and the tab on the core and the aluminum plastic film directly affects the safety performance and the life of the pouch battery. The core of the battery will be welded together with the tab of the single-layer foil during ultrasonic pre-welding. Since the body of the core is thicker and the tab of the foil is thinner, a transition region will be formed between the thinner tab of the foil and the thicker body of the core after ultrasonic pre-welding. The transition region is generally arc-shaped. [0047]In the prior art, the structure matching degree between the aluminum plastic film and the transition region of the tab is generally not high, so that the transition region is easily extruded by the aluminum plastic film, thereby reducing the safety performance of the tab. In addition, due to the fact that the matching degree between the aluminum plastic film and the core body is not high, the core cannot be well restrained and moves easily in the aluminum plastic film, and the safety performance of the battery is reduced. [0048]As shown in FIG. 1 to FIG. 8, according to the first aspect of the present application, an aluminum plastic film 1 of a battery is provided which includes: a pit 11 located on the aluminum plastic film 1 for placing a core 2 of the battery, and a flanging 12 located at the upper periphery rim of the pit 11. The pit 11 has a bottom surface 16, a first side elevation 17a and a second side elevation 17b, both of which are connected to the bottom surface 16. The first side elevation 17a and the second side elevation 17b are connected to each other, and a first lower arc chamfer 14a is formed at the joint of the bottom surface 16 and the first side elevation 17a, as well as a second lower arc chamfer 14b is formed at the joint of the bottom surface 16 and the second side elevation 17b. The flanging 12 is located on the upper periphery rim of the pit 11. The flanging 12 is connected to the upper ends of the first side elevation 17a and the upper ends of the second side elevation 17b, and a first upper arc chamfer 13a is formed at the joint of the first side elevation 17a and the flanging 12, as well as a second upper arc chamfer 13b is formed at the joint of the second side elevation 17b and the flanging 12. In an X direction (e.g., extension direction of a tab of the battery when the core of the battery is located in the pit), a first distance a is formed between the lower edge 130a of the first upper arc chamfer 13a of the first side elevation 17a and the upper edge 140a of the first lower arc chamfer 14a. In the Z direction perpendicular to the X direction, a second distance b is formed between the lower edge 130b of the second upper arc chamfer 13b of the second side elevation 17b and the upper edge 140b of the second lower arc chamfer 14b, and the first distance a is longer than the second distance b. The X direction is the extension direction of the tab 21 of the battery when the core 2 of the battery is located in the pit 11, and the Z direction is perpendicular to the X direction. In some embodiments, the arc chamfer may be a rounded corner. [0049]In particular, referring to FIG. 1, the aluminum plastic film 1 of the battery 10 provided by the present application includes a pit 11 located on the aluminum plastic film 1 and a flanging 12 located at the upper periphery rim of the pit 11, that is, the flanging 12 is located at the opening of the pit 11. Referring to FIG. 3 and FIG. 8, generally, the core 2 of the battery is placed in the pit 11, and the tab 21 of the core 2 or a connecting piece 23 connected to the tab 21 is located on the flanging 12. In one embodiment, the connecting piece 23 is used for current transmission. The battery 10 outputs or inputs current through the connecting piece 23. The matching degree between the core 2 and the pit 11 affects the safety performance of the entire battery. The aluminum plastic film 1 of the present application is provided with the first lower arc chamfer 14a at the joint of the bottom surface 16 of the pit 11 and the first side elevation 17a, the second lower arc chamfer 14b at the joint of the bottom surface of the pit 11 and the second side elevation 17b, the first upper arc chamfer 13a at the joint of the first side elevation 17a of the pit 11 and the flanging 12, and the second upper arc chamfer 13b at the joint of the second side elevation 17b of the pit 11 and the flanging 12. In the X direction, the first distance (see a in FIG. 6) is formed between the lower edge 130a of the first upper arc chamfer 13a of the first side elevation 17a and the upper edge 140a of the first lower arc chamfer 14a, and in the Z direction, the second distance (see b in FIG. 5) is formed between the lower edge 130b of the second upper arc chamfer 13b of the second side elevation 17b and the upper edge 140b of the second lower arc chamfer 14b. Referring to FIGS. 5 to 6, the first distance a and the second distance b are arranged so that the first side elevation 17a and the second side elevation 17b of the pit 11 of the aluminum plastic film 1 form a certain slope in the Z direction and the X direction. In one embodiment, referring to FIG. 6, the slope of the first side elevation 17a of the pit 11 extending in the Z direction refers to a ratio of a projection height in the Y-axis of the first side elevation 17a to a projection width in the X-axis of the first side elevation 17a extending in the Z direction. Referring to FIG. 5, the slope of the second side elevation 17b of the pit 11 extending in the X direction refers to a ratio of the projection height in the Y-axis of the second side elevation 17b to the projection width in the Z-axis of the second side elevation 17b extending in the X direction. [0050]After placing the core 2 with the tab 21 into the pit 11, the tab 21 is placed along the X direction. As shown in FIG. 6, the slope formed by the first side elevation 17a of the pit 11 extending along the X direction may match the shape of the arc-shaped transition region 22 of the tab 21, so that the arc-shaped transition region 22 is not extruded by the upper arc chamfer 13 of the pit 11, reducing the stress of the tab 21 and improving the safety performance of the tab 21. In addition, as shown in FIG. 5, the slope formed by the second side elevation 17b of the pit 11 extending along the X direction can effectively constrain the core 2, preventing the core 2 from moving in the pit 11 of the aluminum plastic film 1, and improving the safety performance of the battery. As shown in FIG. 1 and FIG. 3, the X direction is the extension direction of the tab 21 after the core 2 is placed in the pit 11, and the Z direction is the direction perpendicular to the X direction. In addition, in this embodiment, the first distance a is preferably longer than the second distance b, so that the state of the core 2 in the pit 11 of the aluminum plastic film 1 can be effectively controlled, and the matching degree between the core 2, the electrode tab 21 and the like and the pit 11 of the aluminum plastic film 1 is improved, which may not only prevent the arc-shaped transition region 22 of the tab 21 from being stressed, but also effectively constrain the movement of the core 2 in the pit 11, thereby improving the safety performance and life of the battery as a whole. [0051]In an embodiment, as shown in FIG. 4 to FIG. 6, the first distance a is 2 to 6 times longer than the second distance b. Preferably, the first distance a is between 1 mm and 3 mm, and the second distance b is between 0.5 mm and 1 mm. [0052]In particular, the first distance a is set to be 2 to 6 times longer than the second distance b, which not only may prevent the core 2 from moving in the pit 11 of the aluminum plastic film 1, but also may prevent the extrusion of the pit 11 of the aluminum plastic film 1 to the arc-shaped transition region 22 formed at the joint of the core 2 and the tab 21, thereby improving the safety performance and life of the battery. [0053]In an embodiment, if the first distance a is too small, that is, the slope formed relative to the X direction is steeper, after the core 2 is placed into the pit 11, the tab 21 connected to the core 2 is subjected to some supporting force from the aluminum plastic film 1, so that the joint of the tab 21 and the core 2 still has a risk of being extruded. If the first distance a is too large, that is, the slope formed relative to the X direction is gentler, so that the performance for forming a punching pit in the aluminum plastic film 1 will be poor, and finally the packaging of the battery is affected. The size of the first distance a is defined as between 1 mm and 3 mm, such as 1 mm, 2 mm or 3 mm, etc., and this value range may slow down the slope relative to the X direction of the first side elevation 17a of the aluminum plastic film 1 extending along the X direction, but not be too gentle, so that the slope of the punching pit may match the shape of the arc-shaped transition region 22 of the tab 21, reducing the stress of the tab 21 in the battery, and improving the safety performance of the battery. [0054]In addition, if the second distance b is too small, it may be difficult for the core 2 to be placed into the pit 11 when the battery is assembled, which reduces the assembly efficiency, and may also cause conditions such as extrusion of the core 2, which affects the safety performance of the battery. If the second distance b is too large, the pit 11 of the aluminum plastic film 1 will have a poor forming performance during punching, and finally the packaging effect of the battery is also affected. In this embodiment, the size of the second distance b is limited between 0.5 mm and 1 mm, such as 0.5 mm, 0.6 mm, 0.8 mm, 1 mm, etc., and this value range may improve the slope of the second side elevation 17b extending in the X direction relative to the Z direction, so as to improve the matching degree between the core 2 and the pit 11 of the aluminum plastic film 1 in the Z direction, so that the aluminum plastic film 1 may constrain the core 2, preventing the core 2 from moving in the pit 11, and further improving the safety performance of the battery. [0055]In an embodiment, referring to FIG. 5 to FIG. 6, the radius of the first lower arc chamfer 14a is 1.5 to 3 times the size of the radius of the first upper arc chamfer 13a; and/or the radius of the second lower arc chamfer 14b is 1.5 to 3 times the size of the radius of the second upper arc chamfer 13b. [0056]In particular, in this embodiment, after the core 2 with the electrode tab 21 is placed into the pit 11 of the aluminum plastic film 1, the first upper arc chamfer 13a is located at the joint of the core 2 and the tab 21, and the radius of the first upper arc chamfer 13a may refer to the size of the arc-shaped transition region of the tab 21, in order to reduce extrusion of the electrode tab 21. The first lower arc chamfer 14a is located at the bottom edge of the core 2, and the size of the first lower arc chamfer 14a may refer to the shape and size of the edge of the core 2 to improve the matching degree between the core 2 and the pit 11. In combination with the parameters in the above two aspects, the radius of the first lower arc chamfer 14a is set to be 1.5 to 3 times the size of the radius of the first upper arc chamfer 13a, so that the aluminum plastic film 1 can be easily formed, and the pit punching efficiency is improved. [0057]In an embodiment, with reference to FIG. 5 to FIG. 6, the radius of the first upper arc chamfer 13a is between 1 mm and 2 mm, and the radius of the first lower arc chamfer 14a is between 1.5 mm and 3 mm; and/or the radius of the second upper arc chamfer 13b is between 1 mm and 2 mm, and the radius of the second lower arc chamfer 14b is between 1.5 mm and 3 mm. [0058]In particular, the aluminum plastic film 1 generally comprises three layers, i.e., an outermost nylon layer, a middle aluminum layer and an innermost polypropylene layer. The polypropylene layer is corrosion-resistant and can separate the electrolyte of the battery from the aluminum layer to prevent battery leakage. When punching the aluminum plastic film 1 to form the pit 11, the aluminum plastic film 1 will be stretched, the aluminum layer located at the upper arc chamfer 13 or the lower arc chamfer 14 will be stretched and thinned, and the polypropylene layer with corrosion resistance inside will also be stretched and easily damaged. Therefore, by setting the radius of the upper arc chamfer 13 between 1 mm and 2 mm, the damage to the polypropylene layer during pit punching will be reduced, and when the aluminum plastic film 1 is heat-sealed, the influence of heat radiation on these areas can be reduced, thereby improving the corrosion resistance of the battery. Correspondingly, the radius of the lower arc chamfer 14 may be set to between 1.5 mm to 3 mm to improve the forming capability of the aluminum plastic film 1. [0059]In an embodiment, as shown in FIG. 1 to FIG. 2, the included angles formed by the intersecting first side elevation 17a, the second side elevation 17b, and the bottom surface 16 are spherical angles 15. The radius of the spherical angle 15 is 3 to 6 times the size of the radius of the first upper arc chamfer 13a, or the radius of the spherical angle 15 is 2 to 4 times the size of the radius of the first lower arc chamfer 14a; and/or the radius of the spherical angle 15 is 3 to 6 times the size of the radius of the second upper arc chamfer 13b, or the radius of the spherical angle 15 is 2 to 4 times the size of the radius of the second lower arc chamfer 14b. [0060]In particular, in the embodiment, an included angle is formed at the intersection of the bottom surface 16, the first side elevation 17a, and the second side elevation 17b. The included angle is set as a spherical angle 15, and the radius of the spherical angle 15 is set to be 3 to 6 times the size of the radius of the first upper arc chamfer 13a, or 2 to 4 times the size of the radius of the first lower arc chamfer 14a; and/or the radius of the spherical angle 15 is set to be 3 to 6 times the size of the radius of the second upper arc chamfer 13b, or 2 to 4 times the size of the radius of the second lower arc chamfer 14b. In this way, when the aluminum plastic film 1 is formed by pit punching, after the aluminum layer is stretched, the residual amount of the aluminum layer in each stretched region can be ensured above the 50% safety value, which ensures the thickness requirement of the aluminum layer, and when the battery is impacted by mechanical vibration, it can reduce the risk of battery leakage and improve the safety performance and the service life of the battery. [0061]In an embodiment, when the depth of the pit 11 is between 8 mm and 12 mm, the second distance b is between 1 mm and 1.5 mm, and the radius of the second upper arc chamfer 13b is between 1.5 mm and 2 mm. [0062]In particular, in this embodiment, the depth of the pit 11 of the aluminum plastic film 1 may generally be set to below 12 mm to ensure the pit punching forming quality of the aluminum plastic film 1 and final assembly efficiency. The depth of the pit 11 may refer to the Y direction in FIG. 1 or FIG. 3. The Y direction is perpendicular to the bottom surface 16 of the pit 11, and the X direction, the Y direction, and the Z direction are perpendicular to each other. At this time, with the depth of the pit 11 increases, the first upper arc chamfer 13a, the second upper arc chamfer 13b, the first lower arc chamfer 14a, the second lower arc chamfer 14b, the first distance a, and the second distance b also increase accordingly. Among them, the value range of the second distance b and the second upper arc chamfer 13b both affect the matching degree between the core 2 and the pit 11. When the depth of the pit 11 is between 8 mm and 12 mm, the range of the second distance b will be set to between 1 mm and 1.5 mm, and the radius of the second upper arc chamfer 13b will be set to between 1.5 mm and 2 mm, which can not only ensure the safe thickness of the residual aluminum layer after the pit is punched, but also make the aluminum plastic film 1 have better formability. In addition, the radius of the first lower arc chamfer 14a may be matched with the radius of the first upper arc chamfer 13a, and the range of the first distance a may be matched with the range of the second distance b, thereby further improving the safety performance of the battery. [0063]In an embodiment, when the depth of the pit 11 is less than or equal to 8 mm, the second distance b is between 0.5 mm and 1 mm, and the radius of the second upper arc chamfer 13b is between 1 mm and 1.5 mm. [0064]In particular, in the embodiment, the depth of the pit 11 of the aluminum plastic film 1 may be controlled below 8 mm to further improve the formability of the aluminum plastic film 1. Ensuring that the range of the second distance b is between 0.5 mm and 1 mm, and the radius of the second upper arc chamfer 13b is between 1 mm and 1.5 the residual amount of the aluminum layer will be thicker after the aluminum plastic film 1 is punched, thereby improving the mechanical impact resistance of the aluminum plastic film 1. [0065]In an embodiment, as shown in FIG. 2, a first surface is provided between the first upper arc chamfer 13a and the first lower arc chamfer 14a on the first side elevation 17a, and the first surface is a flat surface. A second surface is provided between the second upper arc chamfer 13b and the second lower arc chamfer 14b on the second side elevation 17b, and the second surface is a flat surface. [0066]In particular, in this embodiment, the first surface is disposed between the first upper arc chamfer 13a and the first lower arc chamfer 14a, and the second surface is disposed between the second upper arc chamfer 13b and the second lower arc chamfer 14b. Both of the first surface and the second surface are flat surfaces, so that the core 2 can be placed in the pit 11 more smoothly, thereby improving assembly efficiency. [0067]In an embodiment, as shown in FIG. 5 and FIG. 7, the first included angle α between the first surface and the bottom surface 16 is smaller than the second included angle β between the second surface and the bottom surface 16. [0068]In particular, in this embodiment, the first included angle α between the first surface 18a and the bottom surface 16 is smaller than the second included angle β between the second surface 18b and the bottom surface 16, so that the state of the core 2 in the pit 11 of the aluminum plastic film 1 can be effectively controlled, and the matching degree between the core 2, the electrode tab 21 and the like and the pit 11 of the aluminum plastic film 1 is improved, which may not only prevent the arc-shaped transition region 22 of the tab 21 from being stressed, but also effectively constrain the movement of the core 2 in the pit 11, thereby improving the safety performance and life of the battery as a whole. [0069]In order to make the technical effect of the above solution more obvious, taking an 85A/h power battery as an example, a sample with the dimensions in Table 1 is selected for the aluminum plastic film 1 for description. Among the samples in the table, Sample 2, Sample 5, Sample 8 and Sample 11 conform to the size range of the pit 11 in the present application. [0070]The 50% residual yield rate of the aluminum layer after punching means that after punching, the residual amount of the aluminum layer of the aluminum-plastic film 1 can reach more than 50% of the thickness of the aluminum-plastic film 1 before punching. The forming appearance OK means that the forming effect after one-time pit punching meets the expected requirement and the forming appearance NG means that the forming effect after one-time pit punching does not meet the expected requirement. The difficulty of entering the pit refers to the difficulty of placing the core in the pit 11 during assembly. [0071]Table 1 is a comparison table of forming results of aluminum plastic films of various sizes. Secondupper arcSecondPit AluminumDifficultychamfer 13bdistance bPitLayer 50%Formeddegree for pitSampleradius/mmSize/mmdepth/mmResidual Yieldappearanceentering110.36 90%OKDifficult210.56100%OKEasy3126100%NGEasy40.50.56 95%OKEasy510.56100%OKEasy620.56100%NGEasy720.510 85%OKEasy821.510100%OKEasy92210100%NGEasy100.51.510 98%OKEasy1121.510100%OKEasy1231.510100%NGEasy [0072]It can be seen from Table 1 that when the depth of pit punching of the pit 11 of the aluminum plastic film 1 is 6 mm, that is, when the depth of the pit 11 is less than or equal to 8 mm, the second distance b of the sample 2 and the sample 5 are both between 0.5 mm and 1 mm, and the values of the radius of the second upper arc chamfer 13b are both between 1 mm and 1.5 mm, which not only ensures the residual aluminum thickness of the pit punching meets the requirement (both 100%), but also has a good forming appearance and an assembly effect of being easy to enter the pit. When the second distance b is smaller (the sample 1 is 0.3 mm), the yield of the residual aluminum thickness in the pit is significantly reduced, and it leads to the problem that it is difficult for the core 2 to enter the pit. When the size of the second distance b is larger (the sample 3 is 2 mm), the forming appearance effect is poor. When the radius of the upper arc chamfer 13 is smaller (the sample 4 is 0.5 mm), the yield of the pit residual aluminum thickness is significantly reduced. When the radius of the second upper arc chamfer 13b is larger (the sample 6 is 2 mm), the effect of the forming appearance thereof is poor. [0073]When the pit depth of the pit 11 of the aluminum plastic film 1 is 10 mm, that is, when the depth of the pit 11 is between 8 mm and 12 mm, the second distance b of the sample 8 and the sample 11 is between 1 mm and 1.5 mm, and the radius of th | 1. An aluminum plastic film of a battery, comprising: a pit configured to accommodate a core of the battery and having a bottom surface, a first side elevation connected to the bottom surface, and a second side elevation connected to the bottom surface, wherein the first side elevation and the second side elevation are connected to each other, a first lower arc chamfer is formed at a joint of the bottom surface and the first side elevation, and a second lower arc chamfer is formed at a joint of the bottom surface and the second side elevation; and a flanging located at an upper periphery rim of the pit, wherein the flanging is connected to an upper end of the first side elevation and an upper end of the second side elevation, a first upper arc chamfer is formed at the joint of the first side elevation and the flanging, and a second upper arc chamfer is formed at the joint of the second side elevation and the flanging; wherein in an extension direction of a tab of the battery when the core of the battery is located in the pit, a first distance is formed between a lower edge of the first upper arc chamfer and an upper edge of the first lower arc chamfer; and in a direction perpendicular to the extension direction, a second distance is formed between a lower edge of the second upper arc chamfer and an upper edge of the second lower arc chamfer, and the first distance is greater than the second distance. 2. The aluminum plastic film according to claim 1, wherein the first distance is 2 to 6 times greater than the second distance. 3. The aluminum plastic film according to claim 1, wherein the first distance is between 1 mm and 3 mm, and the second distance is between 0.5 mm and 1 mm. 4. The aluminum plastic film according to claim 1, wherein: a radius of the first lower arc chamfer is 1.5 to 3 times a radius of the first upper arc chamfer; and/or a radius of the second lower arc chamfer is 1.5 to 3 times a radius of the second upper arc chamfer. 5. The aluminum plastic film according to claim 1, wherein: a radius of the first upper arc chamfer is between 1 mm and 2 mm, and a radius of the first lower arc chamfer is between 1.5 mm and 3 mm; and/or a radius of the second upper arc chamfer is between 1 mm and 2 mm, and a radius of the second lower arc chamfer is between 1.5 mm and 3 mm. 6. The aluminum plastic film according to claim 1, wherein: intersecting of the first side elevation, the second side elevation, and the bottom surface form included angles comprising spherical angles, and a radius of a spherical angle is 3 to 6 times a radius of the first upper arc chamfer, or the radius of the spherical angle is 2 to 4 times a radius of the first lower arc chamfer; and/or the radius of the spherical angle is 3 to 6 times a radius of the second upper arc chamfer, or the radius of the spherical angle is 2 to 4 times a radius of the second lower arc chamfer. 7. The aluminum plastic film according to claim 1, wherein when a depth of the pit is between 8 mm and 12 mm, the second distance is between 1 mm and 1.5 mm, and a radius of the second upper arc chamfer is between 1.5 mm and 2 mm. 8. The aluminum plastic film according to claim 1, wherein when a depth of the pit is less than or equal to 8 mm, the second distance is between 0.5 mm and 1 mm, and a radius of the second upper arc chamfer is between 1 mm and 1.5 mm. 9. The aluminum plastic film according to claim 1, wherein a first surface is disposed between the first upper arc chamfer and the first lower arc chamfer on the first side elevation, and the first surface comprises a flat surface. 10. The aluminum plastic film according to claim 1, wherein a second surface is disposed between the second upper arc chamfer and the second lower arc chamfer on the second side elevation, and the second surface comprises a flat surface. 11. The aluminum plastic film according to claim 10, wherein a first included angle between a first surface and the bottom surface is smaller than a second included angle between the second surface and the bottom surface. 12. A battery, comprising: a core; and an aluminum plastic film comprising: a pit configured to accommodate the core and having a bottom surface, a first side elevation connected to the bottom surface, and a second side elevation connected to the bottom surface, wherein the first side elevation and the second side elevation are connected to each other, a first lower arc chamfer is formed at a joint of the bottom surface and the first side elevation, and a second lower arc chamfer is formed at a joint of the bottom surface and the second side elevation; and a flanging located at an upper periphery rim of the pit, wherein the flanging is connected to an upper end of the first side elevation and an upper end of the second side elevation, a first upper arc chamfer is formed at the joint of the first side elevation and the flanging, and a second upper arc chamfer is formed at the joint of the second side elevation and the flanging; wherein in an extension direction of a tab of the battery when the core of the battery is located in the pit, a first distance is formed between a lower edge of the first upper arc chamfer and an upper edge of the first lower arc chamfer; and in a direction perpendicular to the extension direction, a second distance is formed between a lower edge of the second upper arc chamfer and an upper edge of the second lower arc chamfer, and the first distance is greater than the second distance; wherein each end of the core comprises a tab, and one end of each tab close to the core comprises an arc-shaped transition region; and the core is located in the pit, and the arc-shaped transition region faces the first side elevation of the pit. 13. The battery according to claim 12, further comprising two aluminum plastic films buckled together and wrapped outside of the core. 14. The battery according to claim 12, wherein the first distance is 2 to 6 times greater than the second distance. 15. The battery according to claim 12, wherein the first distance is between 1 mm and 3 mm, and the second distance is between 0.5 mm and 1 mm. 16. The battery according to claim 12, wherein: a radius of the first lower arc chamfer is 1.5 to 3 times a radius of the first upper arc chamfer; and/or a radius of the second lower arc chamfer is 1.5 to 3 times a radius of the second upper arc chamfer. 17. The battery according to claim 12, wherein: a radius of the first upper arc chamfer is between 1 mm and 2 mm, and a radius of the first lower arc chamfer is between 1.5 mm and 3 mm; and/or a radius of the second upper arc chamfer is between 1 mm and 2 mm, and a radius of the second lower arc chamfer is between 1.5 mm and 3 mm. 18. The battery according to claim 12, wherein: intersecting of the first side elevation, the second side elevation, and the bottom surface form included angles comprising spherical angles, and a radius of a spherical angle is 3 to 6 times a radius of the first upper arc chamfer, or the radius of the spherical angle is 2 to 4 times a radius of the first lower arc chamfer; and/or the radius of the spherical angle is 3 to 6 times a radius of the second upper arc chamfer, or the radius of the spherical angle is 2 to 4 times a radius of the second lower arc chamfer. 19. The battery according to claim 12, wherein when a depth of the pit is between 8 mm and 12 mm, the second distance is between 1 mm and 1.5 mm, and a radius of the second upper arc chamfer is between 1.5 mm and 2 mm. 20. A vehicle comprising a battery comprising: a core; and an aluminum plastic film comprising: a pit configured to accommodate the core and having a bottom surface, a first side elevation connected to the bottom surface, and a second side elevation connected to the bottom surface, wherein the first side elevation and the second side elevation are connected to each other, a first lower arc chamfer is formed at a joint of the bottom surface and the first side elevation, and a second lower arc chamfer is formed at a joint of the bottom surface and the second side elevation; and a flanging located at an upper periphery rim of the pit, wherein the flanging is connected to an upper end of the first side elevation and an upper end of the second side elevation, a first upper arc chamfer is formed at the joint of the first side elevation and the flanging, and a second upper arc chamfer is formed at the joint of the second side elevation and the flanging; wherein in an extension direction of a tab of the battery when the core of the battery is located in the pit, a first distance is formed between a lower edge of the first upper arc chamfer and an upper edge of the first lower arc chamfer; and in a direction perpendicular to the extension direction, a second distance is formed between a lower edge of the second upper arc chamfer and an upper edge of the second lower arc chamfer, and the first distance is greater than the second distance; wherein each end of the core comprises a tab, and one end of each tab close to the core comprises an arc-shaped transition region; and the core is located in the pit, and the arc-shaped transition region faces the first side elevation of the pit. | BYD COMPANY LIMITED
85 | US20240356092A1 | Examining | BYD CO LTD | Cells structural combination¦Secondary cells charging/discharging¦Electric power¦Battery overcurrent protection¦Cell component details¦Battery disconnect circuits | 2024-06-28 | 2024-10-24 | Battery control circuit, battery, and electronic device | A circuit includes a first connection end, a second connection end, and a circuit protection module. The first connection end is connected to a battery core of a battery, and includes a positive electrode, a first negative electrode, and a second negative electrode. The second connection end is connected to a device outside the battery, and includes a first positive electrode end, a first negative electrode end connected with the first negative electrode to form a first conductive path, a second positive electrode end, and a second negative electrode end connected with the second negative electrode to form a second conductive path. The circuit protection module includes: a first switch circuit connected between the positive electrode and the first positive electrode end; a second switch circuit connected between the positive electrode and the second positive electrode end; and a control circuit turning on/off of the first or second switch circuit. | CROSS-REFERENCE TO RELATED APPLICATIONS [0001]This application is a continuation application of International Patent Application No. PCT/CN2023/071742, filed on Jan. 10, 2023, which is based on and claims priority to and benefit of Chinese Patent Application No. 202220250819.3 filed on Jan. 30, 2022 and Chinese Patent Application No. 202221113226.9 filed on May 10, 2022. The entire content of all of the above-referenced applications is incorporated herein by reference. FIELD [0002]The present disclosure relates to the field of batteries, and in particular, to a battery control circuit, a battery, and an electronic device. BACKGROUND [0003]With rapid development of a battery fast charging technology, batteries have higher and higher requirements on high-power charging. During high-current charging, a temperature rise of a battery is required to be as low as possible, which poses a great challenge to a design of a charging protection apparatus. [0004]An existing fast charging design uses advantages of a three-tab battery core, which can effectively shorten a charging path of a high current on the charging protection apparatus, thereby reducing impedance and reducing heat generation. An implementation method is that there are two flexible printed circuits (FPCs) on the charging protection apparatus to connect a mobile phone terminal. Positive electrodes of the two FPCs are connected to a positive nickel plate of the charging protection apparatus through shortest paths. Negative electrodes of the two FPCs are connected to switching metal oxide semiconductors (MOSs) and then are connected to negative nickel plates of the charging protection apparatus to form a charging and discharging circuit. [0005]At present, a metal housing of a battery core of a battery has negative polarity, an electronic device compartment (that is, an area where the battery is mounted) is connected to ground of an electronic device system, and the ground of the system has the negative polarity, so the electronic device compartment has the negative polarity. For safety, the metal housing has to adopt a complete insulation solution, that is, a thickness of the battery core is increased, which leads to loss of battery core capacity. SUMMARY [0006]The present disclosure solves at least one of the technical problems existing in a related art. [0007]To solve the above technical problem, technical solutions of the present disclosure are as follows. [0008]A first aspect of the present disclosure provides a circuit includes a first connection end, a second connection end, and a circuit protection module. The first connection end is connected to a battery core of a battery, and includes a positive electrode, a first negative electrode, and a second negative electrode. The second connection end is connected to a device outside the battery, and includes a first positive electrode end, a first negative electrode end connected with the first negative electrode to form a first conductive path, a second positive electrode end, and a second negative electrode end connected with the second negative electrode to form a second conductive path. The circuit protection module includes: a first switch circuit connected between the positive electrode and the first positive electrode end; a second switch circuit connected between the positive electrode and the second positive electrode end; and a control circuit turning on/off of the first or second switch circuit. [0009]In an embodiment, a difference between a voltage output by the control circuit and a voltage of the positive electrode is greater than or equal to 4 V. [0010]In an embodiment, the circuit protection module further includes a current sampling circuit. The current sampling circuit is connected in series between the first positive electrode end and the positive electrode. The current sampling circuit is further connected in series between the second positive electrode end and the positive electrode. The control circuit is configured to control the first switch circuit and the second switch circuit to be turned on or turned off based on a sampling current value of the current sampling circuit. [0011]In an embodiment, the first switch circuit includes a first switch. The first switch is connected in series between the first positive electrode end and the positive electrode. The second switch circuit includes a second switch. The second switch is connected in series between the second positive electrode end and the positive electrode. The control circuit includes a first controller. The first controller is connected to each of the first switch, the second switch, and the current sampling circuit to form a first protection circuit. The first protection circuit is configured to control the first switch and the second switch to be turned on or turned off based on the sampling current value of the current sampling circuit. [0012]In an embodiment, the first protection circuit further includes a first voltage sampling resistor and a second voltage sampling resistor. The first controller is configured to sample a first voltage value between the first negative electrode and the positive electrode through the first voltage sampling resistor, and sample a second voltage value between the positive electrode and the second negative electrode through the second voltage sampling resistor to obtain a first mean voltage of the first voltage value and the second voltage value. [0013]In an embodiment, the first controller is further configured to obtain a sampling current value of the current sampling circuit, and control the first switch and the second switch to be turned off when at least one of the sampling current value or the first mean voltage exceeds a corresponding protection threshold. [0014]In an embodiment, the first switch circuit includes a third switch. The third switch is connected in series between the first positive electrode end and the positive electrode. The second switch circuit includes a fourth switch. The fourth switch is connected in series between the second positive electrode end and the positive electrode. The control circuit includes a second controller. The second controller is connected to each of the third switch, the fourth switch, and the current sampling circuit to form a second protection circuit. The second protection circuit is configured to control the third switch circuit and the fourth switch to be turned on or turned off based on the sampling current value of the current sampling circuit. [0015]In an embodiment, the second protection circuit further includes a third voltage sampling resistor and a fourth voltage sampling resistor. The second controller is configured to sample a third voltage value between the first negative electrode and the positive electrode through the third voltage sampling resistor, and sample a fourth voltage value between the positive electrode and the second negative electrode through the fourth voltage sampling resistor to obtain a second mean voltage of the third voltage value and the fourth voltage value. [0016]In an embodiment, the second controller is further configured to obtain a sampling current value of the current sampling circuit, and control the third switch and the fourth switch to be turned off when at least one of the sampling current value or the second mean voltage exceeds a corresponding protection threshold. [0017]In an embodiment, the first positive electrode end and the first negative electrode end form a first battery port. [0018]In an embodiment, the second positive electrode end and the second negative electrode end form a second battery port. [0019]In an embodiment, currents flowing through the first battery port and the second battery port have the same current value. [0020]In an embodiment, the current sampling circuit includes a first current sampling resistor and a second current sampling resistor. [0021]In an embodiment, the first current sampling resistor and the second current sampling resistor are connected in parallel, connected in series between the first positive electrode end and the positive electrode, and connected in series between the second positive electrode end and the positive electrode. [0022]A second aspect of the present disclosure provides a battery. The battery includes a battery core and a first charging protection apparatus. The first charging protection apparatus includes a circuit board and a battery control circuit arranged on the circuit board. The battery control circuit is the battery control circuit according to the first aspect above. [0023]In an embodiment, the battery further includes a first conductive sheet, a second conductive sheet, and a third conductive sheet. The battery core includes a metal housing, an electrode core assembly, a first cover plate, and a first rivet. The metal housing is a steel housing. The metal housing has an internal cavity and is provided with a first opening. The electrode core assembly is arranged in the metal housing. The first cover plate covers the first opening to accommodate the electrode core assembly in a closed space formed by the metal housing and the first cover plate. The first rivet is arranged on the first cover plate and is insulated from the first cover plate. [0024]In an embodiment, the first charging protection apparatus is arranged on one side of the battery core provided with the first rivet. The first charging protection apparatus is provided with a first connection end connected to the battery core. The first connection end includes a positive electrode, a first negative electrode, and a second negative electrode. The first negative electrode is connected to the first cover plate through the first conductive sheet. The second negative electrode is connected to the first cover plate through the third conductive sheet. The positive electrode is connected to the first rivet through the second conductive sheet. [0025]In an embodiment, a liquid injection hole is further formed in the first cover plate. The liquid injection hole penetrates through the first cover plate. A third aspect of the present disclosure provides an electronic device, including a battery according to the second aspect above and a body configured to accommodate the battery. The battery at least includes a first battery port and a second battery port. The first battery port and the second battery port are respectively electrically connected to corresponding ports in the body in a case that the battery is fixed to an interior of the body. [0026]Compared with the related art, the present disclosure have the following beneficial effects: [0027]According to the battery control circuit of the present disclosure, the first switch circuit is connected between the positive electrode and the first positive electrode end. The positive electrode, the first switch circuit, and the first positive electrode end are connected, and the first negative electrode end and the first negative electrode are connected to form a first conductive path. The second switch circuit is connected between the positive electrode and the second positive electrode end. The positive electrode, the second switch circuit, and the second positive electrode end are connected, and the second negative electrode end and the second negative electrode are connected to form a second conductive path. Therefore, both the first switch circuit and the second switch circuit are located at the positive electrode to implement high-end drive, which can avoid a problem of a short circuit caused by a non-insulated design of a low-end drive housing. According to the present disclosure, three tabs of one positive electrode and two negative electrodes are configured to construct to couple with a high-end drive circuit design, which can effectively reduce heat generation of the circuit board during high-power charging, and can achieve high-power fast charging. The battery and the electronic device of the present disclosure can achieve the high-end drive. Moreover, the control circuit can control the first switch circuit and the second switch circuit to be turned on or turned off according to actual situations, so as to protect the battery core. BRIEF DESCRIPTION OF THE DRAWINGS [0028]FIG. 1 is a schematic diagram of a battery according to a first embodiment of the present disclosure. [0029]FIG. 2 is a schematic structural diagram of the battery according to the first embodiment of the present disclosure. [0030]FIG. 3 is a view of a battery core according to the first embodiment of the present disclosure. [0031]FIG. 4 is a top view of the battery core according to the first embodiment of the present disclosure. [0032]FIG. 5 is a view of a first charging protection apparatus according to an embodiment of the present disclosure. [0033]FIG. 6 is a top view of a first charging protection apparatus according to an embodiment of the present disclosure. [0034]FIG. 7 is a schematic diagram of a circuit of a battery according to an embodiment of the present disclosure. [0035]FIG. 8 is a view of a battery core according to a second embodiment of the present disclosure. [0036]FIG. 9 is a top view of a battery core according to a second embodiment of the present disclosure. [0037]FIG. 10 is a schematic structural diagram of a battery according to a second embodiment of the present disclosure. [0038]Descriptions of reference numerals: [0039]battery 1000; battery 1000a; battery core 100; metal housing 11; first cover plate 12; first rivet 13; first insulating part 131; liquid injection hole 14; second cover plate 15; second rivet 16; first charging protection apparatus 200; first connection end 221; positive electrode 2212; a first negative electrode 2211; second negative electrode 2213; second connection end 222; first positive electrode end 2221; first negative electrode end 2222; second positive electrode end 2223; second negative electrode end 2224; first battery port 2225; second battery port 2226; circuit protection module 223; first switch circuit 2231; second switch circuit 2232; control circuit 2233; current sampling circuit 2234; first conductive path 2002; second conductive path 2003; circuit board 21; first edge 211; two second edge 212; battery control circuit 22; first conductive sheet 300; second conductive sheet 400; third conductive sheet 500; second charging protection apparatus 600; third battery port 650 and a fourth battery port 660; fourth conductive sheet 700; fifth conductive sheet 800; sixth conductive sheet 900; DETAILED DESCRIPTION [0040]Embodiments of the present disclosure are described in detail below, and examples of the embodiments are shown in accompanying drawings, where the same or similar reference numerals throughout the description represent the same or similar elements or the elements having the same or similar functions. The embodiments described below with reference to the accompanying drawings are exemplary, and to explain the present disclosure and cannot be construed as a limitation to the present disclosure. [0041]In the description of the present disclosure, it is to be understood that orientation or position relationships indicated by the terms such as “length”, “width”, “upper”, “lower”, “front”, “rear”, and the like are based on orientation or position relationships shown in the accompanying drawings, and are merely for the convenience of describing the present disclosure and simplifying description rather than indicating or implying that the referred apparatus or element has to have a particular orientation or be constructed and operated in a particular orientation. Therefore, such terms cannot be construed as a limitation to the present disclosure. [0042]In addition, terms “first” and “second” are used merely for the purpose of description, and cannot be construed as indicating or implying relative importance or implying a quantity of indicated technical features. Therefore, a feature limited by “first” or “second” may explicitly or implicitly include one or more of the features. In the description of the present disclosure, “multiple” means two or more, unless otherwise definitely and In an embodiment limited. [0043]In the present disclosure, unless otherwise explicitly specified or defined, the terms such as “interconnected”, “connected”, and “fixed” are to be interpreted broadly, may be, for example, fixedly connected, or detachably connected, or integrated, may be mechanically connected, or electrically connected, may be directly connected, or indirectly connected through an intermediate medium, or may be communication inside two elements or an interaction relationship between two elements. Those of ordinary skill in the art may understand meanings of the above terms in the present disclosure according to situations. [0044]A first aspect of the present disclosure provides a battery control circuit, including a first connection end, a second connection end, and a circuit protection module. The first connection end is configured to connect a battery core. The first connection end includes a positive electrode, a first negative electrode, and a second negative electrode. The second connection end is configured to connect a device. The second connection end includes a first positive electrode end, a first negative electrode end, a second positive electrode end, and a second negative electrode end. The circuit protection module includes a first switch circuit, a second switch circuit, and a control circuit. The first switch circuit is connected between the positive electrode and the first positive electrode end. The positive electrode, the first switch circuit, and the first positive electrode end are connected, and the first negative electrode end and the first negative electrode are connected to form a first conductive path. The second switch circuit is connected between the positive electrode and the second positive electrode end. The positive electrode, the second switch circuit, and the second positive electrode end are connected, and the second negative electrode end and the second negative electrode are connected to form a second conductive path. The control circuit is configured to control the first switch circuit to be turned on or turned off and control the second switch circuit to be turned on or turned off. [0045]A second aspect of the present disclosure provides a battery. The battery includes a battery core and a first charging protection apparatus. The first charging protection apparatus includes a circuit board and a battery control circuit arranged on the circuit board. The battery control circuit is the battery control circuit according to the first aspect above. [0046]A third aspect of the present disclosure provides an electronic device, including a battery according to the second aspect above and a body configured to accommodate the battery. The battery is the battery according to the second aspect above. The battery at least includes a first battery port and a second battery port. The first battery port and the second battery port are respectively electrically connected to corresponding ports in the body in a case that the battery is fixed to an interior of the body. [0047]Compared with the related art, the present disclosure have the following beneficial effects. [0048]According to the battery control circuit of the present disclosure, the first switch circuit is connected between the positive electrode and the first positive electrode end. The positive electrode, the first switch circuit, and the first positive electrode end are connected, and the first negative electrode end and the first negative electrode are connected to form a first conductive path. The second switch circuit is connected between the positive electrode and the second positive electrode end. The positive electrode, the second switch circuit, and the second positive electrode end are connected, and the second negative electrode end and the second negative electrode are connected to form a second conductive path. Therefore, both the first switch circuit and the second switch circuit are located at the positive electrode to implement high-end drive, which can avoid a problem of a short circuit caused by a non-insulated design of a low-end drive housing. According to the present disclosure, three tabs of one positive electrode and two negative electrodes are configured to construct to couple with a high-end drive circuit design, which can effectively reduce heat generation of the circuit board during high-power charging, and can achieve high-power fast charging. The battery and the electronic device of the present disclosure can achieve the high-end drive. Moreover, the control circuit can control the first switch circuit and the second switch circuit to be turned on or turned off according to actual situations, so as to protect the battery core. [0049]Referring to FIG. 1 and FIG. 2, FIG. 1 is a schematic diagram of a battery according to a first embodiment of the present disclosure. FIG. 2 is a schematic structural diagram of the battery according to the first embodiment of the present disclosure. The battery 1000 includes a battery core 100 and a first charging protection apparatus 200. The first charging protection apparatus 200 is configured to achieve fast charging in a case of protecting the safety of the battery core 100. The battery 1000 further includes a first conductive sheet 300, a second conductive sheet 400, and a third conductive sheet 500. It may be understood that the battery 1000 further includes other assemblies, which are not described in detail herein. [0050]Referring to FIG. 3 and FIG. 4, FIG. 3 is a view of the battery core 100 according to the first embodiment of the present disclosure. FIG. 4 is a top view of the battery core 100 according to the first embodiment of the present disclosure. The battery core 100 includes a metal housing 11, an electrode core assembly (not shown in the drawings), a first cover plate 12, and a first rivet 13. The metal housing 11 has an internal cavity (not shown in the drawings) and a first opening (not shown in the drawings) communicated with the internal cavity. The electrode core assembly is arranged/disposed in the internal cavity of the metal housing 11. The first cover plate 12 covers the first opening of the metal housing 11 to accommodate the electrode core assembly in a space formed by the metal housing 11 and the first cover plate 12, the first rivet 13 is arranged/disposed on the first cover plate 12, and the first rivet 13 is insulated from the first cover plate 12. A liquid injection hole 14 that penetrates through the first cover plate 12 is further provided in the first cover plate 12. The liquid injection hole 14 is configured to inject an electrolyte into the internal cavity of the battery core 100. Referring to FIG. 1, FIG. 2, FIG. 3, and FIG. 4 again, the first charging protection apparatus 200 is arranged/disposed on a side of the battery core 100 provided with the first rivet 13. The first charging protection apparatus 200 is provided with a first connection end 221. The first connection end 221 is configured to connect the battery core 100. The first connection end 221 includes a positive electrode 2212, a first negative electrode 2211, and a second negative electrode 2213. The first negative electrode 2211 is connected to the first cover plate 12 through the first conductive sheet 300, the second negative electrode 2213 is connected to the first cover plate 12 through the third conductive sheet 500, and the positive electrode 2212 is connected to the first rivet 13 through the second conductive sheet 400. [0051]In one of the embodiments, the battery 1000 is a steel housing battery. The metal housing 11 is a steel housing. Therefore, the battery core 100 is a battery core of the steel housing battery, and the first charging protection apparatus 200 is a first charging protection apparatus of the steel housing battery. It may be understood that, in some embodiments, the metal housing 11 may be a housing made of other metal materials, and the first charging protection apparatus 200 may be a charging protection apparatus for other types of batteries. [0052]In one of the embodiments, the first rivet 13 is insulated from the first cover plate 12 by a first insulating part 131, so as to achieve an insulating design between the first rivet 13 and the first cover plate 12 through the first insulating part 131. [0053]In one of the embodiments, the first cover plate 12 may be welded on the first opening of the metal housing 11. It may be understood that, in some embodiments, the first cover plate 12 may be arranged/disposed on the first opening of the metal housing 11 in other manners. [0054]In one of the embodiments, a position of the second conductive sheet 400 is fixed, that is, arranged/disposed on the first rivet 13. However, positions of the first conductive sheet 300 and the third conductive sheet 500 are adjustable, that is, may be arranged at any position on the first cover plate 12 other than the position of the first rivet 13, or, may be arranged on the metal housing 11. [0055]Referring to FIG. 5 and FIG. 6 together, the first charging protection apparatus 200 includes a circuit board 21 and a battery control circuit 22 arranged/disposed on the circuit board 21. [0056]Referring to FIG. 1 and FIG. 2 together, the battery control circuit 22 includes:[0057]a first connection end 221, configured to connect to the battery core 100, where the first connection end 221 includes a positive electrode 2212, a first negative electrode 2211, and a second negative electrode 2213;[0058]a second connection end 222, configured to connect to a device outside the battery, where the second connection end 222 includes a first positive electrode end 2221, a first negative electrode end 2222, a second positive electrode end 2223, and a second negative electrode end 2224; and[0059]a circuit protection module 223, including:[0060]a first switch circuit 2231, where the first switch circuit 2231 is connected between the positive electrode 2212 and the first positive electrode end 2221, such that the positive electrode 2212, the first switch circuit 2231, and the first positive electrode end 2221 are connected, and the first negative electrode end 2222 and the first negative electrode 2211 are connected to form a first conductive path 2002;[0061]a second switch circuit 2232, where the second switch circuit 2232 is connected between the positive electrode 2212 and the second positive electrode end 2223, such that the positive electrode 2212, the second switch circuit 2232, and the second positive electrode end 2223 are connected, and the second negative electrode end 2224 and the second negative electrode 2213 are connected to form a second conductive path 2003; and[0062]a control circuit 2233, where the control circuit 2233 is configured to control the first switch circuit 2231 to be turned on or turned off and control the second switch circuit 2232 to be turned on or turned off. [0063]Therefore, according to the battery control circuit 22 in the present disclosure, the first switch circuit 2231 is arranged/disposed between the positive electrode 2212 and the first positive electrode end 2221, and the second switch circuit 2232 is arranged/disposed between the positive electrode 2212 and the second positive electrode end 2223, that is, both the first switch circuit 2231 and the second switch circuit 2232 are located at the positive electrode to implement high-end drive, which can avoid a problem of a short circuit caused by a non-insulated design of a low-end drive housing. Moreover, the control circuit 2233 can control the first switch circuit 2231 and the second switch circuit 2232 to be turned on or turned off according to actual situations, which can protect the battery core 100. [0064]In addition, high-end drive of the battery 1000 may well utilize characteristics of the negative polarity of the metal housing 11 and the first cover plate 12, and the positive polarity of the first rivet 13 of the battery core 100, that is, a positive electrode-driven fast charging circuit with one positive electrode and two negative electrodes may be constructed, which can effectively solve a problem of a short circuit with the body of the electronic device caused by a non-insulated design of the battery core metal housing 11. The non-insulated design may improve battery capacity. [0065]Further, in one of the embodiments, the control circuit 2233 has a high-end drive capacity, and a difference between a voltage output by the control circuit 2233 and a voltage of the positive electrode 2212 is greater than or equal to zero. [0066]Further, in one of the embodiments, a difference between a voltage output by the control circuit 2233 and a voltage of the positive electrode 2212 is greater than or equal to 4 V. [0067]Therefore, the control circuit 2233 can achieve high-end drive. [0068]Further, in one of the embodiments, the first charging protection apparatus 200 may transmit a current through the first conductive path 2002 and the second conductive path 2003. The first positive electrode end 2221 and the first negative electrode end 2222 form a first battery port 2225, and the second positive electrode end 2223 and the second negative electrode end 2224 form a second battery port 2226. It may be understood that currents flowing through the first battery port 2225 and the second battery port 2226 are the same, which is conductive to protecting overall balance of a temperature rise of the first charging protection apparatus 200. [0069]Further, in one of the embodiments, referring to FIG. 2, the circuit board 21 is strip-shaped, and includes two first edges 211 opposite to each other and two second edges 212 opposite to each other. A length of the first edge 211 is greater than a length of the second edge 212. The first edges 211 are arranged/disposed along a width direction of the battery core 100. The second edges 212 are perpendicular to the first edges 211. The first conductive sheet 300, the second conductive sheet 400, and the third conductive sheet 500 are arranged/disposed at intervals along the first edge 211. Referring to FIG. 5 and FIG. 6, the first conductive sheet 300, the second conductive sheet 400, and the third conductive sheet 500 may be L-shaped. First ends of the first conductive sheet 300, the second conductive sheet 400, and the third conductive sheet 500 are mounted on the circuit board 21 through a surface mount technology (SMT), second ends of the first conductive sheet 300 and the third conductive sheet 500 are electrically connected to the first cover plate 12, and a second end of the second conductive sheet 400 is electrically connected to the first rivet 13. [0070]In an embodiment, the first conductive sheet 300, the second conductive sheet 400, and the third conductive sheet 500 are nickel sheets, for example, may be implemented by, but is not limited to, nickel plated brass. [0071]In an embodiment, the first conductive sheet 300, the second conductive sheet 400, and the third conductive sheet 500 are L-shaped, or may be in other shapes. [0072]Referring to FIG. 7, FIG. 7 is a schematic diagram of a circuit of a first charging protection apparatus 200 according to a first embodiment of the present disclosure. The circuit protection module 223 includes a current sampling circuit 2234. The current sampling circuit 2234 is connected in series between the first positive electrode end 2221 and the positive electrode 2212. The current sampling circuit 2234 is further connected in series between the second positive electrode end 2223 and the positive electrode 2212. The control circuit 2233 is configured to control the first switch circuit 2231 and the second switch circuit 2232 to be turned on or turned off based on a sampling current value of the current sampling circuit 2234. [0073]Further, in an embodiment, the current sampling circuit 2234 includes a first current sampling resistor R1 and a second current sampling resistor R2. The first current sampling resistor R1 and the second current sampling resistor R2 are, after being connected in parallel with each other, the parallel-connected first current sampling resistor R1 and the second current sampling resistor R2 are connected in series between the first positive electrode end 2221 and the positive electrode 2212, and are connected in series between the second positive electrode end 2223 and the positive electrode 2212. [0074]Ther | 1. A circuit for controlling a battery, comprising: a first connection end connected to a battery core of the battery, the first connection end comprising a positive electrode, a first negative electrode, and a second negative electrode; a second connection end connected to a device outside the battery, the second connection end comprising a first positive electrode end, a first negative electrode end, a second positive electrode end, and a second negative electrode end; and a circuit protection module, comprising: a first switch circuit, connected between the positive electrode and the first positive electrode end, wherein the first negative electrode end is connected with the first negative electrode to form a first conductive path; a second switch circuit, connected between the positive electrode and the second positive electrode end, wherein the second negative electrode end is connected with the second negative electrode to form a second conductive path; and a control circuit, configured to control the first switch circuit and the second switch circuit to be turned on or off. 2. The circuit according to claim 1, wherein a difference between a voltage output by the control circuit and a voltage of the positive electrode is greater than or equal to 4 V. 3. The circuit according to claim 1, wherein the circuit protection module further comprises a current sampling circuit, the current sampling circuit is connected in series between the first positive electrode end and the positive electrode, the current sampling circuit is further connected in series between the second positive electrode end and the positive electrode, and the control circuit is configured to control the first switch circuit and the second switch circuit to be turned on or off based on a sampling current value of the current sampling circuit. 4. The circuit according to claim 3, wherein the first switch circuit comprises a first switch, the first switch is connected in series between the first positive electrode end and the positive electrode, the second switch circuit comprises a second switch, the second switch is connected in series between the second positive electrode end and the positive electrode, the control circuit comprises a first controller, the first controller is connected to the first switch, the second switch, and the current sampling circuit to form a first protection circuit, and the first protection circuit is configured to control the first switch and the second switch to be turned on or off based on the sampling current value of the current sampling circuit. 5. The circuit according to claim 4, wherein the first protection circuit further comprises a first voltage sampling resistor and a second voltage sampling resistor, the first controller is configured to sample a first voltage value between the first negative electrode and the positive electrode through the first voltage sampling resistor, and to sample a second voltage value between the positive electrode and the second negative electrode through the second voltage sampling resistor, to obtain a first mean voltage of the first voltage value and the second voltage value. 6. The circuit according to claim 5, wherein the first controller is further configured to obtain a sampling current value of the current sampling circuit, and control the first switch and the second switch to be turned off when at least one of the sampling current value or the first mean voltage exceeds a corresponding protection threshold. 7. The circuit according to claim 3, wherein the first switch circuit comprises a third switch, the third switch is connected in series between the first positive electrode end and the positive electrode, the second switch circuit comprises a fourth switch, the fourth switch is connected in series between the second positive electrode end and the positive electrode, the control circuit comprises a second controller, the second controller is connected to the third switch, the fourth switch, and the current sampling circuit to form a second protection circuit, and the second protection circuit is configured to control the third switch and the fourth switch to be turned on or off based on the sampling current value of the current sampling circuit. 8. The circuit according to claim 7, wherein the second protection circuit further comprises a third voltage sampling resistor and a fourth voltage sampling resistor, the second controller is configured to sample a third voltage value between the first negative electrode and the positive electrode through the third voltage sampling resistor, and to sample a fourth voltage value between the positive electrode and the second negative electrode through the fourth voltage sampling resistor, to obtain a second mean voltage of the third voltage value and the fourth voltage value. 9. The circuit according to claim 8, wherein the second controller is further configured to obtain a sampling current value of the current sampling circuit, and to control the third switch and the fourth switch to be turned off when at least one of the sampling current value or the second mean voltage exceeds a corresponding protection threshold. 10. The circuit according to claim 1, wherein the first positive electrode end and the first negative electrode end form a first battery port. 11. The circuit according to claim 10, wherein the second positive electrode end and the second negative electrode end form a second battery port. 12. The circuit according to claim 11, wherein currents flowing through the first battery port and the second battery port have a same current value. 13. The circuit according to claim 3, wherein the current sampling circuit comprises a first current sampling resistor and a second current sampling resistor. 14. The circuit according to claim 13, wherein the first current sampling resistor and the second current sampling resistor are connected in parallel with each other, and the parallel-connected first current sampling resistor and the second current sampling resistor are connected in series between the first positive electrode end and the positive electrode and are connected in series between the second positive electrode end and the positive electrode. 15. A battery, comprising a battery core and a first charging protection apparatus, the first charging protection apparatus comprising a circuit board and a circuit disposed on the circuit board, wherein the circuit comprises: a first connection end connected to a battery core of the battery, the first connection end comprising a positive electrode, a first negative electrode, and a second negative electrode; a second connection end connected to a device outside the battery, the second connection end comprising a first positive electrode end, a first negative electrode end, a second positive electrode end, and a second negative electrode end; and a circuit protection module, comprising: a first switch circuit, connected between the positive electrode and the first positive electrode end, wherein the first negative electrode end is connected with the first negative electrode to form a first conductive path; a second switch circuit, connected between the positive electrode and the second positive electrode end, wherein the second negative electrode end is connected with the second negative electrode to form a second conductive path; and a control circuit, configured to control the first switch circuit and the second switch circuit to be turned on or off. 16. The battery according to claim 15, further comprising a first conductive sheet, a second conductive sheet, and a third conductive sheet; the battery core comprising a metal housing, an electrode core assembly, a first cover plate, and a first rivet; the metal housing being a steel housing, the metal housing having an internal cavity and comprising a first opening, the electrode core assembly disposed in the metal housing, the first cover plate covering the first opening to accommodate the electrode core assembly in the internal cavity formed by the metal housing and the first cover plate, and the first rivet disposed on the first cover plate and insulated from the first cover plate. 17. The battery according to claim 16, wherein the first charging protection apparatus is disposed on a side of the battery core, the first rivet is disposed on the side of the battery core, the first charging protection apparatus comprises a first connection end connected to the battery core, the first negative electrode is connected to the first cover plate through the first conductive sheet, the second negative electrode is connected to the first cover plate through the third conductive sheet, and the positive electrode is connected to the first rivet through the second conductive sheet. 18. The battery according to claim 16, wherein the first cover plate comprises a liquid injection hole, and the liquid injection hole penetrates through the first cover plate. 19. An electronic device, comprising a battery and a body configured to accommodate the battery, the battery fixed to an interior of the body and at least comprising a first battery port and a second battery port, and the first battery port and the second battery port are respectively electrically connected to ports in the body, wherein the battery comprises a battery core and a first charging protection apparatus, the first charging protection apparatus comprises a circuit board and a circuit disposed on the circuit board, wherein the circuit comprises: a first connection end connected to a battery core of the battery, the first connection end comprising a positive electrode, a first negative electrode, and a second negative electrode; a second connection end connected to a device outside the battery, the second connection end comprising a first positive electrode end, a first negative electrode end, a second positive electrode end, and a second negative electrode end; and a circuit protection module, comprising: a first switch circuit, connected between the positive electrode and the first positive electrode end, wherein the first negative electrode end is connected with the first negative electrode to form a first conductive path; a second switch circuit, connected between the positive electrode and the second positive electrode end, wherein the second negative electrode end is connected with the second negative electrode to form a second conductive path; and a control circuit, configured to control the first switch circuit and the second switch circuit to be turned on or off. | BYD COMPANY LIMITED
86 | US20240347831A1 | Examining | BYD CO LTD | Small-sized cells cases/jackets¦Electric propulsion mounting¦Cells structural combination¦Cell lids/covers¦Propulsion by batteries/cells¦Li-accumulators¦Battery/fuel cell control arrangement¦Batteries | 2024-06-28 | 2024-10-17 | Power battery pack and cells for use therein | A cell for use in a power battery pack includes a cell body having a length L, a width H, a thickness D, and a volume V, wherein the length L is greater than the width H and the width H is greater than the thickness D. The cell body dimensions meet the following parameters: 600 mm≤L≤2500 mm and 0.0000065 mm−2≤D/V≤0.00002 mm−2. | CROSS-REFERENCE TO RELATED APPLICATIONS [0001]This application is a continuation of U.S. application Ser. No. 17/421,895, filed on Jul. 9, 2021, which is a National Stage of PCT Application No. PCT/CN2019/092393, filed on Jun. 21, 2019, which claims priority to Chinese Patent Application Serial Nos. “201910021244.0”, “201910020967.9”, “201910021246.X”, “201910021248.9”, “201910021247.4”, and “201910020925.5”, filed by BYD Company Limited on Jan. 9, 2019, each of which are incorporated by reference in this application in their entireties. FIELD [0002]This application relates to the field of battery technologies, and specifically, to a power battery pack and an electric vehicle having the power battery pack. BACKGROUND [0003]In the related art, for example, a power battery pack, such as that applied to an electric vehicle, mainly includes a pack body and a plurality of battery modules mounted in the pack body. Each battery module is an assembly of a plurality of cells. [0004]As users have increasingly high requirements on the battery life of electric vehicles, the use of a prior-art power battery pack in the limited space at the bottom of the vehicle leads to low space utilization. In addition, energy density of the power battery pack cannot meet the demand, which has gradually become an important factor hindering the development of electric vehicles. SUMMARY [0005]This application is intended to resolve at least one of the technical problems existing in the related art. Therefore, an objective of this application is to provide a power battery pack. The power battery pack has advantages of high space utilization, large energy density, long battery life, high reliability, low costs, high quality, and the like. [0006]This application further provides an electric vehicle having the power battery pack. [0007]This application further provides a cell construction for use in a power battery pack. In some examples, the cell has a length L, a width H, a thickness D, and a volume V, wherein the length L is greater than the width H and the width H is greater than the thickness D, and the cell body dimensions meet the following parameters: 600 mm≤L≤2500 mm and 0.0000065 mm−2≤D/V≤0.00002 mm−2. [0008]An embodiment of a first aspect of this application provides a power battery pack, including: a pack body, where an accommodating space is defined in the pack body, the pack body is provided therein with at least one middle cross beam, and the accommodating space is divided into at least two accommodating chambers by the at least one middle cross beam; and a plurality of cells, disposed in the pack body and arranged in the accommodating chambers, where at least one cell is arranged in each accommodating chamber to form a cell array. The pack body includes a first side beam and a second side beam disposed opposite to each other at two sides of the accommodating space, the cell has a first end portion and a second end portion in a length direction thereof, and the cells are arranged in at least one of the following arrangement manners: the first end portion is supported by the first side beam, and the second end portion is supported by the middle cross beam; or the second end portion is supported by the first side beam, and the first end portion is supported by the middle cross beam; or the first end portion and the second end portion are respectively supported by two neighboring middle cross beams; or the first end portion is supported by the middle cross beam, and the second end portion is supported by the second side beam; or the second end portion is supported by the middle cross beam, and the first end portion is supported by the second side beam. [0009]In the power battery pack provided in this application, a plurality of cells are directly arranged in a plurality of accommodating chambers in a pack body, removing various mounting structures through which a battery module is mounted in a conventional battery pack, which improves utilization of an internal space of the pack body, and increases a sum of volumes of the cells in the pack body. In other words, a ratio of volumes of the cells to a volume of the pack body is increased, and in a certain volume space, more cells are assembled, improving energy density of the power battery pack. In addition, an assembly process and procedures are simple, thereby reducing manpower, materials, and other costs. Moreover, the assembly procedures are reduced, so that a defective rate is reduced during assembly of the power battery pack, a possibility that the power battery pack becomes loose and is not mounted firmly is reduced, thereby improving quality of the power battery pack and stability and reliability of the battery pack. Two ends of the cell are respectively supported by the first side beam and the second side beam or the middle cross beam. Therefore, the cell itself is used as a load bearing component, to reduce pressure that is applied by the cells to a tray at the bottom of the battery pack or other components. Because the cell itself is used as a load bearing component, and two ends of the cell are supported and function as a supporter, volumes of a module frame and other load-bearing components that are used for fixing the cell may be reduced, thereby increasing the space utilization and improving the energy density. [0010]In some specific embodiments of this application, the middle cross beam is a widthwise cross beam extending along a width direction of the power battery pack, and the cell in the accommodating chamber extends from one side to another side of the accommodating chamber along a length direction of the power battery pack. [0011]In some specific embodiments of this application, the length direction of the cell is arranged along the length direction of the power battery pack, and the plurality of cells are arranged along the width direction of the power battery pack; and only one cell is accommodated in each of the accommodating chambers in the length direction of the power battery pack. [0012]In some specific embodiments of this application, the length direction of the cell is arranged along the length direction of the power battery pack, and the plurality of cells are arranged along the width direction of the power battery pack; and in the length direction of the power battery pack, a shortest distance between an end of the cell and a side wall of an accommodating chamber close to the end is L1, a shortest distance between the other end of the cell and a side wall of the accommodating chamber close to the other end is L2, and the length L0 of the cell meets: L1+L2<L0. [0013]In some specific embodiments of this application, the length direction of the cell is arranged along the length direction of the power battery pack, and the plurality of cells are arranged along the width direction of the power battery pack; and at least two layers of cell arrays are included in the pack body along a height direction of the power battery pack. [0014]In some specific embodiments of this application, the first side beam is a first beam, the second side beam is a second beam, both the first beam and the second beam extend along a length direction of the power battery pack, and the middle cross beam is a widthwise cross beam extending along a width direction of the power battery pack; [0015]the pack body includes a third beam and a fourth beam located at two sides of the accommodating space along the length direction of the power battery pack, and both the third beam and the fourth beam extend along the width direction of the power battery pack; and the third beam, the fourth beam, the first beam, and the second beam are fixed together to form a rectangular frame, the rectangular frame and a base plate define the accommodating space, and the third beam and the fourth beam respectively provide inward pressing forces for cells adjacent to the third beam and the fourth beam. [0016]In some specific embodiments of this application, the rectangular frame and the base plate form a vehicle-use tray, and the first beam and the second beam are each provided with a lifting lug extending outward from the accommodating space. [0017]In some specific embodiments of this application, the lifting lug is provided with a mounting hole through which the pack body is mounted on the vehicle. [0018]In some specific embodiments of this application, the middle cross beam is a lengthwise cross beam extending along a length direction of the power battery pack, and the cell in the accommodating chamber extends from one side to another side of the accommodating chamber along a width direction of the power battery pack. [0019]In some specific embodiments of this application, the length direction of the cell is arranged along the width direction of the power battery pack, and the plurality of cells are arranged along the length direction of the power battery pack; and only one cell is accommodated in each of the accommodating chambers in the width direction of the power battery pack. [0020]In some specific embodiments of this application, the length direction of the cell is arranged along the width direction of the power battery pack, and the plurality of cells are arranged along the length direction of the power battery pack; and in the width direction of the power battery pack, a shortest distance between an end of the cell and a side wall of an accommodating chamber close to the end is L3, a shortest distance between the other end of the cell and a side wall of the accommodating chamber close to the other end is L4, and the length L0 of the cell meets: L3+L4<L0. [0021]In some specific embodiments of this application, at least two layers of cell arrays are included in the pack body along a height direction of the power battery pack. [0022]In some specific embodiments of this application, the first side beam is a third beam, the second side beam is a fourth beam, both the third beam and the fourth beam extend along a width direction of the power battery pack, and the middle cross beam is a widthwise cross beam extending along the width direction of the power battery pack. [0023]In some specific embodiments of this application, the pack body includes a first beam and a second beam located at two sides of the accommodating space along the width direction of the power battery pack, both the first beam and the second beam extend along a length direction of the power battery pack, the third beam, the fourth beam, the first beam, and the second beam are fixed together to form a rectangular frame, the rectangular frame and a base plate define the accommodating space, and the first beam and the second beam respectively provide inward pressing forces for cells adjacent to the first beam and the second beam. [0024]In some specific embodiments of this application, the rectangular frame and the base plate form a vehicle-use tray, and the third beam and the fourth beam are each provided with a lifting lug extending outward from the accommodating space. [0025]In some specific embodiments of this application, the lifting lug is provided with a mounting hole through which the pack body is mounted on the vehicle. [0026]In some specific embodiments of this application, a sum V1 of volumes of the plurality of cells and a volume V2 of the power battery pack meet: V1/V2≥55%. [0027]In some specific embodiments of this application, V1/V2≥60%. [0028]In some specific embodiments of this application, a sum V1 of volumes of the plurality of cells and a volume V0 of the accommodating space meet: 81%≤V1/V0≤97%. [0029]In some specific embodiments of this application, the accommodating space has a bottom surface, and a sum S1 of areas of orthographic projections of the plurality of cells on the bottom surface and an area S0 of the bottom surface meet: 72%≤S1/S0≤88%. [0030]In some specific embodiments of this application, a width F of the pack body in the width direction of the power battery pack is 500 mm to 1500 mm. [0031]In some specific embodiments of this application, the power battery pack further includes a battery management system and/or a battery thermal management system. [0032]In some specific embodiments of this application, the pack body is formed on an electric vehicle. [0033]In some specific embodiments of this application, the width direction of the power battery pack is arranged along a width direction of a vehicle body, and the length direction of the power battery pack is arranged along a length direction of the vehicle body; or the width direction of the power battery pack is arranged along the length direction of the vehicle body, and the length direction of the power battery pack is arranged along the width direction of the vehicle body. [0034]In some specific embodiments of this application, the cell includes a cell body, the cell body has a length L, a width H, and a thickness D, the length L of the cell body is greater than the width H, and the width H of the cell body is greater than the thickness D, where the length L and the width H of the cell body meet: L/H=4 to 20. [0035]In some specific embodiments of this application, the cell includes a cell body, and a length L of the cell body and a thickness D of the cell body meet: L/D=23 to 208. [0036]In some specific embodiments of this application, the cell includes a cell body, and a length L of the cell body and a volume V of the cell body meet: L/V=0.00045 mm−2 to 0.0015 mm−2. [0037]In some specific embodiments of this application, the cell includes a cell body, and a width H of the cell body and a volume V of the cell body meet: H/V=0.0001 mm−2 to 0.00015 mm−2. [0038]In some specific embodiments of this application, the cell includes a cell body, and a thickness D of the cell body and a volume V of the cell body meet: D/V=0.0000065 mm−2 to 0.00002 mm−2. [0039]In some specific embodiments of this application, the cell includes a cell body, and a length L of the cell body and a surface area S of the cell body meet: L/S=0.002 mm−1 to 0.005 mm−1. [0040]In some specific embodiments of this application, the cell includes a cell body, and a surface area S of the cell body and a volume V of the cell body meet: S/V=0.1 mm−1 to 0.35 mm−1. [0041]In some specific embodiments of this application, the cell includes a cell body, and a length L of the cell body is 700 mm to 2500 mm. [0042]In some specific embodiments of this application, the cell is a square battery with an aluminum housing and includes a cell body and an explosion-proof valve, and the explosion-proof valve is disposed on at least one end of the cell body in a length direction of the cell body. [0043]In some specific embodiments of this application, the cell includes a cell body, two ends of the cell body along a length direction of the cell body are each provided with an explosion-proof valve, and the explosion-proof valves at the two ends of the cell body discharge gas through different exhaust channels. [0044]According to an embodiment of a second aspect of this application, an electric vehicle is provided. The electric vehicle includes the power battery pack according to the embodiment of the first aspect of this application. [0045]According to the electric vehicle in the embodiments of this application, the power battery pack according to the embodiment of the first aspect this application is used, which can improve the battery life without expanding the battery occupation space. [0046]According to some specific embodiments of this application, the power battery pack is disposed at the bottom of the electric vehicle, and the pack body is fixedly connected to a chassis of the electric vehicle. [0047]According to some specific examples of this application, the electric vehicle includes one power battery pack disposed at the bottom of the electric vehicle, a width direction of the power battery pack is arranged along a width direction of a vehicle body of the electric vehicle, and a length direction of the power battery pack is arranged along a length direction of the vehicle body of the electric vehicle. [0048]A width F of the pack body and a width W of the vehicle body meet: 50%≤F/W≤80%. [0049]The cell includes a cell body, and a length L of the cell body in the width direction of the power battery pack and the width W of the vehicle body meet: 46%≤L/W≤76%. [0050]According to some specific examples of this application, the width W of the vehicle body is 500 mm to 2000 mm. [0051]Other aspects and advantages of this application will be given in the following description, some of which will become apparent from the following description or may be learned from practices of this application. BRIEF DESCRIPTION OF THE DRAWINGS [0052]The foregoing and/or additional aspects and advantages of this application will become apparent and comprehensible in the description of the embodiments made with reference to the following accompanying drawings. [0053]FIG. 1 is an exploded view of a power battery pack provided in the related art; [0054]FIG. 2 is a cross-sectional view of a power battery pack according to an embodiment of this application; [0055]FIG. 3 is a three-dimensional diagram of a power battery pack according to an embodiment of this application; [0056]FIG. 4 is an exploded view of a power battery pack according to an embodiment of this application; [0057]FIG. 5 is a schematic structural diagram of a cell according to an embodiment of this application; [0058]FIG. 6 is a schematic diagram of an arrangement manner of cell arrays of a power battery pack according to an embodiment of this application; [0059]FIG. 7 is a schematic diagram of an arrangement manner of cell arrays of a power battery pack according to another embodiment of this application; [0060]FIG. 8 is a schematic structural diagram of a pack body of a power battery pack being formed on an electric vehicle according to an embodiment of this application; [0061]FIG. 9 is a schematic structural diagram of an electric vehicle according to an embodiment of this application; [0062]FIG. 10 is an exploded view of an electric vehicle according to an embodiment of this application; [0063]FIG. 11 is an enlarged view of a region G in FIG. 2; [0064]FIG. 12 is a three-dimensional diagram of a power battery pack according to a first optional embodiment of this application; [0065]FIG. 13 is a three-dimensional diagram of a power battery pack according to a second optional embodiment of this application; [0066]FIG. 14 is a three-dimensional diagram of a power battery pack according to a third optional embodiment of this application; [0067]FIG. 15 is a three-dimensional diagram of a power battery pack according to a fourth optional embodiment of this application; and [0068]FIG. 16 is a three-dimensional diagram of a power battery pack according to a fifth optional embodiment of this application. REFERENCE NUMERALS [0069]In the related art:[0070]Power battery pack 10′, pack body 200″, battery module 400′, lengthwise cross beam 600′, and widthwise cross beam 500′; [0071]In this application:[0072]Electric vehicle 1,[0073]power battery pack 10,[0074]cell 100, cell body 110, pack body 200, tray 210, upper cover 220, first beam 201, second beam 202, third beam 203, fourth beam 204, exhaust channel 222, air inlet 221,[0075]cell array 400,[0076]first terminal 101, second terminal 102, explosion-proof valve 103,[0077]lengthwise cross beam 600, and widthwise cross beam 500,[0078]length direction A of power battery pack 10, width direction B of power battery pack 10, height direction C of power battery pack 10,[0079]length L of cell body 110, width H of cell body 110, thickness D of cell body 110, width W of vehicle body, and width F of pack body 200. DETAILED DESCRIPTION [0080]Embodiments of this application are described in detail below, and examples of the embodiments are shown in accompanying drawings, where the same or similar elements or the elements having same or similar functions are denoted by the same or similar reference numerals throughout the description. The embodiments described below with reference to the accompanying drawings are exemplary and used only for explaining this application, and should not be construed as a limitation on this application. [0081]In the description of this application, it should be understood that orientation or position relationships indicated by the terms such as “vertical”, “transverse”, “length”, “width”, “thickness”, “inside”, and “outside” are based on orientation or position relationships shown in the accompanying drawings, and are used only for ease and brevity of illustration and description, rather than indicating or implying that the mentioned apparatus or element needs to have a particular orientation or needs to be constructed and operated in a particular orientation. Therefore, such terms should not be construed as limiting of this application. [0082]In addition, in the description of this application, “a plurality of” means two or more than two. [0083]In the related art, as shown in FIG. 1, a pack body 200″ of a power battery pack 10′ is mostly divided into mounting areas of a plurality of battery modules 400′ by a widthwise cross beam 500′ and a lengthwise cross beam 600′. For example, the battery module 400′ of a battery pack disclosed in CN107925028A is fixed to the widthwise cross beam 500′ and the lengthwise cross beam 600′ by using screws or in another manner. The battery module 400′ includes a plurality of cells arranged in sequence, the plurality of cells is arranged to form a cell array, and an end plate and/or side plate is disposed outside the cell array. Generally, the end plate and the side plate are included simultaneously and are fixed to enclose a space for accommodating the cell array. In addition, the end plate and the side plate are connected by using screws, or connected by using another connecting member such as a pull rod, to fix the cell array. [0084]It is found through experiments and analysis that the battery module 400′ is fixed to the widthwise cross beam 500′ or the lengthwise cross beam 600′ by using screws or another structure, which wastes a space, and increases weight because of addition of screws or another connecting member. In addition, the battery module 400′ is designed through fitting of the end plate and the side plate. Both the end plate and the side plate have certain thicknesses and heights, wasting a space inside the pack body 200″ and reducing volume utilization of the pack body 200″. Generally, for the power battery pack 10′ in the related art, a ratio of a sum of volumes of cells in the pack body 200″ to a volume of the pack body 200″ is about 50% or even lower to 40%. [0085]By using the power battery pack 10′ provided in the embodiments in the related art, the end plate and the side plate of the battery module 400′, a connection manner and a mounting manner inside the power battery pack 10′, and the like reduce utilization of an internal space of the pack body 200″. Accordingly, in the power battery pack 10′, a ratio of the sum of volumes of the cells to the volume of the pack body 200″ is excessively low, and energy density of the power battery pack cannot meet the demand of users for battery life of electric vehicles, which has gradually become an important factor hindering the development of the electric vehicles. In addition, an assembly process is cumbersome, and assembly procedures are complicated. First, the cells need to be assembled into a battery module and then the battery module is mounted in the pack body, increasing manpower, materials, and other costs. In addition, because a plurality of assembly procedures are needed, a probability of a defective rate is increased during assembly of the power battery pack. A plurality of assembly procedures increase a possibility that the power battery pack becomes loose and is not mounted firmly, causing an adverse effect on quality of the power battery pack, reducing stability and reliability of the power battery pack. [0086]Considering a current situation of the power battery pack in the related art, this application provides a power battery pack and an electric vehicle having the power battery pack. The power battery pack has advantages of high space utilization, large energy density, and long battery life. [0087]The power battery pack 10 according to an embodiment of this application is described below with reference to the accompanying drawings. A length direction of the power battery pack 10 is indicated by using an arrow A, a width direction of the power battery pack 10 is indicated by using an arrow B. [0088]As shown in FIG. 13 to FIG. 15, the power battery pack 10 according to this embodiment of this application includes a pack body 200 and a plurality of cells 100. [0089]An accommodating space is defined in the pack body 200, the pack body 200 is provided therein with at least one middle cross beam, and the accommodating space is divided into at least two accommodating chambers by the at least one middle cross beam. The plurality of cells 100 are disposed in the pack body 200 and arranged in the accommodating chambers. At least one cell 100 is arranged in each accommodating chamber to form a cell array. [0090]The pack body 200 includes a first side beam and a second side beam disposed opposite to each other at two sides of the accommodating space, the cell 100 has a first end portion and a second end portion in a length direction thereof, and the cells 100 are arranged in at least one of the following arrangement manners:[0091]the first end portion is supported by the first side beam, and the second end portion is supported by the middle cross beam; or[0092]the second end portion is supported by the first side beam, and the first end portion is supported by the middle cross beam; or[0093]the first end portion and the second end portion are respectively supported by two neighboring middle cross beams; or[0094]the first end portion is supported by the middle cross beam, and the second end portion is supported by the second side beam; or[0095]the second end portion is supported by the middle cross beam, and the first end portion is supported by the second side beam. [0096]Referring to FIG. 13, in a specific embodiment of this application, the middle cross beam is a widthwise cross beam 500 extending along a width direction of the power battery pack. [0097]Referring to FIG. 15, in another specific embodiment of this application, the middle cross beam is a lengthwise cross beam 600 extending along a length direction of the power battery pack. [0098]For the widthwise cross beam 500 or the lengthwise cross beam 600, the widthwise cross beam 500 extends along the width direction B of the power battery pack 10, and the lengthwise cross beam 600 extends along the length direction A of the power battery pack. The accommodating space is divided into a plurality of accommodating chambers by the widthwise cross beam 500 or the lengthwise cross beam 600. The plurality of cells 100 are disposed in the pack body 200 and directly arranged in the plurality of accommodating chambers, and at least one cell 100 is arranged in each accommodating chamber to form a cell array. [0099]For example, as shown in FIG. 13 and FIG. 15, the pack body 200 is provided therein with one of the widthwise cross beam 500 and the lengthwise cross beam 600. The widthwise cross beam 500 extends along the width direction B of the power battery pack 10, and in the pack body 200, the widthwise cross beam 500 divides the accommodating space into a plurality of accommodating chambers along the length direction A of the power battery pack. As shown in FIG. 13, the widthwise cross beam 500 divides the accommodating space into two accommodating chambers, and one cell array is correspondingly arranged in each of the accommodating chambers. The lengthwise cross beam 600 extends along the length direction A of the power battery pack 10, and in the pack body 200, the lengthwise cross beam 600 divides the accommodating space into a plurality of accommodating chambers along the width direction B of the power battery pack. As shown in FIG. 15, the lengthwise cross beam 600 divides the accommodating space into two accommodating chambers, and one cell array is correspondingly arranged in each accommodating chamber. The plurality of cells 100 are directly arranged in the plurality of accommodating chambers, and at least one cell 100 is arranged in each accommodating chamber to form a cell array. [0100]It needs to be understood herein that the “directly” in the “directly arranged” refers to that several cells 100 in the accommodating chambers are not assembled into battery modules in advance before mounted in the accommodating chambers. During the assembly, the several cells 100 are directly placed in the accommodating chambers, to implement mounting. For example, the end plate, the side plate, and other structures are not disposed in a cell array formed by cells 100 (for example, in the structure shown in FIG. 1, a battery module is first formed by cells, and then put into the pack body). [0101]In the power battery pack 10 provided in this application, a plurality of cells 100 are directly arranged in a plurality of accommodating chambers in a pack body, reducing various mounting structures through which a battery module is mounted in a conventional battery pack, which improves utilization of an internal space of the pack body 200, and increases a sum of volumes of the cells 100 in the pack body 200. In other words, a ratio of volumes of the cells 100 to a volume of the pack body 200 is increased, and in a certain volume space, more cells 100 are assembled, improving energy density of the power battery pack 10. In addition, an assembly process and procedures are simple, thereby reducing manpower, materials, and other costs. Moreover, the assembly procedures are reduced, so that a defective rate is reduced during assembly of the power battery pack 10, a possibility that the power battery pack becomes loose and is not mounted firmly is reduced, thereby improving quality of the power battery pack and stability and reliability of the battery pack. [0102]In a specific embodiment of this application, the pack body 200 is provided therein with at least one widthwise cross beam 500, the cells 100 extend along the length direction A of the power battery pack 10, and are arranged along the width direction B of the power battery pack 10. That is, the cell 100 in the accommodating chamber extends from one side to another side of the accommodating chamber along the length direction A of the power battery pack 10. End portions of the cell 100 in a length direction of the cell are supported by both the pack body 200 and the widthwise cross beam 500. [0103]In the length direction A of the power battery pack 10, a total distance between the cell 100 and two neighboring end walls of the pack body 200 is less than a length of the cell 100. Specifically, in the length direction A of the power battery pack 10, a shortest distance between an end of the cell 100 and a side wall of an accommodating chamber close to the end of the cell 100 is L1, a shortest distance between the other end of the cell 100 and a side wall of the accommodating chamber close to the other end of the cell 100 is L2, and the length L0 of the cell 100 meets: L1+L2<L0. In this way, another additional cell 100 cannot be accommodated in the length direction A of the power battery pack 10. [0104]In other words, in the pack body 200, only one cell 100 is accommodated in each of the accommodating chambers in the length direction A of the power battery pack 10. That is, in the length direction A of the power battery pack 10, two or more cells 100 cannot be arranged in the same accommodating chamber. [0105]In a specific embodiment of this application, the first side beam and the second side beam are respectively a first beam and a second beam at two sides of the pack body 200 in the width direction B of the power battery pack 10, and the first beam and the second beam extend along the length direction of the power battery pack 10. In a specific embodiment of this application, the first side beam and the second side beam are respectively a third beam and a fourth beam at two ends of the pack body 200 in the length direction A of the power battery pack 10, and both the third beam and the fourth beam extend along the width direction of the power battery pack 10. The first beam | 1. A cell for use in a power battery pack, the cell comprising a cell body having a length L, a width H, a thickness D, and a volume V; wherein the length L is greater than the width H and the width H is greater than the thickness D; and wherein the cell body meets: 600 mm≤L≤2500 mm and 0.0000065 mm−2≤D/V≤0.00002 mm−2. 2. The cell according to claim 1, wherein a ratio of the length L and the thickness D meets: 23≤L/D≤208. 3. The cell claim 1, wherein a ratio of the length L and the volume V meets: 0.0005 mm−2≤L/V=≤0.002 mm−2. 4. The cell according to claim 1, wherein a ratio of the width H and the volume V meets: 0.0001 mm−2≤H/V≤0.00015 mm−2. 5. The cell according to claim 1, wherein the cell body has a total outer surface area S and a ratio of the length L and the total outer surface area S meets: 0.002 mm−1≤L/S≤0.005 mm−1. 6. The cell according to claim 1, wherein the cell body has a total outer surface areas S and a ratio of the total outer surface area S and the volume V meets: 0.1 mm−1≤S/V≤0.35 mm−1. 7. The cell according to claim 1, wherein the cell body has a total outer surface area S and an energy E and a ratio of the total outer surface area S and the energy E meets: S/E≤1000 mm2·Wh−1. 8. The cell according to claim 1, wherein the cell body has an energy E and a ratio of the volume V and the energy E meets: V/E≤2000 mm3·Wh−1. 9. The cell according to claim 1, wherein a ratio of the length and the width H meets: 4≤L/H≤21. 10. The cell according to claim 1, wherein a ratio of the length L and the width H meets: 4≤L/H≤20. 11. The cell according to claim 1, wherein a ratio of the length L and the width H meets: 9≤L/H≤13. 12. The cell according to claim 1, further comprising at least one explosion-proof valve; and wherein the cell body comprises an aluminum housing, the cell body has a first end and a second end opposite the first end in a length direction of the cell body, and the at least one explosion-proof valve is disposed on at least one of the first and second ends of the cell body. 13. The cell according to claim 1, further comprising a first explosion-proof valve and a second explosion-proof valve; wherein the cell body comprises an aluminum housing, the cell body has a first end and a second end opposite the first end in a length direction of the cell body, the first explosion-proof valve is disposed on the first end of the cell body, the second explosion-proof valve is disposed on the second end of the cell body, and the first and second explosion-proof valves are configured to discharge gas to different locations. 14. A power battery pack configured to provide power to an electric vehicle, the power battery pack comprising: a pack body; and a plurality of cells arranged in the pack body to form a cell array; wherein each of the plurality of cells comprises the cell of claim 1. 15. An electric vehicle, comprising a chassis and the power battery pack according to claim 14. 16. The electric vehicle according to claim 15, wherein the power battery pack is disposed at a bottom of the electric vehicle, and the pack body is fixedly connected to the chassis of the electric vehicle. 17. The electric vehicle according to claim 15, wherein the power battery pack is disposed at a bottom of the electric vehicle, a width of the power battery pack is arranged along a width W of a vehicle body of the electric vehicle, and a length the power battery pack is arranged along a length of the vehicle body of the electric vehicle. 18. The electric vehicle according to claim 17, wherein the pack body has a width F and a ratio of the width F and the width W of the vehicle body meets: 50%≤F/W≤80%. 19. The electric vehicle according to claim 18, wherein the length L of the cell body of each of the plurality of cells is arranged with the width of the power battery pack and a ratio of the length L of the cell body of each of the plurality of cells and the width W of the vehicle body meets: 46%≤L/W≤76%. 20. The electric vehicle according to claim 18, wherein the width W of the vehicle body meets: 500 mm≤W≤2000 mm. | BYD COMPANY LIMITED
87 | US20240347785A1 | Examining | BYD CO LTD | Final product manufacture¦Negative electrodes¦Positive electrodes¦Secondary cells servicing/maintenance¦Non-aqueous electrolyte accumulator electrodes¦Cell component details | 2024-06-25 | 2024-10-17 | Electrode core, battery apparatus, and electronic device | An electrode core includes a negative electrode, a negative electrode tab, and a positive electrode sheet. The negative electrode sheet includes a negative electrode current collector and a negative electrode active material attached to the negative electrode current collector, and a negative electrode tab groove is disposed on the negative electrode active material. The negative electrode tab is disposed in the negative electrode tab groove. The positive electrode sheet includes a positive electrode current collector and a positive electrode active material attached to the positive electrode current collector. A first groove is disposed on the positive electrode active material, the first groove disposed is opposite to the negative electrode tab groove, and a projection of the first groove on the negative electrode sheet is located in the negative electrode tab groove. | CROSS-REFERENCE TO RELATED APPLICATIONS [0001]This application is a continuation application of International Patent Application No. PCT/CN2023/074330, filed on Feb. 3, 2023, which is based on and claims priority to and benefits of Chinese Patent Application No. 202220680683.X, filed on Mar. 25, 2022. The entire content of all of the above-referenced applications is incorporated herein by reference. FIELD [0002]The present disclosure relates to the field of power supply apparatus technologies, and particularly, to an electrode core, a battery apparatus, and an electronic device. BACKGROUND [0003]The lithium-ion battery is a secondary battery with characteristics such as high energy density, large power, good cycle performance, no memory effect, and no pollution, and has been widely used in the fields such as mobile phones, mobile notebook computers, hybrid vehicles, electric vehicles, and solar power generation systems. The lithium-ion battery usually includes parts such as an electrode core and a battery housing. The electrode core is arranged/disposed inside the battery housing. The electrode core includes a positive electrode sheet, a negative electrode sheet, and a separator. The separator is located between the positive electrode sheet and the negative electrode sheet. [0004]The positive and negative electrode sheets usually either include an electrode tab, a current collector, and a coating attached to the current collector. A part of the current collector to which the coating is not attached forms a blank foil region. The electrode tab is welded to the blank foil region. The current collector exposed in the blank foil region usually has burrs. The burrs pierce the separator and come into contact with the coating of the other electrode sheet, which is prone to cause a short-circuit in the battery. [0005]Particularly, a consequence caused by a short-circuit between a positive electrode current collector or a positive electrode tab and a fully-charged negative electrode active material is the most severe. In this case, the lithium-ion battery releases the largest amount of heat in a short period of time, which is most prone to cause an explosion. [0006]Therefore, it is necessary to provide a novel technical solution, to resolve the foregoing problems. SUMMARY [0007]The present disclosure provides a novel technical solution of an electrode core. [0008]According to an aspect of the present disclosure, an electrode core is disposed. The electrode core includes a negative electrode sheet, a negative electrode tab, and a positive electrode sheet. The negative electrode sheet includes a negative electrode current collector and a negative electrode active material attached to the negative electrode current collector. A negative electrode tab groove is disposed on the negative electrode active material. The negative electrode tab is arranged in the negative electrode tab groove. The positive electrode sheet includes a positive electrode current collector and a positive electrode active material attached to the positive electrode current collector. A first groove is provided on the positive electrode active material. The first groove is arranged opposite to the negative electrode tab groove. In addition, a projection of the first groove on the negative electrode sheet is located in the negative electrode tab groove. [0009]In an embodiment, the electrode core further includes a separator. The separator is disposed between the positive electrode sheet and the negative electrode sheet. [0010]In an embodiment, a second groove is further disposed on the negative electrode active material. The second groove and the negative electrode tab groove are symmetrically disposed on two sides of the negative electrode current collector respectively. A third groove is disposed on the positive electrode active material. The third groove is disposed opposite to the second groove. In addition, a projection of the third groove on the negative electrode sheet is located in the second groove. [0011]In an embodiment, the electrode core further includes: a first insulation adhesive layer, bonded to a bottom of the negative electrode tab groove and extending to the negative electrode active material on a side portion of the negative electrode tab groove, or bonded to an upper surface of the negative electrode tab and extending to the negative electrode active material on a side portion of the negative electrode tab groove; a second insulation adhesive layer, bonded to a bottom of the first groove and extending to the positive electrode active material on a side portion of the first groove; a third insulation adhesive layer, bonded to a bottom of the second groove and extending to the negative electrode active material on a side portion of the second groove; and a fourth insulation adhesive layer, bonded to a bottom of the third groove and extending to the positive electrode active material on a side portion of the third groove. [0012]In an embodiment, the first groove is a through hole, including a first left wall and a first right wall. The second insulation adhesive layer includes a second left insulation adhesive layer disposed on the first left wall and a second right insulation adhesive layer disposed on the first right wall. The second left insulation adhesive layer and the second right insulation adhesive layer overlap with each other at the bottom of the first groove. In an embodiment, the second left insulation adhesive layer and the second right insulation adhesive layer are spaced apart at the first groove. In an embodiment, the third groove is a through hole, including a third left wall and a third right wall, and the fourth insulation adhesive layer includes a fourth left insulation adhesive layer disposed on the third left wall and a fourth right insulation adhesive layer disposed on the third right wall. The fourth left insulation adhesive layer and the fourth right insulation adhesive layer overlap with each other at the third groove. In an embodiment, the fourth left insulation adhesive layer and the fourth right insulation adhesive layer are spaced apart at the third groove. [0013]In an embodiment, the electrode core further includes a positive electrode tab, a positive electrode tab groove disposed on the positive electrode active material, the positive electrode tab disposed in the positive electrode tab groove, a fourth groove disposed on the negative electrode active material opposite to the positive electrode tab groove, and a projection of the positive electrode tab groove on the negative electrode sheet. [0014]In an embodiment, a fifth groove is disposed on the positive electrode active material, the fifth groove and the positive electrode tab groove are symmetrically disposed on two sides of the positive electrode current collector respectively. In addition, a sixth groove is disposed on the negative electrode active material opposite to the fifth groove, and a projection of the fifth groove on the negative electrode sheet is located in the sixth groove. [0015]In an embodiment, the electrode core further includes a fifth insulation adhesive layer, a sixth insulation adhesive layer, a seventh insulation adhesive layer, and an eighth insulation adhesive layer. The fifth insulation adhesive layer is bonded to a bottom of the positive electrode tab groove and extends to the positive electrode active material on a side portion of the positive electrode tab groove. In an embodiment, the fifth insulation adhesive layer is bonded to an upper surface of the positive electrode tab and extends to the positive electrode active material on a side portion of the positive electrode tab groove. The sixth insulation adhesive layer is bonded to a bottom of the fourth groove and extends to the negative electrode active material on a side portion of the fourth groove. The seventh insulation adhesive layer is bonded to a bottom of the fifth groove and extends to the positive electrode active material on a side portion of the fifth groove. The eighth insulation adhesive layer is bonded to a bottom of the sixth groove and extends to the negative electrode active material on a side portion of the sixth groove. [0016]In an embodiment, the fourth groove comprises a through hole comprising a fourth left wall and a fourth right wall, and the sixth insulation adhesive layer comprises a sixth left insulation adhesive layer disposed on the fourth left wall and a sixth right insulation adhesive layer disposed on the fourth right wall. The sixth left insulation adhesive layer and the sixth right insulation adhesive layer overlap with each other at the fourth groove; or the sixth left insulation adhesive layer and the sixth right insulation adhesive layer are spaced apart at the fourth groove. In an embodiment, the sixth groove comprises a through hole comprising a sixth left wall and a sixth right wall, and the eighth insulation adhesive layer comprises an eighth left insulation adhesive layer disposed on the sixth left wall and an eighth right insulation adhesive layer disposed on the sixth right wall. The eighth left insulation adhesive layer and the eighth right insulation adhesive layer overlap with each other at the sixth groove. In an embodiment, the eighth left insulation adhesive layer and the eighth right insulation adhesive layer are spaced apart at the sixth groove. [0017]In an embodiment, a central axe of the negative electrode tab groove, a central axe of the first groove, a central axe of the second groove, and a central axe of the third groove are collinear. [0018]In an embodiment, a central axe of the positive electrode tab groove, a central axe of the fourth groove, a central axe of the fifth groove, and a central axe of the sixth groove are collinear. [0019]According to a second aspect of the present disclosure, an electrode core is disposed. The electrode core includes a positive electrode sheet, a positive electrode tab, and a negative electrode sheet. The positive electrode sheet includes a positive electrode current collector and a positive electrode active material attached to the positive electrode current collector. A positive electrode tab groove is disposed on the positive electrode active material. The positive electrode tab is disposed in the positive electrode tab groove. The negative electrode sheet includes a negative electrode current collector and a negative electrode active material attached to the negative electrode current collector. A fourth groove is disposed on the negative electrode active material. The fourth groove is disposed opposite to the positive electrode tab groove. In addition, a projection of the positive electrode tab groove on the negative electrode sheet is located in the fourth groove. [0020]In an embodiment, a fifth groove is disposed on the positive electrode active material, the fifth groove and the positive electrode tab groove are symmetrically disposed on two sides of the positive electrode current collector respectively. A sixth groove is disposed on the negative electrode active material, the sixth groove is disposed opposite to the fifth groove, and a projection of the fifth groove on the negative electrode sheet is located in the sixth groove. [0021]In an embodiment, the electrode core further includes: a fifth insulation adhesive layer, bonded to a bottom of the positive electrode tab groove and extending to the positive electrode active material on a side portion of the positive electrode tab groove, or bonded to an upper surface of the positive electrode tab and extending to the positive electrode active material on a side portion of the positive electrode tab groove; a sixth insulation adhesive layer, bonded to a bottom of the fourth groove and extending to the negative electrode active material on a side portion of the fourth groove; a seventh insulation adhesive layer, bonded to a bottom of the fifth groove and extending to the positive electrode active material on a side portion of the fifth groove; and an eighth insulation adhesive layer, bonded to a bottom of the sixth groove and extending to the negative electrode active material on a side portion of the sixth groove. [0022]In an embodiment, the fourth groove comprises a through hole comprising a fourth left wall and a fourth right wall, and the sixth insulation adhesive layer comprises a sixth left insulation adhesive layer disposed on the fourth left wall and a sixth right insulation adhesive layer disposed on the fourth right wall. The sixth left insulation adhesive layer and the sixth right insulation adhesive layer overlap with each other at the fourth groove. In an embodiment, the sixth left insulation adhesive layer and the sixth right insulation adhesive layer are spaced apart at the fourth groove. In an embodiment, the sixth groove comprises a through hole comprising a sixth left wall and a sixth right wall, and the eighth insulation adhesive layer comprises an eighth left insulation adhesive layer disposed on the sixth left wall and an eighth right insulation adhesive layer disposed on the sixth right wall. The eighth left insulation adhesive layer and the eighth right insulation adhesive layer overlap with each other at the sixth groove. In an embodiment, the eighth left insulation adhesive layer and the eighth right insulation adhesive layer are spaced apart at the sixth groove. [0023]According to a third aspect of the present disclosure, an electrode core is provided. The electrode core includes: a positive electrode sheet, including a positive electrode current collector and a positive electrode active material attached to the positive electrode current collector, at least one first recessed region to which the positive electrode active material is not attached being provided on the positive electrode current collector, a positive electrode tab being arranged in the at least one first recessed region; a negative electrode sheet, including a negative electrode current collector and a negative electrode active material attached to the negative electrode current collector, at least one second recessed region to which the negative electrode active material is not attached being provided on the negative electrode current collector, no negative electrode tab being arranged in the second recessed region, and the second recessed region being arranged opposite to the first recessed region; and a separator, located between the positive electrode sheet and the negative electrode sheet. [0024]In an embodiment, a projection of the first recessed region on the negative electrode sheet is located in a range of the second recessed region. An area of the second recessed region is larger than an area of the first recessed region. A region of the first recessed region in which burrs can be generated is located in the range of the second recessed region. [0025]In an embodiment, the first recessed regions are symmetrically arranged with respect to the positive electrode current collector. The positive electrode tab is arranged in one of the first recessed regions. [0026]In an embodiment, a first insulation material adhesive layer is further included, the at least one first recessed region being attached to by the first insulation material adhesive layer; and/or [0027]a second insulation material adhesive layer is further included, the at least one second recessed region being attached to by the second insulation material adhesive layer. [0028]In an embodiment, a bottom portion of a positive electrode groove on the positive electrode sheet is the first recessed region, the first insulation material adhesive layer being fixed to the first recessed region and extending to a side portion of the positive electrode groove; and/or [0029]a bottom portion of a negative electrode groove on the negative electrode sheet is the second recessed region, the second insulation material adhesive layer being fixed to the second recessed region and extending to a side portion of the negative electrode groove. [0030]In an embodiment, the first insulation material adhesive layer covers the first recessed region; and/or [0031]the second insulation material adhesive layer covers the second recessed region. [0032]In an embodiment, the side portion of the positive electrode groove includes multiple surfaces, the first insulation material adhesive layer being arranged on each of the surfaces, and the first insulation material adhesive layers on different surfaces being arranged independently; and/or [0033]the side portion of the negative electrode groove includes multiple surfaces, the second insulation material adhesive layer being arranged on each of the surfaces, and the second insulation material adhesive layers on different surfaces being arranged independently. [0034]In an embodiment, parts of the multiple first insulation material adhesive layers located in the first recessed region are arranged in an overlapping manner; and/or [0035]parts of the multiple second insulation material adhesive layers located in the second recessed region are arranged in an overlapping manner. [0036]In an embodiment, parts of the multiple first insulation material adhesive layers located in the first recessed region form a sub-blank region through enclosure; and/or [0037]parts of the multiple second insulation material adhesive layers located in the second recessed region form a sub-blank region through enclosure. [0038]In an embodiment, at least one of the first insulation material adhesive layer and the second insulation material adhesive layer is a single-sided tape, a high-temperature adhesive, or an insulation film; or [0039]at least one of the first insulation material adhesive layer and the second insulation material adhesive layer is a double-sided tape or a hot melt adhesive. At least one of the first insulation material adhesive layer and the second insulation material adhesive layer includes a first adhesive surface and a second adhesive surface that have different adhesion strength. The first adhesive surface is bonded to the separator. Adhesion strength of the first adhesive surface is greater than adhesion strength of the second adhesive surface. [0040]In an embodiment, the first recessed region runs through the positive electrode sheet in a width direction; or [0041]the positive electrode active material is provided with a notch on a side of the positive electrode sheet in a width direction, and the notch forms the first recessed region. [0042]In an embodiment, the second recessed region runs through the negative electrode sheet in the width direction; or [0043]the negative electrode active material is provided with a notch on a side of the negative electrode sheet in the width direction, and the notch forms the second recessed region. [0044]According to a fourth aspect of the present disclosure, an electrode core is provided. The electrode core includes: a first electrode sheet, including a current collector and an active material attached to a surface of the current collector, a groove being provided on a surface of the active material, and the groove including a bottom portion and a first sidewall portion and a second sidewall portion that are arranged opposite to each other, the active material being not attached to the bottom portion of the groove; a first insulation adhesive, bonded to the bottom portion and extending to the active material on the first sidewall portion; and a second insulation adhesive, bonded to the bottom portion and extending to the active material on the second sidewall portion. [0045]In an embodiment, the first insulation adhesive extends from the first sidewall portion to a surface of the active material. [0046]The second insulation adhesive extends from the second sidewall portion to the surface of the active material. [0047]In an embodiment, parts of the first insulation adhesive and the second insulation adhesive located at the bottom portion are arranged in an overlapping manner. [0048]In an embodiment, parts of the first insulation adhesive and the second insulation adhesive located at the bottom portion are spaced apart. [0049]In an embodiment, an electrode tab is arranged at the bottom portion, and the electrode tab is located in a region in which the first insulation adhesive and the second insulation adhesive are spaced apart. [0050]In an embodiment, a length of a part of the first insulation adhesive extending to the surface of the active material is greater than or equal to 0.5 mm. [0051]A length of a part of the second insulation adhesive extending to the surface of the active material is greater than or equal to 0.5 mm. [0052]In an embodiment, the groove is an open groove facing a side of the current collector in a width direction, and further includes a third sidewall portion connected between the first sidewall portion and the second sidewall portion. The third sidewall portion is opposite to an opening of the open groove. [0053]The electrode core further includes a third insulation adhesive. The third insulation adhesive is bonded to the bottom portion and extends to the active material on the third sidewall portion. [0054]In an embodiment, at least one of the first insulation adhesive and the second insulation adhesive is a single-sided tape, a high-temperature adhesive, an insulation film, a double-sided tape, or a hot melt adhesive. [0055]In an embodiment, a second electrode sheet and a separator are further included. The separator is located between the first electrode sheet and the second electrode sheet. An electrode tab groove is provided on the second electrode sheet, and an electrode tab is arranged in the electrode tab groove. The electrode core further includes a third insulation adhesive covering the electrode tab groove. The groove is arranged opposite to the electrode tab groove. [0056]According to a fifth aspect of the present disclosure, a battery apparatus is provided. The battery apparatus includes the foregoing electrode core. [0057]In an embodiment, the battery apparatus further includes a housing, and the electrode core is accommodated inside the housing. [0058]According to a sixth aspect of the present disclosure, an electronic device is provided. The electronic device includes the foregoing battery apparatus. [0059]In the embodiments of the present disclosure, the projection of the first groove provided on the positive electrode active material on the negative electrode sheet is located in the negative electrode tab groove, so that even if burrs, dendrites, and the like on the negative electrode tab groove and the first groove pierce the separator and arrive at the other side of the separator, a probability that the burrs, the dendrites, and the like come into contact with the negative electrode active material on the negative electrode sheet is small. Through such a configuration, a risk that the electrode core violently generates heat or even explodes is significantly reduced. Use safety of the electrode core is significantly improved. [0060]Other features and advantages of the present disclosure will become apparent from the following detailed description of embodiments of the present disclosure with reference to the drawings. BRIEF DESCRIPTION OF THE DRAWINGS [0061]The accompanying drawings, which constitute a part of this specification, illustrate embodiments of the present disclosure and are used for describing a principle of the present disclosure together with this specification. [0062]FIG. 1 is a schematic structural diagram of an electrode core according to an embodiment of a first solution of the present disclosure; [0063]FIG. 2 is a top view of a positive electrode sheet according to an embodiment of the first solution of the present disclosure; [0064]FIG. 3 is a side view of a positive electrode sheet according to an embodiment of the first solution of the present disclosure; [0065]FIG. 4 is a top view of a negative electrode sheet according to an embodiment of the first solution of the present disclosure; [0066]FIG. 5 is a side view of a negative electrode sheet according to an embodiment of the first solution of the present disclosure; [0067]FIG. 6 is a schematic structural diagram of an electrode core according to an embodiment of a second solution of the present disclosure; [0068]FIG. 7 is a top view of a positive electrode sheet according to an embodiment of the second solution of the present disclosure; [0069]FIG. 8 is a side view of a positive electrode sheet according to an embodiment of the second solution of the present disclosure; [0070]FIG. 9 is a bottom view of a positive electrode sheet according to an embodiment of the second solution of the present disclosure; [0071]FIG. 10 is a top view of a negative electrode sheet according to an embodiment of the second solution of the present disclosure; [0072]FIG. 11 is a side view of a negative electrode sheet according to an embodiment of the second solution of the present disclosure; [0073]FIG. 12 is a bottom view of a negative electrode sheet according to an embodiment of the second solution of the present disclosure; [0074]FIG. 13 is a partial view of an electrode core according to a second embodiment of the second solution of the present disclosure; [0075]FIG. 14 is a schematic structural diagram of an electrode core according to an embodiment of a third solution of the present disclosure; [0076]FIG. 15 is a top view of a positive electrode sheet according to an embodiment of the third solution of the present disclosure; [0077]FIG. 16 is a schematic structural diagram of a second type of electrode core according to an embodiment of the third solution of the present disclosure; [0078]FIG. 17 is a side view of a positive electrode sheet according to an embodiment of the third solution of the present disclosure; [0079]FIG. 18 is a schematic structural diagram of a third type of electrode core according to an embodiment of the third solution of the present disclosure; [0080]FIG. 19 is a schematic structural diagram of a fourth type of electrode core according to an embodiment of the third solution of the present disclosure; and [0081]FIG. 20 is a schematic structural diagram of a fifth type of electrode core according to an embodiment of the third solution of the present disclosure. Reference Numerals [0082]11: positive electrode sheet; 12: negative electrode sheet; 101: positive electrode current collector; 102: negative electrode current collector; 103: positive electrode tab; 104: negative electrode tab; 105: positive electrode active material; 106: negative electrode active material; 107: separator; 111: negative electrode tab groove; 112: first groove; 113: second groove; 114: third groove; 115: positive electrode tab groove; 116: fourth groove; 117: fifth groove; 118: sixth groove; 121: first insulation adhesive layer; 122: second insulation adhesive layer; 123: third insulation adhesive layer; 124: fourth insulation adhesive layer; 1241: fourth left insulation adhesive layer; 1242: fourth right insulation adhesive layer; 125: fifth insulation adhesive layer; 126: sixth insulation adhesive layer; 127: seventh insulation adhesive layer; 128: eighth insulation adhesive layer. [0083]A11: positive electrode sheet; A12: negative electrode sheet; A101: positive electrode current collector; A102: negative electrode current collector; A103: positive electrode tab; A104: negative electrode tab; A105: positive electrode active material; A106: negative electrode active material; A107: separator; A111: first recessed region (equivalent to a bottom portion of the positive electrode tab groove 115 and a bottom portion of the fifth groove 117 in the first solution); A112: third recessed region (equivalent to a bottom portion of the negative electrode tab groove 111 and a bottom portion of the second groove 113 in the first solution); A113: second recessed region (equivalent to a bottom portion of the fourth groove 116 and a bottom portion of the sixth groove 118 in the first solution); A121: first insulation material adhesive layer (equivalent to the fifth insulation adhesive layer 125 and the seventh insulation adhesive layer 127 in the first solution); A122: third insulation material adhesive layer (equivalent to the first insulation adhesive layer 121 and the third insulation adhesive layer 123 in the first solution); A123: second insulation material adhesive layer (equivalent to the sixth insulation adhesive layer 126 and the eighth insulation adhesive layer 128 in first solution). [0084]B11: positive electrode sheet; B12: negative electrode sheet; B101: positive electrode current collector; B102: negative electrode current collector; B103: positive electrode tab; B104: negative electrode tab; B105: positive electrode active material; B106: negative electrode active material; B107: separator; B111: first avoidance groove (equivalent to the positive electrode tab groove 115 and the fifth groove 117 in the first solution); B112: second avoidance groove (equivalent to the negative electrode tab groove 111 and the second groove 113 in the first solution); B112a: negative electrode tab groove; B113: third avoidance groove (equivalent to the fourth groove 116 and the sixth groove 118 in the first solution); B114: fourth avoidance groove (equivalent to the first groove 112 and the third groove 114 in the first solution); B121: adhesive tape; B122: adhesive tape; B122a: third insulation adhesive (equivalent to the first insulation adhesive layer 121 in the first solution); B123: adhesive tape; B124a: first insulation adhesive (equivalent to the fourth left insulation adhesive layer 1241 in the first solution); B124b: second insulation adhesive (equivalent to the fourth right insulation adhesive layer 1242 in the first solution). DETAILED DESCRIPTION [0085]Various embodiments of the present disclosure are described herein in detail with reference to the accompanying drawings. It should be noted that unless otherwise specified, the relative deployment, the numerical expression, and values of the components and steps described in the embodiments do not limit the scope of the present disclosure. [0086]In fact, the following descriptions of at least one embodiment are merely illustrative, and in no way constitute any limitation on the present disclosure and application or use of the present disclosure. [0087]Technologies and devices known to a person of ordinary skill in the art may not be discussed in detail, but in proper circumstances, the technologies and devices shall be regarded as a part of this specification. [0088]In all examples that are shown and discussed herein, any value should be interpreted only as an example and not as a constraint. Therefore, other examples of the embodiments may have different values. [0089]It should be noted that: similar reference signs or letters in the accompanying drawings indicate similar items. Therefore, once an item is defined in one accompanying drawing, the item does not need to be further discussed in the subsequent accompanying drawings. First Solution [0090]According to an embodiment of the present disclosure, an electrode core is provided. As shown in FIG. 1, the electrode core includes a negative electrode sheet 12, a negative electrode tab 104, and a positive electrode sheet 11. The negative electrode sheet 12 includes a negative electrode current collector 102 and a negative electrode active material 106 attached to the negative electrode current collector 102. A negative electrode tab groove 111 is provided/disposed on the negative electrode active material 106. The negative electrode tab 104 is arranged in the negative electrode tab groove 111. The positive electrode sheet 11 includes a positive electrode current collector 101 and a positive electrode active material 105 attached to the positive electrode current collector 101. A first groove 112 is provided/disposed on the positive electrode active material 105. The first groove 112 is arranged opposite to the negative electrode tab groove 111. In addition, a projection of the first groove 112 on the negative electrode sheet 12 is located/disposed in the negative electrode tab groove 111. [0091]The electrode core further includes a separator 107. The separator 107 is located/disposed between the positive electrode sheet 11 and the negative electrode sheet 12. [0092]It should be noted that the electrode core is a winding structure or a laminated structure. The electrode core includes a negative electrode sheet 12 and a positive electrode sheet 11. [00 | 1. An electrode core, comprising: a negative electrode sheet comprising a negative electrode current collector and a negative electrode active material attached to the negative electrode current collector, a negative electrode tab groove disposed on the negative electrode active material; a negative electrode tab disposed in the negative electrode tab groove; and a positive electrode sheet comprising a positive electrode current collector and a positive electrode active material attached to the positive electrode current collector, a first groove disposed on the positive electrode active material, the first groove disposed opposite to the negative electrode tab groove, and a projection of the first groove on the negative electrode sheet located in the negative electrode tab groove. 2. The electrode core according to claim 1, further comprising a separator disposed between the positive electrode sheet and the negative electrode sheet. 3. The electrode core according to claim 1, wherein a second groove is disposed on the negative electrode active material, the second groove and the negative electrode tab groove are symmetrically disposed on two sides of the negative electrode current collector respectively; and a third groove is disposed on the positive electrode active material, the third groove is disposed opposite to the second groove, and a projection of the third groove on the negative electrode sheet is located in the second groove. 4. The electrode core according to claim 3, further comprising: a first insulation adhesive layer, bonded to a bottom of the negative electrode tab groove and extending to the negative electrode active material on a side portion of the negative electrode tab groove, or bonded to an upper surface of the negative electrode tab and extending to the negative electrode active material on a side portion of the negative electrode tab groove; a second insulation adhesive layer, bonded to a bottom of the first groove and extending to the positive electrode active material on a side portion of the first groove; a third insulation adhesive layer, bonded to a bottom of the second groove and extending to the negative electrode active material on a side portion of the second groove; and a fourth insulation adhesive layer, bonded to a bottom of the third groove and extending to the positive electrode active material on a side portion of the third groove. 5. The electrode core according to claim 4, wherein: the first groove comprises a through hole comprising a first left wall and a first right wall, and the second insulation adhesive layer comprises a second left insulation adhesive layer disposed on the first left wall and a second right insulation adhesive layer disposed on the first right wall; and the second left insulation adhesive layer and the second right insulation adhesive layer overlap with each other at the first groove or the second left insulation adhesive layer and the second right insulation adhesive layer are spaced apart at the first groove; and/or the third groove comprises a through hole comprising a third left wall and a third right wall, and the fourth insulation adhesive layer comprises a fourth left insulation adhesive layer disposed on the third left wall and a fourth right insulation adhesive layer disposed on the third right wall; and the fourth left insulation adhesive layer and the fourth right insulation adhesive layer overlap with each other at the third groove, or the fourth left insulation adhesive layer and the fourth right insulation adhesive layer are spaced apart at the third groove. 6. The electrode core according to claim 1, further comprising a positive electrode tab, a positive electrode tab groove disposed on the positive electrode active material, the positive electrode tab disposed in the positive electrode tab groove, a fourth groove disposed on the negative electrode active material opposite to the positive electrode tab groove, and a projection of the positive electrode tab groove on the negative electrode sheet located in the fourth groove. 7. The electrode core according to claim 6, wherein: a fifth groove is disposed on the positive electrode active material, the fifth groove and the positive electrode tab groove are symmetrically disposed on two sides of the positive electrode current collector respectively; and a sixth groove is disposed on the negative electrode active material opposite to the fifth groove, and a projection of the fifth groove on the negative electrode sheet is located in the sixth groove. 8. The electrode core according to claim 7, further comprising: a fifth insulation adhesive layer, bonded to a bottom of the positive electrode tab groove and extending to the positive electrode active material on a side portion of the positive electrode tab groove, or bonded to an upper surface of the positive electrode tab and extending to the positive electrode active material on a side portion of the positive electrode tab groove; a sixth insulation adhesive layer, bonded to a bottom of the fourth groove and extending to the negative electrode active material on a side portion of the fourth groove; a seventh insulation adhesive layer, bonded to a bottom of the fifth groove and extending to the positive electrode active material on a side portion of the fifth groove; and an eighth insulation adhesive layer, bonded to a bottom of the sixth groove and extending to the negative electrode active material on a side portion of the sixth groove. 9. The electrode core according to claim 8, wherein: the fourth groove comprises a through hole comprising a fourth left wall and a fourth right wall, and the sixth insulation adhesive layer comprises a sixth left insulation adhesive layer disposed on the fourth left wall and a sixth right insulation adhesive layer disposed on the fourth right wall; and the sixth left insulation adhesive layer and the sixth right insulation adhesive layer overlap with each other at the fourth groove; or the sixth left insulation adhesive layer and the sixth right insulation adhesive layer are spaced apart at the fourth groove; and/or the sixth groove comprises a through hole comprising a sixth left wall and a sixth right wall, and the eighth insulation adhesive layer comprises an eighth left insulation adhesive layer disposed on the sixth left wall and an eighth right insulation adhesive layer disposed on the sixth right wall; and the eighth left insulation adhesive layer and the eighth right insulation adhesive layer overlap with each other at the sixth groove; or the eighth left insulation adhesive layer and the eighth right insulation adhesive layer are spaced apart at the sixth groove. 10. The electrode core according to claim 3, wherein a central axe of the negative electrode tab groove, a central axe of the first groove, a central axe of the second groove, and a central axe of the third groove are collinear. 11. The electrode core according to claim 7, wherein a central axe of the positive electrode tab groove, a central axe of the fourth groove, a central axe of the fifth groove, and a central axe of the sixth groove are collinear. 12. An electrode core, comprising: a positive electrode sheet comprising a positive electrode current collector and a positive electrode active material attached to the positive electrode current collector, a positive electrode tab groove disposed on the positive electrode active material; a positive electrode tab disposed in the positive electrode tab groove; and a negative electrode sheet comprising a negative electrode current collector and a negative electrode active material attached to the negative electrode current collector, a fourth groove disposed on the negative electrode active material, the fourth groove disposed opposite to the positive electrode tab groove, and a projection of the positive electrode tab groove on the negative electrode sheet located in the fourth groove. 13. The electrode core according to claim 12, wherein a fifth groove is disposed on the positive electrode active material, the fifth groove and the positive electrode tab groove are symmetrically disposed on two sides of the positive electrode current collector respectively; and a sixth groove is disposed on the negative electrode active material, the sixth groove is disposed opposite to the fifth groove, and a projection of the fifth groove on the negative electrode sheet is located in the sixth groove. 14. The electrode core according to claim 13, further comprising: a fifth insulation adhesive layer, bonded to a bottom of the positive electrode tab groove and extending to the positive electrode active material on a side portion of the positive electrode tab groove, or bonded to an upper surface of the positive electrode tab and extending to the positive electrode active material on a side portion of the positive electrode tab groove; a sixth insulation adhesive layer, bonded to a bottom of the fourth groove and extending to the negative electrode active material on a side portion of the fourth groove; a seventh insulation adhesive layer, bonded to a bottom of the fifth groove and extending to the positive electrode active material on a side portion of the fifth groove; and an eighth insulation adhesive layer, bonded to a bottom of the sixth groove and extending to the negative electrode active material on a side portion of the sixth groove. 15. The electrode core according to claim 14, wherein: the fourth groove comprises a through hole comprising a fourth left wall and a fourth right wall, and the sixth insulation adhesive layer comprises a sixth left insulation adhesive layer disposed on the fourth left wall and a sixth right insulation adhesive layer disposed on the fourth right wall; and the sixth left insulation adhesive layer and the sixth right insulation adhesive layer overlap with each other at the fourth groove; or the sixth left insulation adhesive layer and the sixth right insulation adhesive layer are spaced apart at the fourth groove; and/or the sixth groove comprises a through hole comprising a sixth left wall and a sixth right wall, and the eighth insulation adhesive layer comprises an eighth left insulation adhesive layer disposed on the sixth left wall and an eighth right insulation adhesive layer disposed on the sixth right wall; and the eighth left insulation adhesive layer and the eighth right insulation adhesive layer overlap with each other at the sixth groove; or the eighth left insulation adhesive layer and the eighth right insulation adhesive layer are spaced apart at the sixth groove. 16. A battery apparatus, comprising a first electrode core and a second electrode core, wherein the first electrode core comprises: a negative electrode sheet comprising a negative electrode current collector and a negative electrode active material attached to the negative electrode current collector, a negative electrode tab groove disposed on the negative electrode active material; a negative electrode tab disposed in the negative electrode tab groove; and a positive electrode sheet comprising a positive electrode current collector and a positive electrode active material attached to the positive electrode current collector, a first groove disposed on the positive electrode active material, the first groove disposed opposite to the negative electrode tab groove, and a projection of the first groove on the negative electrode sheet located in the negative electrode tab groove, and the second electrode core comprises: a positive electrode sheet comprising a positive electrode current collector and a positive electrode active material attached to the positive electrode current collector, a positive electrode tab groove disposed on the positive electrode active material; a positive electrode tab disposed in the positive electrode tab groove; and a negative electrode sheet comprising a negative electrode current collector and a negative electrode active material attached to the negative electrode current collector, a fourth groove disposed on the negative electrode active material, the fourth groove disposed opposite to the positive electrode tab groove, and a projection of the positive electrode tab groove on the negative electrode sheet located in the fourth groove. 17. The battery apparatus according to claim 16, further comprising a housing, the first electrode core and the second electrode core are accommodated inside the housing. 18. The battery apparatus according to claim 16, wherein the first electrode core comprises a separator disposed between the positive electrode sheet and the negative electrode sheet. 19. The battery apparatus according to claim 16, wherein a second groove is disposed on the negative electrode active material, the second groove and the negative electrode tab groove are symmetrically disposed on two sides of the negative electrode current collector respectively; and a third groove is disposed on the positive electrode active material, the third groove is disposed opposite to the second groove, and a projection of the third groove on the negative electrode sheet is located in the second groove. 20. An electronic device, comprising a battery apparatus comprising a first electrode core and a second electrode core, wherein the first electrode core comprises: a negative electrode sheet comprising a negative electrode current collector and a negative electrode active material attached to the negative electrode current collector, a negative electrode tab groove disposed on the negative electrode active material; a negative electrode tab disposed in the negative electrode tab groove; and a positive electrode sheet comprising a positive electrode current collector and a positive electrode active material attached to the positive electrode current collector, a first groove disposed on the positive electrode active material, the first groove disposed opposite to the negative electrode tab groove, and a projection of the first groove on the negative electrode sheet located in the negative electrode tab groove, and the second electrode core comprises: a positive electrode sheet comprising a positive electrode current collector and a positive electrode active material attached to the positive electrode current collector, a positive electrode tab groove disposed on the positive electrode active material; a positive electrode tab disposed in the positive electrode tab groove; and a negative electrode sheet comprising a negative electrode current collector and a negative electrode active material attached to the negative electrode current collector, a fourth groove disposed on the negative electrode active material, the fourth groove disposed opposite to the positive electrode tab groove, and a projection of the positive electrode tab groove on the negative electrode sheet located in the fourth groove. | BYD COMPANY LIMITED
88 | US20240290970A1 | Examining | BYD CO LTD | Electrode rolling/calendering¦Negative electrodes¦Secondary cells¦Positive electrodes¦Non-aqueous electrolyte accumulator electrodes¦Batteries | 2023-12-28 | 2024-08-29 | Electrode, and preparation method therefor and battery | An electrode includes n electrode plate layers sequentially stacked. The electrode plate layer close to a membrane side of the battery is the 1st layer, and the electrode plate layer close to a current collector side is the nth layer. N is a natural number greater than or equal to 2. An electrode material of the electrode plate layer at the 1st layer includes first particles, and an electrode material of the electrode plate layer at each layer from the 2nd layer to the nth layer includes at least the first particles and second particles. An average particle size of the first particles is greater than an average particle size of the second particles. Porosity of the electrode plate layers gradually increases layer by layer in a direction from the nth layer to the 1st layer. | CROSS-REFERENCE TO RELATED APPLICATIONS [0001]This application is a continuation application of PCT application No. PCT/CN2022/110517, filed on Aug. 5, 2022, which claims priority to Chinese Patent Application No. 202110903844.7, entitled “ELECTRODE, PREPARATION METHOD FOR ELECTRODE, AND BATTERY” and filed on Aug. 6, 2021, content of all of which is incorporated herein by reference in its entirety. FIELD [0002]The present disclosure relates to the field of battery assembly technologies, and more specifically, to an electrode, a preparation method for an electrode, and a battery. BACKGROUND [0003]Lithium-ion power battery is a novel rechargeable high-energy battery, mainly working by relying on lithium ions moving between positive and negative electrodes. The lithium-ion power battery has advantages such as a high energy, a high battery voltage, a wide operating temperature range, and a long storage life, and has been widely used in small electrical appliances for military and civilian purposes. [0004]With the promotion of new energy vehicles, the lithium-ion power battery is used in the field of automobiles increasingly widely. Volumetric energy density of the lithium-ion power battery is very important to its use in vehicles. In the related art, the volumetric energy density of a battery is usually increased by increasing compaction density of electrodes. However, the ultimate compaction density of an electrode is usually affected by true density of the material itself. In addition, under high compaction pressure, the porosity of the electrode becomes extremely low, especially on a surface of the electrode, and pores are likely to be blocked, which makes it difficult for lithium ions to diffuse, resulting in a substantial degradation in kinetic performance of the electrode. SUMMARY [0005]An objective of the present disclosure is to provide technical solutions of an electrode, a preparation method for an electrode, and a battery. [0006]According to a first aspect of the present disclosure, an electrode is provided, including: n electrode plate layers sequentially stacked. The electrode plate layer close to a membrane side of the battery is the 1st layer, and the electrode plate layer close to a current collector side of the battery is the nth layer. N is a natural number greater than or equal to 2. An electrode material of the electrode plate layer at the 1st layer includes first particles, and an electrode material of the electrode plate layer at each layer from the 2nd layer to the nth layer includes at least the first particles and second particles. An average particle size of the first particles is greater than an average particle size of the second particles. Porosity of the electrode plate layers gradually increases layer by layer in a direction from the nth layer to the 1st layer. [0007]According to a second aspect of the present disclosure, a preparation method for the electrode described in the first aspect is provided, including the following steps: An electrode material is fully mixed with a conductive agent and a bonding agent to form a mixture. The mixture is heated, to bring the bonding agent into a molten state. The bonding agent in the molten state is cured, the cured bonding agent wrapping the electrode material, to obtain a powdery substance. The powdery substance is processed to form the electrode plate layer. Quantities of first particles and second particles of each electrode plate layer are adjusted in the foregoing manner, to prepare multiple electrode plate layers with different porosity. The multiple electrode plate layers are stacked sequentially and fused according to the porosity, to obtain the electrode. [0008]According to a third aspect of the present disclosure, a battery is provided, including the electrode described in the first aspect. [0009]According to an embodiment of the present disclosure, an electrode plate layer on a membrane side is prepared by using first particles, and the remaining electrode plate layers are prepared by using the first particles and second particles having particle sizes different from those of the first particles, which increases compaction density of the electrode. In addition, multiple electrode plate layers are arranged, and the electrode plate layers are configured such that porosity gradually increases layer by layer in a direction from the current collector side to the layer on the membrane side, which improves diffusion efficiency and improves kinetic performance of the electrode. [0010]Other features and advantages of the present disclosure are apparent from the following detailed description of exemplary embodiments of the present disclosure with reference to the drawings. BRIEF DESCRIPTION OF THE DRAWINGS [0011]Accompanying drawings are incorporated into and constitute a part of this specification, show embodiments that conform to the present disclosure, and are used together with this specification to describe the principle of the present disclosure. [0012]FIG. 1 is a schematic diagram of an electrode and a preparation procedure therefor according to the present disclosure; [0013]FIG. 2 is a schematic diagram of a battery according to the present disclosure; and [0014]FIG. 3 is a flowchart of a preparation method for an electrode according to the present disclosure. [0015]Reference numerals: 1: first electrode; 11: first particle; 12: second particle; 13: 1st layer; 14: nth layer; 2: second electrode; 3: membrane; 4: first current collector; 5: second current collector; and 6: electrolyte. DETAILED DESCRIPTION [0016]Various embodiments of the present disclosure are now described in detail with reference to the accompanying drawings. It should be noted that, unless otherwise specified, relative arrangement, numerical expressions, and numerical values of components and steps described in the embodiments do not limit the scope of the present disclosure. [0017]The following descriptions of at least one embodiment are merely illustrative, and in no way constitute any limitation on the present disclosure and application or use of the present disclosure. [0018]Technologies, methods, and devices known to a person of ordinary skill in related arts may not be discussed in detail, but in proper circumstances, the techniques, the methods, and the devices should be considered as a part of the specification. [0019]In all examples shown and discussed herein, any specific value should be construed as merely exemplary and not as limitations. Therefore, other examples of exemplary embodiments may have different values. [0020]It should be noted that, similar numbers and letters refer to similar items in the following accompanying drawings, and therefore, once an item is defined in one accompanying drawing, the item does not need to be further discussed in the subsequent accompanying drawings. [0021]In the related art, the volumetric energy density of a battery is usually increased by increasing compaction density of electrodes. However, a densely compacted electrode reduces porosity of the electrode, and in particular, pores on a surface of the electrode are likely to be blocked. A quantity of pores of the electrode directly affects charging and discharging performance of the battery. If the porosity is low or the pores are blocked, movement of lithium ions is affected, resulting in substantial degradation in kinetic performance of the electrode. Therefore, an electrode structure not only needs to be densely compacted, but also needs to have a proper pore structure. The porosity is a percentage of a volume of pores in a material to a total volume of the material in a natural state. [0022]As shown in FIG. 1 and FIG. 2, to resolve the foregoing technical problems, the present disclosure provides an electrode, including n electrode plate layers sequentially stacked. The electrode plate layer close to a membrane side of the battery is the 1st layer 13, and the electrode plate layer close to a current collector side of the battery is the nth layer 14. n is a natural number greater than or equal to 2. An electrode material of the electrode plate layer at the 1st layer 13 includes first particles 11, and an electrode material of the electrode plate layer at each layer from the 2nd layer to the nth layer includes at least the first particles 11 and second particles 12. An average particle size of the first particles 11 is greater than an average particle size of the second particles 12. Porosity of the electrode plate layers gradually increases layer by layer in a direction from the nth layer 14 to the 1st layer 13. [0023]Specifically, in one embodiment, the electrode is of a structure in which multiple (n) electrode plate layers are arranged in a stacked manner (n is a natural number greater than or equal to 2, that is, the electrode may include two, three, or even more layers, which is not limited in the present disclosure). Such a structure is conducive to differentiating and setting characteristics, such as the electrode material, for each of the electrode plate layers. After the multiple electrode plate layers are arranged in a stacked manner, the electrode materials of the electrode plate layer at the 1st layer 13 and the electrode plate layer at the nth layer 14 that are respectively located on two sides of the electrode (when the electrode is used in a battery, a current collector and a membrane are usually arranged on two sides of the electrode, the electrode plate layer close to the current collector is the nth layer 14, and the electrode plate layer close to the membrane is the 1st layer 13) are determined. The electrode material includes the first particles 11 and the second particles 12. The average particle size of the first particles 11 is greater than the average particle size of the second particles 12. The electrode material of the electrode plate layer at the 1st layer 13 may include only the first particles 11, and the electrode material of the remaining electrode plate layers (the 2nd layer to the nth layer) may include the first particles 11 (large particles) and the second particles 12 (small particles). A combination of the large particles and the small particles enables the small particles to be filled in gaps between the large particles, to achieve a higher compaction density. The remaining electrode plate layers refer to electrode plate layers other than the 1st layer 13. In other words, if the electrode has two electrode plate layers in total, and the remaining electrode plate layer is the electrode plate layer at the 2nd layer, an electrode material of the electrode plate layer at the 2nd layer includes at least the first particles 11 and the second particles 12. If the electrode has three electrode plate layers, and the remaining electrode plate layers are the electrode plate layers at the 2nd layer and the 3rd layer, the electrode plate layers at the 2nd layer and the 3rd layer respectively include at least both the first particles 11 and the second particles 12, and so on. [0024]In addition, the porosity of the electrode plate layers may be controlled, by adjusting quantities of the large and small particles of the remaining electrode plate layers (the 2nd layer to the nth layer), to gradually increase layer by layer in the direction from the nth layer 14 to the 1st layer 13, that is, the electrode plate layer at the nth layer 14 has the lowest porosity, and the electrode plate layer at a layer on the membrane side has larger pores and higher porosity, to facilitate diffusion of lithium ions, so that the electrode has a lower impedance and a higher discharge retention rate. In addition, a greater number of electrode plate layers indicates that gradient distribution of pores (that is, a change rule that the porosity gradually increases in the direction from the nth layer 14 to the 1st layer 13) is more uniform, which is more conducive to diffusion of lithium ions. The first particles 11 selected for the electrode plate layers may have different particle sizes, and correspondingly, the second particles 12 selected for the 2nd to nth layers may also have different particle sizes, which helps construct the electrode plate layers with different porosity. Diffusion of lithium ions is restricted by a layer with lower porosity. When the electrode includes n electrode plate layers, from a perspective of porosity and compaction, in actual production, proportions of the material of the first particles 11 (the large particles) in the electrode plate layer at the 1st layer 13 and in the electrode plate layer at the nth layer 14 may be first determined, and then porosity of an intermediate electrode plate layer is adjusted to present a uniform gradient. [0025]Accordingly, the electrode in one embodiment has high compaction density, which increases volumetric energy density of a lithium-ion battery. A gradient change rule of the porosity between the electrode plate layer at the 1st layer 13 and the electrode plate layer at the nth layer 14 enables the electrode also have high kinetic performance. [0026]Optionally, if a proportion of quantity of the first particles 11 included in the xth electrode plate layer in an electrode material in the xth layer is a, a=m(first⁢ particles)/m⁢ (total⁢ particles)=[-x/(2⁢n-2)+(2⁢n-1)/(2⁢n-2)](1) where n is a natural number greater than 2, x is a natural number less than or equal to n, and m is a quantity of particles. Specifically, the porosity of each electrode plate layer may be achieved by adjusting quantities of the first particles 11 and the second particles 12. A gradient change of the porosity of electrode plate layers is achieved by adjusting quantities of large and small particles, leading to easy implementation in actual production and a more accurate adjustment result. For example, in an electrode having two electrode plate layers, a proportion of the first particles 11 in the electrode plate layer at the 1st layer 13 is 100%, and a proportion of the first particles 11 in the electrode plate layer at the 2nd layer is 50%. For another example, in an electrode having four electrode plate layers, a proportion of the first particles 11 in the electrode plate layer at the 1st layer is 100%, a proportion of the first particles 11 in the electrode plate layer at the 2nd layer is 83.3%, a proportion of the first particles 11 in the electrode plate layer at the 3rd layer is 66.7%, and a proportion of the first particles 11 in the electrode plate layer at the 4th layer is 50%. By setting the quantity of the first particles 11 according to the foregoing rule summarized in the present disclosure, a quantity of the first particles 11 in the electrode plate layer at the nth layer 14 may be always maintained at least greater than 50%, to ensure that the porosity of the electrode plate layers is not too low. [0028]Optionally, the average particle size of the first particles 11 ranges from 0.90 μm to 1.60 μm, and the average particle size of the second particles 12 ranges from 0.25 μm to 0.70 μm. [0029]Specifically, in one embodiment, the average particle size of the first particles 11 ranges from 0.90 μm to 1.60 μm, and the average particle size of the second particles 12 ranges from 0.25 μm to 0.70 μm. If the average particle size of the first particles 11 or the second particles 12 is too large, a specific surface area of the particles becomes smaller, and a solid phase diffusion path becomes longer, resulting in slower electrochemical reaction power of the material and impact on the kinetic performance of the battery. However, if the average particle size of the first particles 11 or the second particles 12 is too small, a specific surface area of the particles becomes larger, correspondingly, an electrochemical active surface area is increased, resulting in more side reactions on a surface of the particle material, and degraded cycle performance of the battery. The electrochemical active surface area refers to a site on a particle surface that can participate in an electrochemical reaction. Preferably, the average particle size of the first particles 11 ranges from 1.0 μm to 1.2 μm, and the average particle size of the second particles 12 ranges from 0.35 μm to 0.55 μm. [0030]Optionally, a radius of the first particle 11 is R, and a radius of the second particle 12 is less than or equal to 0.414R. [0031]Specifically, in one embodiment, all the adopted electrode materials may be approximately regarded as spherical particles. Even if particles with the same particle size are closely packed, there are still pores between the particles, and if the pores are filled with smaller particles, the compaction of the material can further be improved. In other words, if the first particles 11 are closely packed, if the radius of the first particle 11 is R, a pore between the first particles 11 can accommodate a particle with a radius of at most 0.414R. Therefore, when the radius r of the second particle 12 is less than or equal to 0.414R, the second particle 12 can be smoothly filled in the pore between the first particles 11. A material combined in such a way has ultra-high compaction. The material combined with ultra-high compaction may be used as the electrode plate layer at the nth layer 14, and a filling quantity of the second particles 12 (the small particles) may be decreased from the electrode plate layer at the nth layer 14 to the electrode plate layer at the 1st layer 13, to gradually increases the porosity layer by layer, and construct a gradient pore structure that is conducive to diffusion of lithium ions. Such an electrode structure has both high compaction and high diffusion efficiency of ions. [0032]Optionally, the electrode plate layer at each layer from the 2nd layer to the nth layer further includes third particles respectively. A maximum radius of the third particles is less than or equal to 0.225R. [0033]Specifically, in one embodiment, other than the electrode plate layer at the 1st layer 13 that is made of the first particles 11, the remaining electrode plate layers may further be prepared by using three particle materials with different sizes. For example, the electrode plate layer at the nth layer 14 may be prepared by using the first particles 11, the second particles 12, and the third particles. In this case, compared with the two particle materials in the foregoing embodiment, a maximum radius of the third particle is 0.225R. The electrode plate layer constructed by using three particle materials with different sizes has higher compaction. After the material of the electrode plate layer at the nth layer 14 is adjusted, filling quantities of the second particles 12 and/or the third particles may be gradually decreased from the electrode plate layer at the nth layer 14 to the electrode plate layer at the 1st layer 13, to gradually increase the porosity layer by layer, and construct the gradient pore structure that is conducive to diffusion of lithium ions. Use of the three different size particle materials, not only increases the compaction density of the electrode, but also facilitates adjustment of the change gradient of the porosity, which is conducive to implementing the uniform change of the pore structure of each layer. [0034]Optionally, a particle size of the first particle 11 and a particle size of the second particle 12 used in the electrode plate layer at the xth layer meet the following condition: 1/d11=[a*dx⁢12+(1-a)⁢dx⁢22]⁢/[a*dx⁢13+(1-a)⁢dx⁢23](2) where x is a natural number greater than 1 and less than or equal to 2, and a is a proportion of quantity of the first particles 11 in the xth layer in the electrode material at the xth layer. d11 represents the particle size of the first particle 11 in the electrode plate layer at the 1st layer 13, and dx1 represents the particle size of the first particle 11 in the electrode plate layer at the xth layer. dx2 represents the particle size of the second particle 12 in the xth layer. Generally, if the particles of the electrode material become smaller, the tortuosity σ of the electrode becomes larger, which is not conducive to the diffusion of the ions. In one embodiment, when the first particles 11 and the second particles 12 are proportioned, the tortuosity σ of all the electrode plate layers may be made similar by adjusting the particle sizes of the first particles 11 and the second particles 12 of each layer. In other words, the particle size of the first particle 11 of the electrode plate layer at the 1st layer 13 may be different from the particle size of the first particle 11 of the remaining electrode plate layers at the 2nd to nth layers. When the average particle sizes of the first particles 11 and the second particles 12 of each electrode plate layer both meet the formula (2), it may be ensured that the tortuosity σ of all the electrode plate layers is similar, so that performance of the electrode is more uniform, which is conducive to diffusion of lithium ions, and further improves the diffusion efficiency of ions. The tortuosity σ is a parameter used for describing a pore channel structure of an electrode. The larger the tortuosity, the more tortuous the internal pore channels, and the longer the path that the ions pass to diffuse from the surface to the current collector. [0036]Optionally, a quantity of the electrode plate layers ranges from 2 to 10, a quantity of the second particles 12 included in the electrode materials of the remaining electrode plate layers other than the 1st layer 13 gradually decreases layer by layer in a direction from being close to the current collector side to being close to the membrane side. [0037]Specifically, in one embodiment, the quantity of the electrode plate layers may range from 2 to 10, to construct a uniform pore structure. If the quantity of the electrode plate layers is too large, the change of porosity between two adjacent layers is small. An excessively small gradient change of porosity does not significantly improve diffusion of lithium ions, but significantly affects production efficiency. Therefore, a proper quantity of layers is selected to take both the gradient change of porosity and the production efficiency into account. In addition, by adjusting a proportion of the second particles 12 in each layer, gradient adjustment of the porosity may be implemented. [0038]Optionally, the electrode material includes a positive electrode material, and the positive electrode material is at least one of lithium iron phosphate, lithium nickel cobalt manganese oxide, and lithium manganate. [0039]Specifically, the electrode provided in one embodiment may be made of the positive electrode material and serve as a positive electrode of the battery, or may be made of a negative electrode material and serve as a negative electrode of the battery. At least one of the lithium iron phosphate, lithium nickel cobalt manganese oxide, and lithium manganate may be selected as the positive electrode material. The negative electrode material is at least one of artificial graphite, natural graphite, lithium titanate, soft carbon, and hard carbon. [0040]Advantages of the electrode provided in the first aspect are further described below with reference to some examples and comparative examples. Example 1 [0041]A double-layer electrode solution was used, and a lithium iron phosphate material was selected as the electrode material. The electrode plate layer at the 2nd layer was made of the first particles 11 (the average particle size D50=1.38 μm) and the second particles 12 (the average particle size D50-0.57 μm) that were mixed at a ratio of 1:1 and a mass ratio of 93:7. The electrode plate layer at the 1st layer 13 was made of the first particles 11 (the average particle size D50=1.26 μm). Example 2 [0042]A triple-layer electrode solution was used, and a lithium iron phosphate material was selected as the electrode material. The electrode plate layer at the 3rd layer was made of the first particles 11 (the average particle size D50-1.38 μm) and the second particles 12 (the average particle size D50-0.57 μm) that were mixed at a ratio of 1:1 and a mass ratio of 93:7. According to the foregoing design rule, in the electrode plate layer at the intermediate 2nd layer, the average particle size of the first particles 11 was 1.30 μm, the average particle size of the second particles 12 was 0.53 μm, and the mass ratio was 97:3. The electrode plate layer at the 1st layer 13 was made of the first particles 11 (the average particle size D50=1.26 μm). Example 3 [0043]A triple-layer electrode solution was used, and a lithium iron phosphate material was selected as the electrode material. The electrode plate layer at the 3rd layer was made of the first particles 11 (the average particle size D50=1.19 μm) and the second particles 12 (the average particle size D50-0.493 μm) that were mixed at a ratio of 1:1 and a mass ratio of 93:7. According to the foregoing design rule, in the electrode plate layer at the intermediate 2nd layer, the average particle size of the first particles 11 was 1.12 μm, the average particle size of the second particles 12 was 0.466 μm, and the mass ratio was 97:3. The electrode plate layer at the 1st layer 13 was made of the first particles 11 (the average particle size D50=1.09 μm). Comparative Example 1 [0044]A double-layer electrode solution was used, and a lithium iron phosphate material was selected as the electrode material. The electrode plate layer at the 2nd layer was made of the first particles (the average particle size D50=1.26 μm), and the electrode plate layer at the 1st layer was made of the first particles (the average particle size D50=1.38 μm) and the second particles (the average particle size D50=0.57 μm) that were mixed at a ratio of 1:1 ratio and a mass ratio of 93:7. Comparative Example 2 [0045]A single-layer electrode solution was used, and a lithium iron phosphate material was selected as the electrode material. The first particles (the average particle size D50=1.38 μm) and the second particles (the average particle size D50=0.57 μm) were mixed at a ratio of 1:1 and a mass ratio of 96:4. Comparative Example 3 [0046]A single-layer electrode solution was used, and a lithium iron phosphate material with an average particle size D50=1.38 μm was selected as the electrode material. [0047]The following data table is obtained through the foregoing examples and comparative examples. TABLE 1Compaction density under a sameExamplerolling pressure (g/cm3)Example 12.65Example 22.67Example 32.63Comparative example 12.63Comparative example 22.67Comparative example 32.53 [0048]Table 1 shows compaction density corresponding to an electrode with a width of 5 cm under a rolling pressure of 1 MPa. It may be learned that although small particles (the second particles 12) are added, a multi-layer coating design can maintain the compaction of the electrode plates at a high level. TABLE 20.33 C discharge capacity perExamplegram of a mixture (mAh/g)Example 1137.5Example 2138.0Example 3138.2Comparative example 1135.8Comparative example 2137.2Comparative example 3136.8 [0049]Table 2 shows an electrode obtained through multi-layer coating according to a gradient porosity design. The electrode obtained through multi-layer coating according to the gradient porosity design has higher capacity performance with a same design parameter. TABLE 3ExampleDCIR (mΩ)Example 151.8Example 250.8Example 348.2Comparative example 156.9Comparative example 254.2Comparative example 353.6 [0050]Table 3 shows that under a condition of 50% SOC direct current internal resistance, the electrode in the present disclosure has lower impedance, which is conducive to diffusion of lithium ions. TABLE 4Example0.2 C/2 C discharge rateExample 10.940Example 20.959Example 30.960Comparative example 10.875Comparative example 20.898Comparative example 30.918 [0051]Table 4 shows that under a condition of a 0.2/2C discharge capacity rate, the electrode in the present disclosure has a higher discharge retention rate, which is conducive to diffusion of lithium ions. [0052]As shown in FIG. 3, according to a second aspect of the present disclosure, the preparation method for an electrode described in the first aspect is provided, which includes the following steps: [0053]An electrode material is fully mixed with a conductive agent and a bonding agent to form a mixture. [0054]The mixture is heated, to bring the bonding agent into a molten state. [0055]The bonding agent in the molten state is cured, the cured bonding agent wrapping the electrode material, to obtain a powdery substance. [0056]The powdery substance is processed to form the electrode plate layer. [0057]Quantities of first particles 11 and second particles 12 of each electrode plate layer are adjusted in the foregoing manner, to prepare multiple electrode plate layers with different porosity. [0058]The multiple electrode plate layers are stacked sequentially and fused according to the porosity, to obtain the electrode. [0059]Specifically, an example of preparing the positive electrode of the battery is used. First, according to the solution provided in the first aspect, a positive electrode material with a proper particle size is selected, and the positive electrode material is smashed into particles, and is fully mixed with the conductive agent and the bonding agent to form the mixture. The positive electrode material may be selected from the lithium iron phosphate, lithium nickel cobalt manganese oxide, lithium manganate, and the like. The conductive agent includes carbon nanotube, graphene, carbon black, carbon fiber, and the like. After the mixture is heated to bring the bonding agent into a molten state, the mixture is then cured, so that the bonding agent fully wraps the particle material to form the powdery substance. The powdery substance is processed, to form a basic electrode plate with a specific size and width. Such a basic electrode plate is the electrode plate layer used for finally processing the electrode. According to the porosity, the prepared multiple electrode plate layers are stacked and fused, to finally obtain the electrode having high compaction and a uniform porosity change. [0060]During preparation of the electrode plate layer at the 1st layer 13, only the first particles 11 need to added as the electrode material, and for the remaining layers, according to the technical solution in the first aspect, the first particles 11, the second particles 12, even the third particles, and the like may be added as actually required. A quantity ratio of the first particles 11 to the second particles 12 in each electrode plate layer may be determined according to the formula (1), and the particle sizes of the first particles 11 and the second particles 12 in each electrode plate layer may be determined according to the formula (2). The electrode prepared by using the preparation method according to the present disclosure has ultra-high compaction density, which increases the volumetric energy density of the battery. In addition, the porosity of the electrode plate layers at the 1st layer 13 to the nth layer 14 of the electrode has a specific gradient change rule, and the kinetic performance of the electrode can also be ensured. The whole preparation process is simple, and the preparation efficiency is high. [0061]Optionally, that the bonding agent in the molten state is cured includes: curing the bonding agent into fibers through an electrostatic spinning process. [0062]Specifically, during curing of the bonding agent in the molten state, an electrostatic spinning process may be selected. The electrostatic spinning is a special form of electrostatic atomization of a polymer fluid. In this case, the substance that is atomized or split is not a tiny droplet, but a tiny jet of a polymer, which can run a considerable distance, and be ultimately cured into a fiber. Polymer filaments with a nanometer-diameter can be produced in this manner, so that the bonding between the bonding agent and the particles of the electrode material is firmer and more even. [0063]Optionally, a process of stacking sequentially and fusing the multiple electrode plate layers includes: a hot pressing process. [0064]Specifically, the hot pressing process can implement high compaction of the particle material and also fuse the layers more thoroughly, which enhance the integrity of the electrode. [0065]According to a third aspect of the present disclosure, a battery is provided, including the electr | 1. An electrode used in a battery, the electrode comprising: n electrode plate layers sequentially stacked, wherein the electrode plate layer close to a membrane side of the battery is the 1st layer, and the electrode plate layer close to a current collector side of the battery is the nth layer, n being a natural number greater than or equal to 2; an electrode material of the electrode plate layer at the 1st layer comprises first particles, and an electrode material of the electrode plate layer at each layer from the 2nd layer to the nth layer comprises at least the first particles and second particles, an average particle size of the first particles being greater than an average particle size of the second particles; and a porosity of each of the electrode plate layers gradually increases layer by layer in a direction from the nth layer to the 1st layer. 2. The electrode according to claim 1, wherein a proportion of quantity of the first particles comprised in the electrode plate layer at the xth layer in the electrode material at the xth layer is: [−x/(2n-2)+(2n-1)/(2n-2)], wherein x is a natural number less than or equal to n. 3. The electrode according to claim 1, wherein an average particle size of the first particles ranges from 0.90 μm to 1.60 μm, and an average particle size of the second particles ranges from 0.25 μm to 0.70 μm. 4. The electrode according to claim 3, wherein the average particle size of the first particles ranges from 1.0 μm to 1.2 μm, and the average particle size of the second particles ranges from 0.35 μm to 0.55 μm. 5. The electrode according to claim 1, wherein a radius of the first particles is R, and a radius of the second particles is less than or equal to 0.414R. 6. The electrode according to claim 5, wherein the electrode plate layer at each layer from the 2nd layer to the nth layer further comprises third particles, a radius of the third particles being less than or equal to 0.225R. 7. The electrode according to claim 1, wherein a particle size of the first particle and a particle size of the second particle that are used in the electrode plate layer at the xth layer meet the following condition: 1/d11=[a*dx⁢12+(1-a)⁢dx⁢22]⁢/[a*dx⁢13+(1-a)⁢dx⁢23] wherein x is greater than 1 and less than or equal to n, and a is a proportion of quantity of the first particles in the xth layer in the electrode material at the xth layer; d11 represents the particle size of the first particle in the electrode plate layer at the 1st layer, and dx1 represents the particle size of the first particle in the electrode plate layer at the xth layer; and dx2 is the particle size of the second particle in the xth layer. 8. The electrode according to claim 1, wherein a quantity of the electrode plate layers ranges from 2 to 10, a quantity of the second particles comprised in the electrode materials of the remaining electrode plate layers other than the 1st layer gradually decreases layer by layer in a direction from being close to the current collector side to being close to the membrane side. 9. The electrode according to claim 1, wherein the electrode material comprises a positive electrode material, and the positive electrode material is at least one of lithium iron phosphate, lithium nickel cobalt manganese oxide, and lithium manganate. 10. The electrode according to claim 1, wherein the electrode material comprises a negative electrode material, and the negative electrode material is at least one of artificial graphite, natural graphite, lithium titanate, soft carbon, and hard carbon. 11. A battery, comprising the electrode according to claim 1. 12. The battery according to claim 11, wherein the electrode includes a first electrode and/or a second electrode, the batter further comprising: a first current collector, the first electrode, a membrane, the second electrode, and a second current collector that are sequentially arranged, an electrolyte being arranged respectively between the first electrode and the membrane and between the second electrode and the membrane. 13. A preparation method for an electrode, wherein the electrode includes n electrode plate layers sequentially stacked, the method comprising: mixing an electrode material fully with a conductive agent and a bonding agent to form a mixture; heating the mixture, to bring the bonding agent into a molten state; curing the bonding agent in the molten state, the cured bonding agent wrapping the electrode material, to obtain a powdery substance; processing the powdery substance to form the electrode plate layer; adjusting quantities of first particles and second particles of each electrode plate layer in the foregoing manner, to prepare a plurality of electrode plate layers with different porosity; and stacking sequentially and fusing the plurality of electrode plate layers according to the porosity, to obtain the electrode. 14. The preparation method for an electrode according to claim 13, wherein the curing the bonding agent in the molten state comprises: curing the bonding agent into fibers through an electrostatic spinning process. 15. The preparation method for an electrode according to claim 13, wherein a process of the stacking sequentially and fusing the plurality of electrode plate layers comprises: a hot pressing process. | BYD COMPANY LIMITED
89 | US20240250359A1 | Examining | BYD CO LTD | Small-sized cells cases/jackets¦Electric propulsion mounting¦Cells structural combination¦Cell lids/covers¦Propulsion by batteries/cells¦Li-accumulators¦Battery/fuel cell control arrangement¦Batteries | 2024-03-19 | 2024-07-25 | Battery pack and electric vehicle | A battery pack and an electric vehicle are provided. The battery pack includes a housing; and a plurality of cells, provided in the housing, wherein the sum V1 of the volumes of the plurality of cells and the volume V2 of the battery pack satisfy V1/V2≥55%. The battery pack has a first direction and a second direction perpendicular to each other. A length direction of the cell is arranged along the first direction of the battery pack, and the plurality of cells are arranged along the second direction of the battery pack. The cell comprises a cell body, and the length of the cell body is 400-2500 mm. | CROSS-REFERENCE TO RELATED APPLICATIONS [0001]This application is a continuation application of U.S. patent application Ser. No. 17/421,883, which is a National Stage of PCT Application No. PCT/CN2019/092351, filed on Jun. 21, 2019, which claims priority to Chinese Patent Application Serial Nos. “201910021244.0”, “201910020967.9”, “201910021246.X”, “201910021248.9”, “201910021247.4”, and “201910020925.5”, filed by BYD Company Limited on Jan. 9, 2019. The entire contents of the above-referenced applications are incorporated herein by reference. FIELD [0002]This application relates to the technical field of batteries, and in particular, to a battery pack and an electric vehicle having the battery pack. BACKGROUND [0003]Battery packs applied to, for example, electric vehicles in the related art mainly include a housing and a plurality of battery modules mounted in the housing. Each of the battery modules is formed by a plurality of cells assembled together. [0004]Users' requirements on the battery life of electric vehicles are becoming higher. However, in the case of limited space at the bottom of the vehicle body, power battery packs in the prior art have the problem of low space utilization and the energy density of such power battery packs cannot meet the requirements, which gradually becomes an important factor hindering the development of electric vehicles. SUMMARY [0005]In the related art, as shown in FIG. 1, a housing 200″ of a battery pack 10′ is often divided into a plurality of mounting regions for battery modules 400′ by width-direction transverse beams 500′ and length-direction transverse beams 600′. For example, the battery modules 400′ in the battery pack disclosed in CN107925028A are fixed on the width-direction transverse beams 500′ or the length-direction transverse beams 600′ by screws or other means. The battery module 400′ includes a plurality of cells arranged in sequence. A plurality of cells are arranged to form a cell array. End beams and/or side beams are disposed outside the cell array. Usually, both end beams and side beams are disposed. The end beams and the side beams are fixed to define a space for accommodating the cell array. In addition, the end beams and the side beams are connected by screws, or by other connecting members such as a pull rod, so as to fix the cell array. [0006]The applicant finds through experiments and analysis that because the battery modules 400′ are fixed on the width-direction transverse beams 500′ or the length-direction transverse beams 600′ by screws, space is wasted, and the use of screws or other connecting members increases the weight, reducing the energy density. In addition, because the battery modules 400′ are designed with the end beams and side beams which all have a certain thickness and height, space inside the housing 200″ is wasted, leading to low utilization of the volume of the housing 200″. Generally, for the battery pack 10′ in the prior art, the ratio of the sum of the volumes of cells in the housing 200″ to the volume of the housing 200″ is about 50%, or even lower than 40%. [0007]For the battery pack 10′ provided in the prior art, the end beams and the side beams of the battery module 400′ and the connection and mounting manners inside the battery pack 10′ reduce the utilization of the space inside the housing 200″. As a result, in the battery pack 10′, the ratio of the sum of the volumes of cells to the volume of the housing 200″ is too low, and the energy density cannot meet the increasing requirements of users on the battery life of electric vehicles, which gradually becomes an important factor hindering the development of electric vehicles. In addition, a complicated assembly process is required, and complex assembly procedures need to be performed. To be specific, first, cells need to be assembled to form a battery module, and then the battery module needs to be mounted in the housing, leading to increased labor and material costs. In addition, multiple assembly procedures required in the assembly process of the battery pack lead to an increase in defect rate and an increase in the possibility of loosening and unstable mounting of the battery pack, adversely affecting the quality of the battery pack and reducing the stability and reliability of the battery pack. [0008]This application is intended to resolve at least one of the technical problems existing in the prior art. In view of this, an object of the present application is to provide a battery pack, which has the advantages of high space utilization, high energy density, long battery life, high reliability, low cost, and high quality. [0009]The present invention also provides an electric vehicle having the battery pack. [0010]According to an embodiment in a first aspect of the present invention, a battery pack is provided. The battery pack includes a housing; and a plurality of cells, provided in the housing, where the sum V1 of the volumes of the plurality of cells and the volume V2 of the battery pack satisfy V1/V2≥55%. The battery pack has a first direction and a second direction perpendicular to each other. A length direction of the cell is arranged along the first direction of the battery pack, and the plurality of cells are arranged along the second direction of the battery pack. The housing accommodates only one cell along the first direction. The cell includes a cell body, and the length of the cell body is 600-2500 mm. [0011]In the power battery according to the embodiment of the present application, by limiting the ratio of the sum of the volumes of the cells to the volume of the battery pack, that is, V1/V2, to be ≥55%, the space utilization of the battery pack is improved, and more cells can be arranged in the battery pack. That is, more energy supply structures are arranged in the unit space to increase the energy density, thereby increasing the battery life without expanding the occupied space. Moreover, in the process of assembling the battery pack, the cost is reduced, and the quality and reliability of the battery pack are improved. [0012]According to an embodiment in a second aspect of the present application, an electric vehicle is provided, which includes the battery pack according to the embodiment in the first aspect of the present application. [0013]In the electric vehicle according to the embodiment of the present application, the battery life can be improved without expanding the space occupied by the battery by using the battery pack according to the embodiment in the first aspect of the present application. [0014]According to an embodiment in a third aspect of the present application, an energy storage device is provided, which includes the battery pack according to the embodiment in the first aspect of the present application. [0015]Other aspects and advantages of this application will be given in the following description, some of which will become apparent from the following description or may be learned from practices of this application. BRIEF DESCRIPTION OF THE DRAWINGS [0016]FIG. 1 is an exploded view of a battery pack provided in the prior art. [0017]FIG. 2 is a cross-sectional view of a battery pack according to an embodiment of this application. [0018]FIG. 3 is a three-dimensional diagram of a battery pack according to an embodiment of this application. [0019]FIG. 4 is an exploded view of a battery pack according to an embodiment of this application. [0020]FIG. 5 is a schematic structural diagram of a cell according to an embodiment of this application. [0021]FIG. 6 is a schematic view showing the manner of arrangement of battery modules in a battery pack according to an embodiment of this application. [0022]FIG. 7 is a schematic view showing the manner of arrangement of battery modules in a battery pack according to another embodiment of this application. [0023]FIG. 8 is a schematic structural diagram of an electric vehicle formed to having a housing of a battery pack according to an embodiment of this application. [0024]FIG. 9 is a schematic structural diagram of an electric vehicle according to an embodiment of this application. [0025]FIG. 10 is an exploded view of an electric vehicle according to an embodiment of this application. [0026]FIG. 11 is an enlarged view of region G in FIG. 2. [0027]FIG. 12 is a three-dimensional diagram of a battery pack according to a first optional embodiment of this application. [0028]FIG. 13 is a three-dimensional diagram of a battery pack according to a second optional embodiment of this application. [0029]FIG. 14 is a three-dimensional diagram of a battery pack according to a third optional embodiment of this application. [0030]FIG. 15 is a three-dimensional diagram of a battery pack according to a fourth embodiment of this application. [0031]FIG. 16 is a three-dimensional diagram of a battery pack according to a fifth optional embodiment of this application. REFERENCE NUMERALS Related Art 10′ battery pack, 200″ housing, 400′ battery module, 600′ length-direction transverse beam, 500′ width-direction transverse beam [0033]This application:[0034]1 electric vehicle,[0035]10 battery pack,[0036]100 cell, 110 cell body, 200 housing, 210 tray, 220 upper cover, 201 first side beam, 202 second side beam, 203 first end beam, 204 second end beam, 222 exhaust passage, 221 gas inlet[0037]400 battery module[0038]101 first electrode tab, 102 second electrode tab, 103 anti-explosion valve,[0039]600 length-direction transverse beam, 500 width-direction transverse beam[0040]A length direction of battery pack 10, B width direction of battery pack 10, C height direction of battery pack 10[0041]L length of cell body 110, H width of cell body 110, D thickness of cell body 110, W width of vehicle body, F width of housing 200. DETAILED DESCRIPTION [0042]Embodiments of this application are described in detail below, and examples of the embodiments are shown in accompanying drawings, where the same or similar elements or the elements having same or similar functions are denoted by the same or similar reference numerals throughout the description. The embodiments described below with reference to the accompanying drawings are exemplary and used only for explaining this application, and should not be construed as a limitation on this application. [0043]In the description of this application, it should be understood that orientation or position relationships indicated by the terms such as “vertical”, “transverse”, “length”, “width”, “thickness”, “inside”, and “outside” are based on orientation or position relationships shown in the accompanying drawings, and are used only for ease and brevity of illustration and description, rather than indicating or implying that the mentioned apparatus or component must have a particular orientation or must be constructed and operated in a particular orientation. Therefore, such terms should not be construed as limiting of this application. [0044]In addition, in the description of this application, “a plurality of” means two or more than two. [0045]Considering the status of battery packs in the related art, this application provides a battery pack and an electric vehicle having the battery pack. The battery pack has the advantages of high space utilization, high energy density, and long battery life. [0046]A battery pack 10 according to an embodiment of this application is described with reference to accompanying drawings. [0047]As shown in FIGS. 2-16, the battery pack 10 according to an embodiment of the present application includes a housing 200 and a plurality of cells 100. [0048]The plurality of cells 100 are provided in the housing 200, and the housing 200 can be understood as a housing for accommodating the plurality of cells 100. For example, it may include a tray 210 and an upper cover 220. The tray 210 and the upper cover 220 work together to define a space accommodating the plurality of cells 100. The plurality of cells 100 are provided in the tray 210, and are covered by the upper cover 220. The sum V1 of the volumes of the plurality of cells 100 and the volume V2 of the battery pack 10 satisfy V1/V2≥55%. [0049]Those skilled in the art can understand that V1 is the product of the volume of each cell 100 and the number of cells 100, that is, V1 is the total volume of the plurality of cells 100; and V2 is the overall volume of a three-dimensional shape defined by an external profile of the battery pack 10. [0050]In the battery pack 10 according to the embodiment of the present application, by limiting the ratio of the sum V1 of the volumes of the cells 100 to the volume V2 of the battery pack 10, that is, V1/V2, to be ≥55%, the space utilization of the battery pack 10 is improved, and more cells 100 can be arranged in the battery pack 10. That is, more energy supply structures are arranged in the unit space to increase the energy density, thereby increasing the battery life without expanding the occupied space. Moreover, in the process of assembling the battery pack, the cost is reduced, and the quality and reliability of the battery pack are improved. In the battery pack provided in this application, the housing accommodates only one cell along a first direction. The cell includes a cell body, and the length of the cell body is 600-2500 mm and is arranged along the first direction in the battery pack. The plurality of cells are arranged along the second direction. The long cells are arranged and located in the battery pack, to form a battery pack having a volume utilization of 55% or higher. In this way, the space utilization, the energy density and the battery life of an electric vehicle using the battery pack are improved. [0051]In some specific embodiments of this application, the ratio of the sum V1 of the volumes of the cells 100 to the volume V2 of the battery pack 10 satisfy V1/V2≥60%. [0052]In some other specific embodiments of this application, the ratio of the sum V1 of the volumes of the cells 100 to the volume V2 of the battery pack 10 satisfy V1/V2≥62%. [0053]In some other specific embodiments of this application, the ratio of the sum V1 of the volumes of the cells 100 to the volume V2 of the battery pack 10 satisfy V1/V2≥65%. [0054]It can be understood that V2 is the overall volume of a three-dimensional shape defined by an external profile of the battery pack 10, that is, a volume including the internal space of the battery pack 10, a volume of the three-dimensional area enclosed in space by the external profile of the battery pack 10. In electric vehicles, V1/V2 can be understood as space utilization. [0055]Those skilled in the art can understand that due to some factors, for example, peripheral components will occupy the internal space of the housing 200, including an anti-collision space at a bottom of the tray, a liquid cooling system, a thermal insulation material, an insulation protection, an accessory for thermal safety, a flame exhaust passage, and a high-voltage power distribution module, etc., so the peak value of V1/V2 is usually 80%, that is, V1/V2≤80%. [0056]The battery pack 10 according to a specific embodiment of the present application is described below with reference to the drawings, in which a length direction of the battery pack 10 is indicated by an arrow A, a width direction of the battery pack 10 is indicated by an arrow B, and a height direction of the battery pack 10 is indicated by an arrow C. [0057]In some specific embodiments of the present application, as shown in FIGS. 2 to 4, a length direction of the cell 100 is arranged along the width direction B of the battery pack 10, and a plurality of cells 100 are arranged along the length direction A of the battery pack 10, thus promoting V1/V2 of the battery pack 10 to increase to 55%, 60%, 62%, 65% or higher. Moreover, to reserve enough space for mounting other electronic components (such as battery management system, BMS), generally the space utilization of the battery pack 10 is set below 85%. [0058]In some specific embodiments of the present application, as shown in FIGS. 3 and 4, in the width direction B of the battery pack 10, a distance from the cell 100 to sidewalls of the housing 200 is less than the length of the cell 100. Specifically, in the width direction B of the battery pack 10, a shortest distance from one end of the cell 100 to a side beam of the housing 200 adjacent to the end of the cell 100 is L1, a shortest distance from the other end of the cell 100 to a side beam of the housing 200 adjacent to the other end of the cell 100 is L2, and the length L of the cell 100 satisfies: L1+L2<L. In this way, the battery pack 10 cannot additionally accommodate another cell 100 in the width direction B. [0059]In other words, the housing 200 accommodates only one cell 100 in the width direction B of the battery pack 10. That is, in the width direction B of the battery pack 10, the cell 100 cannot be arranged in a pattern including two or more cells. When at least two layers of cells 100 are provided in the battery pack 10 along the height direction C of the battery pack 10, at least one layer of cells 100 can accommodate only one cell in the width direction B of the battery pack 10. The description “accommodate only one cell 100” means that in the width direction B of the battery pack 10, only one cell 100 can be arranged side by side. However, in the height direction C of the battery pack 10, although two layers of cells can be provided, it is not intended to arrange more than one cell 100 in the width direction B of the battery pack 10. [0060]It can be understood that in the width direction B of the battery pack 10, side beams are provided at two sides of the housing 200; and in the length direction A of the battery pack 10, end beams are provided at two ends of the housing 200. [0061]In some specific embodiments of this application, as shown in FIGS. 3 and 4, the length of the cell 100 extends across the entire width direction B of the battery pack 10. That is, along the width direction B of the battery pack 10, the cell 100 extends from one side to the other side of the housing 200, and the length of the cell 100 is filled in the width direction B of the battery pack 10. The housing 200 cannot accommodate two or more cells 100 in the width direction B of the battery pack 10. Two ends of the cell 100 in the length direction can be fitted to the two opposite side walls of the housing 200 in the width direction B, for example, fixed to the housing 200. As a result, no width-direction transverse beams and length-direction transverse beams are required in the housing 200, and the connected cells 100 can directly act as the intermediate beams. This greatly simplifies the structure of the housing 200, and reduces the space occupied by the intermediate beams and by structures for mounting the cells 100, thereby improving the space utilization and improving the battery life. [0062]The embodiments of the present application are not limited to not providing width-direction transverse beams and length-direction transverse beams. In some embodiments of the present application, as shown in FIG. 13, a width-direction transverse beam 500 can be provided in the housing 200. The width-direction transverse beam 500 extends along the width direction B of the battery pack 10, and a plurality of cells 100 are arranged along the length direction A of the battery pack 10 to form a battery array. The width-direction transverse beam 500 divides the battery array into at least two parts along the length direction A of the battery pack 10. Each part of the battery array includes at least one cell 100, and each part of the battery array constitutes a battery module 400. [0063]In some other embodiments of the present application, as shown in FIG. 12, a length-direction transverse beam 600 can also be provided in the housing 200. The length-direction transverse beam 600 extends along the length direction A of the battery pack 10. The length direction of the cell 100 is arranged along the width direction B of the battery pack 10. A plurality of cells 100 are arranged along the length direction A of the battery pack 10 to form a battery array. At least two rows of battery arrays are arranged in the housing 200 along the width direction B of the battery pack 10. Each row of battery array includes a plurality of cells 100 arranged along the length direction A of the battery pack 10. The length-direction transverse beam 600 is located between two adjacent rows of battery arrays. [0064]In some specific embodiments of this application, the housing 200 includes side beams located at two sides of the battery pack 10 in the width direction B, and both ends in the length direction of the cell 100 are supported by the side beams. The housing 200 includes end beams located at two ends of the battery pack 10 in the length direction A, and the end beams provide an inward pressing force against the cell 100 adjacent to them. [0065]As shown in FIGS. 3 and 4, the housing 200 has a first side beam 201, a second side beam 202, a first end beam 203 and a second end beam 204. The first side beam 201, the second side beam 202, the first end beam 203 and second end beam 204 are sequentially connected end to end. The first side beam 201 and the second side beam 202 are opposite in the width direction B of the battery pack 10, and the first end beam 203 and the second end beam 204 are opposite in the length direction A of the battery pack 10. The first side beam 201 and the second side beam 202 provide support for the two ends of the cell 100 in the length direction, that is, one end of the cell 100 is supported by the first side beam 201 and the other end is supported by the second side beam 202. The first end beam 203 and the second end beam 204 provide a pressing force against two sides of the cell 100 in the thickness direction. That is, the first end beam 203 applies a force toward the second end beam 204 to the cell 100 arranged adjacent to the first end beam 203, and the second end beam 204 applies a force toward the first end beam 203 to the cell 100 arranged adjacent to the second end beam 204, to allow a plurality of cells 100 to be tightly arranged between the first end beam 203 and the second end beam 204 along the length direction A of the battery pack 10, where the plurality of cells 100 fit to each other. In addition, the first end beam 203 and the second end beam 204 can limit the plurality of cells 100 in the length direction A of the battery pack 10. Particularly when the cell 100 expands slightly, they can buffer and provide an inward pressing force against the cell 100, to prevent excessive expansion and deformation of the cell 100. [0066]In some specific embodiments of the present application, as shown in FIG. 7, the length direction of the cell 100 is arranged along the width direction B of the battery pack 10, and a plurality of cells 100 are arranged along the length direction A of the battery pack 10 to form a battery array. There are at least two layers of battery arrays in the housing 200 along the height direction C of the battery pack 10. As a result, the number of cells 100 is optimized, whereby the space utilization is increased to increase the energy density, and BIC and low-voltage sampling are easier to be integrally implemented. [0067]In some specific embodiments of the present application, as shown in FIGS. 15 and 16, the length direction of the cell 100 is arranged along the length direction A of the battery pack 10, and a plurality of cells 100 are arranged along the width direction B of the battery pack 10. This leads to a space utilization of the battery pack 10 of 55%, 60%, 62%, 65% or higher. [0068]In some specific embodiments of the present application, as shown in FIGS. 15 and 16, in the length direction A of the battery pack 10, a distance from the cell 100 to end walls of and the housing 200 is less than the length of the cell 100. Specifically, in the length direction A of the battery pack 10, a shortest distance from one end of the cell 100 to an end beam of the housing 200 adjacent to the end of the cell 100 is L3, a shortest distance from the other end of the cell 100 to an end beam of the housing 200 adjacent to the other end of the cell 100 is L4, and the length L of the cell 100 satisfies: L3+L4<L. In this way, the battery pack 10 cannot additionally accommodate another cell 100 in the length direction A. [0069]In other words, the housing 200 accommodates only one cell 100 in the length direction A of the battery pack 10. That is, in the length direction A of the battery pack 10, the cell 100 cannot be arranged in a pattern including two or more cells. [0070]It can be understood that in the width direction B of the battery pack 10, side beams are provided at two sides of the housing 200; and in the length direction A of the battery pack 10, end beams are provided at two sides of the housing 200. [0071]In some specific embodiments of this application, as shown in FIGS. 15 and 16, the length of the cell 100 extends across the entire length direction A of the battery pack 10. That is, along the length direction A of the battery pack 10, the cell 100 extends from one end to the other end of the housing 200, and the length of the cell 100 is filled in the length direction A of the battery pack 10. The housing 200 cannot accommodate two or more cells 100 in the length direction A of the battery pack 10. Two ends of the cell 100 in the length direction can be engaged to the two opposite end walls of the housing 200 in the length direction A, for example, fixed to the housing 200. As a result, no width-direction transverse beams and length-direction transverse beams are required in the housing 200, and the connected cells 100 can directly act as the intermediate beams. This greatly simplifies the structure of the housing 200, and reduces the space occupied by the intermediate beams and by structures for mounting the cells 100, thereby improving the space utilization and improving the battery life. [0072]The embodiments of the present application are not limited to not providing length-direction transverse beams and width-direction transverse beams. In some embodiments of the present application, as shown in FIG. 15, a length-direction transverse beam 600 can be provided in the housing 200. The length-direction transverse beam 600 extends along the length direction A of the battery pack 10, and a plurality of cells 100 are arranged along the width direction B of the battery pack 10 to form a battery array. The length-direction transverse beam 600 divides the battery array into at least two parts along the width direction B of the battery pack 10. Each part of the battery array includes at least one cell 100, and each part of the battery array constitutes a battery module 400. [0073]In some other embodiments of the present application, a width-direction transverse beam 500 can also be provided in the housing 200. The width-direction transverse beam 500 extends along the width direction B of the battery pack 10. The length direction of the cell 100 is arranged along the length direction A of the battery pack 10. A plurality of cells 100 are arranged along the width direction B of the battery pack 10 to form a battery array. At least two rows of battery arrays are arranged in the housing 200 along the length direction A of the battery pack 10. Each row of battery array includes a plurality of cells 100 arranged along the width direction B of the battery pack 10. The width-direction transverse beam 500 is located between two adjacent rows of battery arrays. [0074]In some specific embodiments of this application, the housing 200 includes end beams located at two ends of the battery pack 10 in the length direction A, and both ends in the length direction of the cell 100 are supported by the end beams. The housing 200 includes side beams located at two sides of the battery pack 10 in the width direction B, and the side beams provide an inward pressing force against the cell 100 adjacent to them. [0075]As shown in FIG. 16, the housing 200 has a first side beam 201, a second side beam 202, a first end beam 203 and a second end beam 204. The first side beam 201, the second side beam 202, the first end beam 203 and second end beam 204 are sequentially connected end to end. The first side beam 201 and the second side beam 202 are opposite in the width direction B of the battery pack 10, and the first end beam 203 and the second end beam 204 are opposite in the length direction A of the battery pack 10. The first end beam 203 and the second end beam 204 provide support for the two ends of the cell 100 in the length direction, that is, one end of the cell 100 is supported by the first end beam 203 and the other end is supported by the second end beam 204. The first side beam 201 and the second side beam 202 provide a pressing force against two sides of the cell 100 in the thickness direction. That is, the first side beam 201 applies a force toward the second side beam 202 to the cell 100 arranged adjacent to the first side beam 201, and the second side beam 202 applies a force toward the first side beam 201 to the cell 100 arranged adjacent to the second side beam 202, to allow a plurality of cells 100 to be tightly arranged between the first side beam 201 and second side beam 202 along the width direction B of the battery pack 10, where the plurality of cells 100 fit to each other. In addition, the first side beam 201 and the second side beam 202 can limit the plurality of cells 100 in the width direction B of the battery pack 10. Particularly when the cell 100 expands slightly, they can buffer and provide an inward pressing force against the cell 100, to prevent excessive expansion and deformation of the cell 100. [0076]In some specific embodiments of the present application, as shown in FIG. 15, the length direction of the cell 100 is arranged along the length direction A of the battery pack 10, and a plurality of cells 100 are arranged along the width direction B of the battery pack 10 to form a battery array. There is at least one layer of battery arrays in the housing 200 along the height direction C of the battery pack 10. As a result, the number of cells 100 is optimized, whereby the space utilization is increased to increase the energy density, and BIC and low-pressure sampling are easier to be integrally implemented. [0077]In some specific embodiments of the present application, a plurality of cells 100 can be assembled into multiple battery modules 400. The multiple battery modules 400 can be arranged along the length direction A of the battery pack 10 (as shown in FIG. 6), the multiple battery modules 400 can also be arranged along the width direction B of the battery pack 10 (as shown in FIG. 15), or the multiple battery modules 400 can also be arranged along the height direction C of the battery pack 10 to form a multilayer structure (as shown in FIG. 7). In other words, regardless of the cells 100 extending along the width direction B or the length direction A of the battery pack 10, the plurality of cells 100 can be arranged in multiple layers along the height direction C of the battery pack 10. The multiple battery modules 400 can also be arranged along both the length direction A and the height direction C of the battery pack 10, or along both the width direction A and the height direction C of the battery pack 10. As a result, the number of battery modules 400 is optimized, whereby the space utilization is increased to increase the energy density, and BIC and low-voltage sampling are easier to be integrally implemented. It should be understood that the battery module 400 in the embodiment of the present application does not have structures such as end beams and side beams. [0078]In the related art, due to the small size and short length of the cell, the two opposite ends of the cell cannot be fitted to the two opposite side walls of the housing 200″. Therefore, the length-direction transverse beams 600′ and/or the width-direction transverse beams 500′ (as shown in FIG. 1) is/are needed to be provided in the housing 200″, to facilitate the cell assembly. When the cells are mounted in the housing 200″ by means of the battery modules 400′, there will be multiple cells along the width direction of the battery pack 10′. That is, the cell does not extend between the two opposite side walls, but extend between two opposite length-direction transverse beams 600′ or width- | 1. A battery pack, comprising: a housing; and a plurality of cells, provided in the housing; wherein the battery pack has a first direction and a second direction perpendicular to each other; a length direction of the cell is arranged along the first direction of the battery pack, and the plurality of cells are arranged along the second direction of the battery pack; the housing accommodates two cells along the first direction; and the cell comprises a cell body, and the length of the cell body is 400-1500 mm. 2. The battery pack according to claim 1, wherein the sum V1 of the volumes of the plurality of cells and the volume V2 of the battery pack satisfy V1/V2≥55%. 3. The battery pack according to claim 2, wherein V1/V2≥62%. 4. The battery pack according to claim 3, wherein V1/V2≥65%. 5. The battery pack according to claim 1, wherein the first direction is a width direction of the battery pack, and the second direction is a length direction of the battery pack; the length direction of the cell is arranged along the width direction of the battery pack, and the plurality of cells are arranged along the length direction of the battery pack. 6. The battery pack according to claim 5, wherein the battery pack further comprises a width direction transverse beam provided in the housing, the width direction transverse beam extends along the second direction of the battery pack and divides an internal space of the housing into two spaces, each space of the housing accommodates only one cell in the width direction of the battery pack. 7. The battery pack according to claim 5, wherein in the width direction of the battery pack, a shortest distance from one end of the cell to a side beam of the housing adjacent to the end of the cell is L1, a shortest distance from the other end of the cell to a side beam of the housing adjacent to the other end of the cell is L2, and the length L of the cell satisfies: L1+L2<L. 8. The battery pack according to claim 5, wherein along the width direction of the battery pack, the cell extends from one side to the other side of the housing. 9. The battery pack according to claim 6, wherein at least one width-direction transverse beam extending along the width direction of the battery pack is provided in the housing, the plurality of cells are arranged along the length direction of the battery pack to form a battery array, the width-direction transverse beam divides the battery array into at least two parts along the length direction of the battery pack, and each part of the battery array comprises at least one cell. 10. The battery pack according to claim 5, wherein the length direction of the cell is arranged along the width direction of the battery pack, the plurality of cells are arranged along the length direction of the battery pack to form a battery array, at least two rows of battery arrays are arranged in the housing along the width direction of the battery pack, at least one length-direction transverse beam extending along the length direction of the battery pack is provided in the housing, and the length-direction transverse beam is located between two adjacent rows of battery arrays. 11. The battery pack according to claim 6, wherein the housing comprises side beams located at two sides of the battery pack in the width direction, and two ends of the cell in the length direction are supported by the side beams; and the housing comprises end beams located at two ends of the battery pack in the length direction, and the end beams provide an inward pressing force against cells adjacent to the end beams. 12. The battery pack according to claim 1, wherein the first direction is a width direction of the battery pack, and the second direction is a length direction of the battery pack; the length direction of the cell is arranged along the width direction of the battery pack, and the plurality of cells are arranged along the length direction of the battery pack to form a battery array; and at least two layers of battery arrays are provided in the housing along a height direction of the battery pack. 13. The battery pack according to claim 1, wherein the first direction is a width direction of the battery pack, and the second direction is a length direction of the battery pack; and the length direction of the cell is arranged along the length direction of the battery pack, and the plurality of cells are arranged along the width direction of the battery pack. 14. The battery pack according to claim 13, wherein the housing accommodates only one cell in the length direction of the battery pack. 15. The battery pack according to claim 13, wherein in the length direction of the battery pack, a shortest distance from one end of the cell to an end beam of the housing adjacent to the end of the cell is L3, a shortest distance from the other end of the cell to an end beam of the housing adjacent to the other end of the cell is L4, and the length L of the cell satisfies: L3+L4<L. 16. The battery pack according to claim 13, wherein along the length direction of the battery pack, the cell extends from one end to the other end of the housing. 17. The battery pack according to claim 14, wherein at least one length-direction transverse beam extending along the length direction of the battery pack is provided in the housing, the plurality of cells are arranged along the width direction of the battery pack to form a battery array, the length-direction transverse beam divides the battery array into at least two parts along the width direction of the battery pack, and each part of the battery array comprises at least one cell. 18. The battery pack according to claim 13, wherein the length direction of the cell is arranged along the length direction of the battery pack, the plurality of cells are arranged along the width direction of the battery pack to form a battery array, at least two rows of battery arrays are arranged in the housing along the length direction of the battery pack, at least one width-direction transverse beam extending along the width direction of the battery pack is provided in the housing, and the width-direction transverse beam is located between two adjacent rows of battery arrays. 19. The battery pack according to claim 14, wherein the housing comprises ends beams located at two ends of the battery pack in the length direction, and two ends of the cell in the length direction are supported by the end beams; and the housing comprises two side beams located at two sides of the battery pack in the width direction, and the side beams provide an inward pressing force against cells adjacent to the side beams. 20. The battery pack according to claim 14, wherein the length direction of the cell is arranged along the length direction of the battery pack, and the plurality of cells are arranged along the width direction of the battery pack to form a battery array; and at least two layers of battery arrays are provided in the housing along a height direction of the battery pack. 21. The battery pack according to claim 1, wherein the housing includes a vehicle tray that is fitted and connected to the vehicle body. 22. The battery pack according to claim 1, wherein a width F of the housing in the width direction of the battery pack is 500-1500 mm. 23. The battery pack according to claim 1, further comprising a battery management system and/or a battery thermal management system. 24. The battery pack according to claim 1, wherein the housing is formed on an electric vehicle. 25. The battery pack according to claim 1, wherein the width direction of the battery pack is arranged along a width direction of a vehicle body, and the length direction of the battery pack is arranged along a length direction of the vehicle body; or the width direction of the battery pack is arranged along the length direction of the vehicle body, and the length direction of the battery pack is arranged along the width direction of the vehicle body. 26. The battery pack according to claim 1, wherein the cell comprises a cell body, and the cell body has a length L, a width H and a thickness D, wherein the length L of the cell body is greater than the width H, the width H of the cell body is greater than the thickness D, and the length L and the width H of the cell body satisfy L/H=4-21. 27. The battery pack according to claim 1, wherein the cell body has a length L and a thickness D, and the length L of the cell body and the thickness D of the cell body satisfy L/D=23-208. 28. The battery pack according to claim 1, wherein the cell body has a length L and a volume V, and the length L of the cell body and the volume V of the cell body satisfy L/V=0.0005 mm−2-0.002 mm−2. 29. The battery pack according to claim 1, wherein the cell body has a width H and a volume V, and the width H of the cell body and the volume V of the cell body satisfy H/V=0.0001 mm−2-0.00015 mm−2. 30. The battery pack according to claim 1, wherein the cell body has a thickness D and a volume V, and the thickness D of the cell body and the volume V of the cell body satisfy D/V=0.0000065 mm−2-0.00002 mm−2. 31. The battery pack according to claim 1, wherein the cell body has a length L and a surface area S, and the length L of the cell body and the surface area S of the cell body satisfy L/S=0.002 mm−1-0.005 mm−1. 32. The battery pack according to claim 1, wherein the cell body has a surface area S and a volume V, and the surface area S of the cell body and the volume V of the cell body satisfy S/V=0.1 mm−1-0.35 mm−1. 33. The battery pack according to claim 1, wherein the cell body has a length L of 700-2500 mm. 34. The battery pack according to claim 33, wherein the cell body has a length L of 800-1500 mm. 35. The battery pack according to claim 1, wherein the cell is a prismatic cell with an aluminum casing. 36. The battery pack according to claim 35, wherein the cell comprises a cell body and at least one anti-explosion valve, and the at least one anti-explosion valve is provided on at least one end of the cell body in the length direction. 37. The battery pack according to claim 35, wherein the cell comprises a cell body, and two ends of the cell body in the length direction are respectively provided with an anti-explosion valve. 38. An electric vehicle, comprising a battery pack according to claim 1. 39. The electric vehicle according to claim 38, wherein the battery pack is disposed at a bottom of the electric vehicle, and the housing is fixedly connected to the chassis of the electric vehicle. 40. The electric vehicle according to claim 38, comprising a battery pack disposed at a bottom of the electric vehicle, wherein a width direction of the battery pack is arranged along a width direction of a vehicle body of the electric vehicle, and a length direction of the battery pack is arranged along a length direction of the vehicle body of the electric vehicle. 41. The electric vehicle according to claim 40, wherein the width F of the housing and the width W of the vehicle body satisfy 50%≤F/W≤80%. 42. The electric vehicle according to claim 41, wherein the cell comprises a cell body, and the length L of the cell body in the width direction of the battery pack and the width W of the vehicle body satisfy 46%≤L/W≤76%. 43. The electric vehicle according to claim 41, wherein the width W of the vehicle body is 500-2000 mm. 44. An energy storage device, comprising a battery pack according to claim 1. | BYD COMPANY LIMITED
90 | US20240222767A1 | Examining ¦ Transfer | BYD CO LTD | Small-sized cells cases/jackets¦Electric propulsion mounting¦Cells structural combination¦Cell lids/covers¦Propulsion by batteries/cells¦Li-accumulators¦Battery/fuel cell control arrangement¦Batteries | 2024-03-20 | 2024-07-04 | Battery pack and electric vehicle | A battery pack and an electric vehicle are provided. The battery pack includes a housing; and a plurality of cells, provided in the housing, wherein the sum V1 of the volumes of the plurality of cells and the volume V2 of the battery pack satisfy V1/V2≥55%. The battery pack has a first direction and a second direction perpendicular to each other. A length direction of the cell is arranged along the first direction of the battery pack, and the plurality of cells are arranged along the second direction of the battery pack. The cell comprises a cell body, and the length of the cell body is 400-2500 mm. | CROSS-REFERENCE TO RELATED APPLICATIONS [0001]This application is a continuation application of U.S. patent application Ser. No. 17/433,883, which is a National Stage of PCT Application No. PCT/CN2019/092351, filed on Jun. 21, 2019, which claims priority to Chinese Patent Application Serial Nos. “201910021244.0”, “201910020967.9”, “201910021246.X”, “201910021248.9”, “201910021247.4”, and “201910020925.5”, filed by BYD Company Limited on Jan. 9, 2019. The entire contents of the above-referenced applications are incorporated herein by reference. FIELD [0002]This application relates to the technical field of batteries, and in particular, to a battery pack and an electric vehicle having the battery pack. BACKGROUND [0003]Battery packs applied to, for example, electric vehicles in the related art mainly include a housing and a plurality of battery modules mounted in the housing. Each of the battery modules is formed by a plurality of cells assembled together. [0004]Users' requirements on the battery life of electric vehicles are becoming higher. However, in the case of limited space at the bottom of the vehicle body, power battery packs in the prior art have the problem of low space utilization and the energy density of such power battery packs cannot meet the requirements, which gradually becomes an important factor hindering the development of electric vehicles. SUMMARY [0005]In the related art, as shown in FIG. 1, a housing 200″ of a battery pack 10′ is often divided into a plurality of mounting regions for battery modules 400′ by width-direction transverse beams 500′ and length-direction transverse beams 600′. For example, the battery modules 400′ in the battery pack disclosed in CN107925028A are fixed on the width-direction transverse beams 500′ or the length-direction transverse beams 600′ by screws or other means. The battery module 400′ includes a plurality of cells arranged in sequence. A plurality of cells are arranged to form a cell array. End beams and/or side beams are disposed outside the cell array. Usually, both end beams and side beams are disposed. The end beams and the side beams are fixed to define a space for accommodating the cell array. In addition, the end beams and the side beams are connected by screws, or by other connecting members such as a pull rod, so as to fix the cell array. [0006]The applicant finds through experiments and analysis that because the battery modules 400′ are fixed on the width-direction transverse beams 500′ or the length-direction transverse beams 600′ by screws, space is wasted, and the use of screws or other connecting members increases the weight, reducing the energy density. In addition, because the battery modules 400′ are designed with the end beams and side beams which all have a certain thickness and height, space inside the housing 200″ is wasted, leading to low utilization of the volume of the housing 200″. Generally, for the battery pack 10′ in the prior art, the ratio of the sum of the volumes of cells in the housing 200″ to the volume of the housing 200″ is about 50%, or even lower than 40%. [0007]For the battery pack 10′ provided in the prior art, the end beams and the side beams of the battery module 400′ and the connection and mounting manners inside the battery pack 10′ reduce the utilization of the space inside the housing 200″. As a result, in the battery pack 10′, the ratio of the sum of the volumes of cells to the volume of the housing 200″ is too low, and the energy density cannot meet the increasing requirements of users on the battery life of electric vehicles, which gradually becomes an important factor hindering the development of electric vehicles. In addition, a complicated assembly process is required, and complex assembly procedures need to be performed. To be specific, first, cells need to be assembled to form a battery module, and then the battery module needs to be mounted in the housing, leading to increased labor and material costs. In addition, multiple assembly procedures required in the assembly process of the battery pack lead to an increase in defect rate and an increase in the possibility of loosening and unstable mounting of the battery pack, adversely affecting the quality of the battery pack and reducing the stability and reliability of the battery pack. [0008]This application is intended to resolve at least one of the technical problems existing in the prior art. In view of this, an object of the present application is to provide a battery pack, which has the advantages of high space utilization, high energy density, long battery life, high reliability, low cost, and high quality. [0009]The present invention also provides an electric vehicle having the battery pack. [0010]According to an embodiment in a first aspect of the present invention, a battery pack is provided. The battery pack includes a housing; and a plurality of cells, provided in the housing, where the sum V1 of the volumes of the plurality of cells and the volume V2 of the battery pack satisfy V1/V2≥55%. The battery pack has a first direction and a second direction perpendicular to each other. A length direction of the cell is arranged along the first direction of the battery pack, and the plurality of cells are arranged along the second direction of the battery pack. The housing accommodates only one cell along the first direction. The cell includes a cell body, and the length of the cell body is 600-2500 mm. [0011]In the power battery according to the embodiment of the present application, by limiting the ratio of the sum of the volumes of the cells to the volume of the battery pack, that is, V1/V2, to be ≥55%, the space utilization of the battery pack is improved, and more cells can be arranged in the battery pack. That is, more energy supply structures are arranged in the unit space to increase the energy density, thereby increasing the battery life without expanding the occupied space. Moreover, in the process of assembling the battery pack, the cost is reduced, and the quality and reliability of the battery pack are improved. [0012]According to an embodiment in a second aspect of the present application, an electric vehicle is provided, which includes the battery pack according to the embodiment in the first aspect of the present application. [0013]In the electric vehicle according to the embodiment of the present application, the battery life can be improved without expanding the space occupied by the battery by using the battery pack according to the embodiment in the first aspect of the present application. [0014]According to an embodiment in a third aspect of the present application, an energy storage device is provided, which includes the battery pack according to the embodiment in the first aspect of the present application. [0015]Other aspects and advantages of this application will be given in the following description, some of which will become apparent from the following description or may be learned from practices of this application. BRIEF DESCRIPTION OF THE DRAWINGS [0016]FIG. 1 is an exploded view of a battery pack provided in the prior art. [0017]FIG. 2 is a cross-sectional view of a battery pack according to an embodiment of this application. [0018]FIG. 3 is a three-dimensional diagram of a battery pack according to an embodiment of this application. [0019]FIG. 4 is an exploded view of a battery pack according to an embodiment of this application. [0020]FIG. 5 is a schematic structural diagram of a cell according to an embodiment of this application. [0021]FIG. 6 is a schematic view showing the manner of arrangement of battery modules in a battery pack according to an embodiment of this application. [0022]FIG. 7 is a schematic view showing the manner of arrangement of battery modules in a battery pack according to another embodiment of this application. [0023]FIG. 8 is a schematic structural diagram of an electric vehicle formed to having a housing of a battery pack according to an embodiment of this application. [0024]FIG. 9 is a schematic structural diagram of an electric vehicle according to an embodiment of this application. [0025]FIG. 10 is an exploded view of an electric vehicle according to an embodiment of this application. [0026]FIG. 11 is an enlarged view of region G in FIG. 2. [0027]FIG. 12 is a three-dimensional diagram of a battery pack according to a first optional embodiment of this application. [0028]FIG. 13 is a three-dimensional diagram of a battery pack according to a second optional embodiment of this application. [0029]FIG. 14 is a three-dimensional diagram of a battery pack according to a third optional embodiment of this application. [0030]FIG. 15 is a three-dimensional diagram of a battery pack according to a fourth embodiment of this application. [0031]FIG. 16 is a three-dimensional diagram of a battery pack according to a fifth optional embodiment of this application. REFERENCE NUMERALS Related Art 10′ battery pack, 200″ housing, 400′ battery module, 600′ length-direction transverse beam, 500′ width-direction transverse beam [0033]This application:[0034]1 electric vehicle,[0035]10 battery pack,[0036]100 cell, 110 cell body, 200 housing, 210 tray, 220 upper cover, 201 first side beam, 202 second side beam, 203 first end beam, 204 second end beam, 222 exhaust passage, 221 gas inlet[0037]400 battery module[0038]101 first electrode tab, 102 second electrode tab, 103 anti-explosion valve,[0039]600 length-direction transverse beam, 500 width-direction transverse beam[0040]A length direction of battery pack 10, B width direction of battery pack 10, C height direction of battery pack 10[0041]L length of cell body 110, H width of cell body 110, D thickness of cell body 110, W width of vehicle body, F width of housing 200. DETAILED DESCRIPTION [0042]Embodiments of this application are described in detail below, and examples of the embodiments are shown in accompanying drawings, where the same or similar elements or the elements having same or similar functions are denoted by the same or similar reference numerals throughout the description. The embodiments described below with reference to the accompanying drawings are exemplary and used only for explaining this application, and should not be construed as a limitation on this application. [0043]In the description of this application, it should be understood that orientation or position relationships indicated by the terms such as “vertical”, “transverse”, “length”, “width”, “thickness”, “inside”, and “outside” are based on orientation or position relationships shown in the accompanying drawings, and are used only for ease and brevity of illustration and description, rather than indicating or implying that the mentioned apparatus or component must have a particular orientation or must be constructed and operated in a particular orientation. Therefore, such terms should not be construed as limiting of this application. [0044]In addition, in the description of this application, “a plurality of” means two or more than two. [0045]Considering the status of battery packs in the related art, this application provides a battery pack and an electric vehicle having the battery pack. The battery pack has the advantages of high space utilization, high energy density, and long battery life. [0046]A battery pack 10 according to an embodiment of this application is described with reference to accompanying drawings. [0047]As shown in FIGS. 2-16, the battery pack 10 according to an embodiment of the present application includes a housing 200 and a plurality of cells 100. [0048]The plurality of cells 100 are provided in the housing 200, and the housing 200 can be understood as a housing for accommodating the plurality of cells 100. For example, it may include a tray 210 and an upper cover 220. The tray 210 and the upper cover 220 work together to define a space accommodating the plurality of cells 100. The plurality of cells 100 are provided in the tray 210, and are covered by the upper cover 220. The sum V1 of the volumes of the plurality of cells 100 and the volume V2 of the battery pack 10 satisfy V1/V2≥55%. [0049]Those skilled in the art can understand that V1 is the product of the volume of each cell 100 and the number of cells 100, that is, V1 is the total volume of the plurality of cells 100; and V2 is the overall volume of a three-dimensional shape defined by an external profile of the battery pack 10. [0050]In the battery pack 10 according to the embodiment of the present application, by limiting the ratio of the sum V1 of the volumes of the cells 100 to the volume V2 of the battery pack 10, that is, V1/V2, to be ≥55%, the space utilization of the battery pack 10 is improved, and more cells 100 can be arranged in the battery pack 10. That is, more energy supply structures are arranged in the unit space to increase the energy density, thereby increasing the battery life without expanding the occupied space. Moreover, in the process of assembling the battery pack, the cost is reduced, and the quality and reliability of the battery pack are improved. In the battery pack provided in this application, the housing accommodates only one cell along a first direction. The cell includes a cell body, and the length of the cell body is 600-2500 mm and is arranged along the first direction in the battery pack. The plurality of cells are arranged along the second direction. The long cells are arranged and located in the battery pack, to form a battery pack having a volume utilization of 55% or higher. In this way, the space utilization, the energy density and the battery life of an electric vehicle using the battery pack are improved. [0051]In some specific embodiments of this application, the ratio of the sum V1 of the volumes of the cells 100 to the volume V2 of the battery pack 10 satisfy V1/V2≥60%. [0052]In some other specific embodiments of this application, the ratio of the sum V1 of the volumes of the cells 100 to the volume V2 of the battery pack 10 satisfy V1/V2≥62%. [0053]In some other specific embodiments of this application, the ratio of the sum V1 of the volumes of the cells 100 to the volume V2 of the battery pack 10 satisfy V1/V2≥65%. [0054]It can be understood that V2 is the overall volume of a three-dimensional shape defined by an external profile of the battery pack 10, that is, a volume including the internal space of the battery pack 10, a volume of the three-dimensional area enclosed in space by the external profile of the battery pack 10. In electric vehicles, V1/V2 can be understood as space utilization. [0055]Those skilled in the art can understand that due to some factors, for example, peripheral components will occupy the internal space of the housing 200, including an anti-collision space at a bottom of the tray, a liquid cooling system, a thermal insulation material, an insulation protection, an accessory for thermal safety, a flame exhaust passage, and a high-voltage power distribution module, etc., so the peak value of V1/V2 is usually 80%, that is, V1/V2≤80%. [0056]The battery pack 10 according to a specific embodiment of the present application is described below with reference to the drawings, in which a length direction of the battery pack 10 is indicated by an arrow A, a width direction of the battery pack 10 is indicated by an arrow B, and a height direction of the battery pack 10 is indicated by an arrow C. [0057]In some specific embodiments of the present application, as shown in FIGS. 2 to 4, a length direction of the cell 100 is arranged along the width direction B of the battery pack 10, and a plurality of cells 100 are arranged along the length direction A of the battery pack 10, thus promoting V1/V2 of the battery pack 10 to increase to 55%, 60%, 62%, 65% or higher. Moreover, to reserve enough space for mounting other electronic components (such as battery management system, BMS), generally the space utilization of the battery pack 10 is set below 85%. [0058]In some specific embodiments of the present application, as shown in FIGS. 3 and 4, in the width direction B of the battery pack 10, a distance from the cell 100 to sidewalls of the housing 200 is less than the length of the cell 100. Specifically, in the width direction B of the battery pack 10, a shortest distance from one end of the cell 100 to a side beam of the housing 200 adjacent to the end of the cell 100 is L1, a shortest distance from the other end of the cell 100 to a side beam of the housing 200 adjacent to the other end of the cell 100 is L2, and the length L of the cell 100 satisfies: L1+L2<L. In this way, the battery pack 10 cannot additionally accommodate another cell 100 in the width direction B. [0059]In other words, the housing 200 accommodates only one cell 100 in the width direction B of the battery pack 10. That is, in the width direction B of the battery pack 10, the cell 100 cannot be arranged in a pattern including two or more cells. When at least two layers of cells 100 are provided in the battery pack 10 along the height direction C of the battery pack 10, at least one layer of cells 100 can accommodate only one cell in the width direction B of the battery pack 10. The description “accommodate only one cell 100” means that in the width direction B of the battery pack 10, only one cell 100 can be arranged side by side. However, in the height direction C of the battery pack 10, although two layers of cells can be provided, it is not intended to arrange more than one cell 100 in the width direction B of the battery pack 10. [0060]It can be understood that in the width direction B of the battery pack 10, side beams are provided at two sides of the housing 200; and in the length direction A of the battery pack 10, end beams are provided at two ends of the housing 200. [0061]In some specific embodiments of this application, as shown in FIGS. 3 and 4, the length of the cell 100 extends across the entire width direction B of the battery pack 10. That is, along the width direction B of the battery pack 10, the cell 100 extends from one side to the other side of the housing 200, and the length of the cell 100 is filled in the width direction B of the battery pack 10. The housing 200 cannot accommodate two or more cells 100 in the width direction B of the battery pack 10. Two ends of the cell 100 in the length direction can be fitted to the two opposite side walls of the housing 200 in the width direction B, for example, fixed to the housing 200. As a result, no width-direction transverse beams and length-direction transverse beams are required in the housing 200, and the connected cells 100 can directly act as the intermediate beams. This greatly simplifies the structure of the housing 200, and reduces the space occupied by the intermediate beams and by structures for mounting the cells 100, thereby improving the space utilization and improving the battery life. [0062]The embodiments of the present application are not limited to not providing width-direction transverse beams and length-direction transverse beams. In some embodiments of the present application, as shown in FIG. 13, a width-direction transverse beam 500 can be provided in the housing 200. The width-direction transverse beam 500 extends along the width direction B of the battery pack 10, and a plurality of cells 100 are arranged along the length direction A of the battery pack 10 to form a battery array. The width-direction transverse beam 500 divides the battery array into at least two parts along the length direction A of the battery pack 10. Each part of the battery array includes at least one cell 100, and each part of the battery array constitutes a battery module 400. [0063]In some other embodiments of the present application, as shown in FIG. 12, a length-direction transverse beam 600 can also be provided in the housing 200. The length-direction transverse beam 600 extends along the length direction A of the battery pack 10. The length direction of the cell 100 is arranged along the width direction B of the battery pack 10. A plurality of cells 100 are arranged along the length direction A of the battery pack 10 to form a battery array. At least two rows of battery arrays are arranged in the housing 200 along the width direction B of the battery pack 10. Each row of battery array includes a plurality of cells 100 arranged along the length direction A of the battery pack 10. The length-direction transverse beam 600 is located between two adjacent rows of battery arrays. [0064]In some specific embodiments of this application, the housing 200 includes side beams located at two sides of the battery pack 10 in the width direction B, and both ends in the length direction of the cell 100 are supported by the side beams. The housing 200 includes end beams located at two ends of the battery pack 10 in the length direction A, and the end beams provide an inward pressing force against the cell 100 adjacent to them. [0065]As shown in FIGS. 3 and 4, the housing 200 has a first side beam 201, a second side beam 202, a first end beam 203 and a second end beam 204. The first side beam 201, the second side beam 202, the first end beam 203 and second end beam 204 are sequentially connected end to end. The first side beam 201 and the second side beam 202 are opposite in the width direction B of the battery pack 10, and the first end beam 203 and the second end beam 204 are opposite in the length direction A of the battery pack 10. The first side beam 201 and the second side beam 202 provide support for the two ends of the cell 100 in the length direction, that is, one end of the cell 100 is supported by the first side beam 201 and the other end is supported by the second side beam 202. The first end beam 203 and the second end beam 204 provide a pressing force against two sides of the cell 100 in the thickness direction. That is, the first end beam 203 applies a force toward the second end beam 204 to the cell 100 arranged adjacent to the first end beam 203, and the second end beam 204 applies a force toward the first end beam 203 to the cell 100 arranged adjacent to the second end beam 204, to allow a plurality of cells 100 to be tightly arranged between the first end beam 203 and the second end beam 204 along the length direction A of the battery pack 10, where the plurality of cells 100 fit to each other. In addition, the first end beam 203 and the second end beam 204 can limit the plurality of cells 100 in the length direction A of the battery pack 10. Particularly when the cell 100 expands slightly, they can buffer and provide an inward pressing force against the cell 100, to prevent excessive expansion and deformation of the cell 100. [0066]In some specific embodiments of the present application, as shown in FIG. 7, the length direction of the cell 100 is arranged along the width direction B of the battery pack 10, and a plurality of cells 100 are arranged along the length direction A of the battery pack 10 to form a battery array. There are at least two layers of battery arrays in the housing 200 along the height direction C of the battery pack 10. As a result, the number of cells 100 is optimized, whereby the space utilization is increased to increase the energy density, and BIC and low-voltage sampling are easier to be integrally implemented. [0067]In some specific embodiments of the present application, as shown in FIGS. 15 and 16, the length direction of the cell 100 is arranged along the length direction A of the battery pack 10, and a plurality of cells 100 are arranged along the width direction B of the battery pack 10. This leads to a space utilization of the battery pack 10 of 55%, 60%, 62%, 65% or higher. [0068]In some specific embodiments of the present application, as shown in FIGS. 15 and 16, in the length direction A of the battery pack 10, a distance from the cell 100 to end walls of and the housing 200 is less than the length of the cell 100. Specifically, in the length direction A of the battery pack 10, a shortest distance from one end of the cell 100 to an end beam of the housing 200 adjacent to the end of the cell 100 is L3, a shortest distance from the other end of the cell 100 to an end beam of the housing 200 adjacent to the other end of the cell 100 is L4, and the length L of the cell 100 satisfies: L3+L4<L. In this way, the battery pack 10 cannot additionally accommodate another cell 100 in the length direction A. [0069]In other words, the housing 200 accommodates only one cell 100 in the length direction A of the battery pack 10. That is, in the length direction A of the battery pack 10, the cell 100 cannot be arranged in a pattern including two or more cells. [0070]It can be understood that in the width direction B of the battery pack 10, side beams are provided at two sides of the housing 200; and in the length direction A of the battery pack 10, end beams are provided at two sides of the housing 200. [0071]In some specific embodiments of this application, as shown in FIGS. 15 and 16, the length of the cell 100 extends across the entire length direction A of the battery pack 10. That is, along the length direction A of the battery pack 10, the cell 100 extends from one end to the other end of the housing 200, and the length of the cell 100 is filled in the length direction A of the battery pack 10. The housing 200 cannot accommodate two or more cells 100 in the length direction A of the battery pack 10. Two ends of the cell 100 in the length direction can be engaged to the two opposite end walls of the housing 200 in the length direction A, for example, fixed to the housing 200. As a result, no width-direction transverse beams and length-direction transverse beams are required in the housing 200, and the connected cells 100 can directly act as the intermediate beams. This greatly simplifies the structure of the housing 200, and reduces the space occupied by the intermediate beams and by structures for mounting the cells 100, thereby improving the space utilization and improving the battery life. [0072]The embodiments of the present application are not limited to not providing length-direction transverse beams and width-direction transverse beams. In some embodiments of the present application, as shown in FIG. 15, a length-direction transverse beam 600 can be provided in the housing 200. The length-direction transverse beam 600 extends along the length direction A of the battery pack 10, and a plurality of cells 100 are arranged along the width direction B of the battery pack 10 to form a battery array. The length-direction transverse beam 600 divides the battery array into at least two parts along the width direction B of the battery pack 10. Each part of the battery array includes at least one cell 100, and each part of the battery array constitutes a battery module 400. [0073]In some other embodiments of the present application, a width-direction transverse beam 500 can also be provided in the housing 200. The width-direction transverse beam 500 extends along the width direction B of the battery pack 10. The length direction of the cell 100 is arranged along the length direction A of the battery pack 10. A plurality of cells 100 are arranged along the width direction B of the battery pack 10 to form a battery array. At least two rows of battery arrays are arranged in the housing 200 along the length direction A of the battery pack 10. Each row of battery array includes a plurality of cells 100 arranged along the width direction B of the battery pack 10. The width-direction transverse beam 500 is located between two adjacent rows of battery arrays. [0074]In some specific embodiments of this application, the housing 200 includes end beams located at two ends of the battery pack 10 in the length direction A, and both ends in the length direction of the cell 100 are supported by the end beams. The housing 200 includes side beams located at two sides of the battery pack 10 in the width direction B, and the side beams provide an inward pressing force against the cell 100 adjacent to them. [0075]As shown in FIG. 16, the housing 200 has a first side beam 201, a second side beam 202, a first end beam 203 and a second end beam 204. The first side beam 201, the second side beam 202, the first end beam 203 and second end beam 204 are sequentially connected end to end. The first side beam 201 and the second side beam 202 are opposite in the width direction B of the battery pack 10, and the first end beam 203 and the second end beam 204 are opposite in the length direction A of the battery pack 10. The first end beam 203 and the second end beam 204 provide support for the two ends of the cell 100 in the length direction, that is, one end of the cell 100 is supported by the first end beam 203 and the other end is supported by the second end beam 204. The first side beam 201 and the second side beam 202 provide a pressing force against two sides of the cell 100 in the thickness direction. That is, the first side beam 201 applies a force toward the second side beam 202 to the cell 100 arranged adjacent to the first side beam 201, and the second side beam 202 applies a force toward the first side beam 201 to the cell 100 arranged adjacent to the second side beam 202, to allow a plurality of cells 100 to be tightly arranged between the first side beam 201 and second side beam 202 along the width direction B of the battery pack 10, where the plurality of cells 100 fit to each other. In addition, the first side beam 201 and the second side beam 202 can limit the plurality of cells 100 in the width direction B of the battery pack 10. Particularly when the cell 100 expands slightly, they can buffer and provide an inward pressing force against the cell 100, to prevent excessive expansion and deformation of the cell 100. [0076]In some specific embodiments of the present application, as shown in FIG. 15, the length direction of the cell 100 is arranged along the length direction A of the battery pack 10, and a plurality of cells 100 are arranged along the width direction B of the battery pack 10 to form a battery array. There is at least one layer of battery arrays in the housing 200 along the height direction C of the battery pack 10. As a result, the number of cells 100 is optimized, whereby the space utilization is increased to increase the energy density, and BIC and low-pressure sampling are easier to be integrally implemented. [0077]In some specific embodiments of the present application, a plurality of cells 100 can be assembled into multiple battery modules 400. The multiple battery modules 400 can be arranged along the length direction A of the battery pack 10 (as shown in FIG. 6), the multiple battery modules 400 can also be arranged along the width direction B of the battery pack 10 (as shown in FIG. 15), or the multiple battery modules 400 can also be arranged along the height direction C of the battery pack 10 to form a multilayer structure (as shown in FIG. 7). In other words, regardless of the cells 100 extending along the width direction B or the length direction A of the battery pack 10, the plurality of cells 100 can be arranged in multiple layers along the height direction C of the battery pack 10. The multiple battery modules 400 can also be arranged along both the length direction A and the height direction C of the battery pack 10, or along both the width direction A and the height direction C of the battery pack 10. As a result, the number of battery modules 400 is optimized, whereby the space utilization is increased to increase the energy density, and BIC and low-voltage sampling are easier to be integrally implemented. It should be understood that the battery module 400 in the embodiment of the present application does not have structures such as end beams and side beams. [0078]In the related art, due to the small size and short length of the cell, the two opposite ends of the cell cannot be fitted to the two opposite side walls of the housing 200″. Therefore, the length-direction transverse beams 600′ and/or the width-direction transverse beams 500′ (as shown in FIG. 1) is/are needed to be provided in the housing 200″, to facilitate the cell assembly. When the cells are mounted in the housing 200″ by means of the battery modules 400′, there will be multiple cells along the width direction of the battery pack 10′. That is, the cell does not extend between the two opposite side walls, but extend between two opposite length-direction transverse beams 600′ or width- | 1. A battery pack, comprising: a housing; a plurality of cells, provided in the housing; wherein the sum V1 of the volumes of the plurality of cells and the volume V2 of the battery pack satisfy V1/V2≥55%; and the battery pack has a first direction and a second direction perpendicular to each other; a length direction of the cell is arranged along the first direction of the battery pack, and the plurality of cells are arranged along the second direction of the battery pack; wherein the housing defines a plurality of accommodating spaces, the plurality of accommodating spaces comprise at least one accommodating space along the first direction, and each accommodating space of the housing accommodates only one cell along the first direction; and the cell comprises a cell body, and the length of the cell body is 400-1500 mm. 2. The battery pack according to claim 1, wherein V1/V2≥60%. 3. The battery pack according to claim 2, wherein V1/V2≥62%. 4. The battery pack according to claim 3, wherein V1/V2≥65%. 5. The battery pack according to claim 1, wherein the first direction is a width direction of the battery pack, and the second direction is a length direction of the battery pack; the length direction of the cell is arranged along the width direction of the battery pack, and the plurality of cells are arranged along the length direction of the battery pack. 6. The battery pack according to claim 5, wherein each accommodating space of the housing accommodates only one cell in the width direction of the battery pack. 7. The battery pack according to claim 5, wherein in the width direction of the battery pack, a shortest distance from one end of the cell to a side beam of the housing adjacent to the end of the cell is L1, a shortest distance from the other end of the cell to a side beam of the housing adjacent to the other end of the cell is L2, and the length L of the cell satisfies: L1+L2<L. 8. The battery pack according to claim 5, wherein along the width direction of the battery pack, the cell extends from one side to the other side of the housing. 9. The battery pack according to claim 6, wherein at least one width-direction transverse beam extending along the width direction of the battery pack is provided in the housing, the plurality of cells are arranged along the length direction of the battery pack to form a battery array, the width-direction transverse beam divides the battery array into at least two parts along the length direction of the battery pack, and each part of the battery array comprises at least one cell. 10. The battery pack according to claim 5, wherein the length direction of the cell is arranged along the width direction of the battery pack, the plurality of cells are arranged along the length direction of the battery pack to form a battery array, at least two rows of battery arrays are arranged in the housing along the width direction of the battery pack, at least one length-direction transverse beam extending along the length direction of the battery pack is provided in the housing, and the length-direction transverse beam is located between two adjacent rows of battery arrays. 11. The battery pack according to claim 6, wherein the housing comprises side beams located at two sides of the battery pack in the width direction, and two ends of the cell in the length direction are supported by the side beams; and the housing comprises end beams located at two ends of the battery pack in the length direction, and the end beams provide an inward pressing force against cells adjacent to the end beams. 12. The battery pack according to claim 1, wherein the first direction is a width direction of the battery pack, and the second direction is a length direction of the battery pack; the length direction of the cell is arranged along the width direction of the battery pack, and the plurality of cells are arranged along the length direction of the battery pack to form a battery array; and at least two layers of battery arrays are provided in the housing along a height direction of the battery pack. 13. The battery pack according to claim 1, wherein the first direction is a width direction of the battery pack, and the second direction is a length direction of the battery pack; and the length direction of the cell is arranged along the length direction of the battery pack, and the plurality of cells are arranged along the width direction of the battery pack. 14. The battery pack according to claim 13, wherein the housing accommodates only one cell in the length direction of the battery pack. 15. The battery pack according to claim 13, wherein in the length direction of the battery pack, a shortest distance from one end of the cell to an end beam of the housing adjacent to the end of the cell is L3, a shortest distance from the other end of the cell to an end beam of the housing adjacent to the other end of the cell is L4, and the length L of the cell satisfies: L3+L4<L. 16. The battery pack according to claim 13, wherein along the length direction of the battery pack, the cell extends from one end to the other end of the housing. 17. The battery pack according to claim 14, wherein at least one length-direction transverse beam extending along the length direction of the battery pack is provided in the housing, the plurality of cells are arranged along the width direction of the battery pack to form a battery array, the length-direction transverse beam divides the battery array into at least two parts along the width direction of the battery pack, and each part of the battery array comprises at least one cell. 18. The battery pack according to claim 13, wherein the length direction of the cell is arranged along the length direction of the battery pack, the plurality of cells are arranged along the width direction of the battery pack to form a battery array, at least two rows of battery arrays are arranged in the housing along the length direction of the battery pack, at least one width-direction transverse beam extending along the width direction of the battery pack is provided in the housing, and the width-direction transverse beam is located between two adjacent rows of battery arrays. 19. The battery pack according to claim 14, wherein the housing comprises ends beams located at two ends of the battery pack in the length direction, and two ends of the cell in the length direction are supported by the end beams; and the housing comprises two side beams located at two sides of the battery pack in the width direction, and the side beams provide an inward pressing force against cells adjacent to the side beams. 20. The battery pack according to claim 14, wherein the length direction of the cell is arranged along the length direction of the battery pack, and the plurality of cells are arranged along the width direction of the battery pack to form a battery array; and at least two layers of battery arrays are provided in the housing along a height direction of the battery pack. 21. The battery pack according to claim 1, wherein the housing includes a vehicle tray that is fitted and connected to the vehicle body. 22. The battery pack according to claim 1, wherein a width F of the housing in the width direction of the battery pack is 500-1500 mm. 23. The battery pack according to claim 1, further comprising a battery management system and/or a battery thermal management system. 24. The battery pack according to claim 1, wherein the housing is formed on an electric vehicle. 25. The battery pack according to claim 1, wherein the width direction of the battery pack is arranged along a width direction of a vehicle body, and the length direction of the battery pack is arranged along a length direction of the vehicle body; or the width direction of the battery pack is arranged along the length direction of the vehicle body, and the length direction of the battery pack is arranged along the width direction of the vehicle body. 26. The battery pack according to claim 1, wherein the cell comprises a cell body, and the cell body has a length L, a width H and a thickness D, wherein the length L of the cell body is greater than the width H, the width H of the cell body is greater than the thickness D, and the length L and the width H of the cell body satisfy L/H=4−21. 27. The battery pack according to claim 1, wherein the cell body has a length L and a thickness D, and the length L of the cell body and the thickness D of the cell body satisfy L/D=23−208. 28. The battery pack according to claim 1, wherein the cell body has a length L and a volume V, and the length L of the cell body and the volume V of the cell body satisfy L/V=0.0005 mm−2−0.002 mm−2. 29. The battery pack according to claim 1, wherein the cell body has a width H and a volume V, and the width H of the cell body and the volume V of the cell body satisfy H/V=0.0001 mm−2−0.00015 mm−2. 30. The battery pack according to claim 1, wherein the cell body has a thickness D and a volume V, and the thickness D of the cell body and the volume V of the cell body satisfy D/V=0.0000065 mm−2−0.00002 mm−2. 31. The battery pack according to claim 1, wherein the cell body has a length L and a surface area S, and the length L of the cell body and the surface area S of the cell body satisfy L/S=0.002 mm−1−0.005 mm−1. 32. The battery pack according to claim 1, wherein the cell body has a surface area S and a volume V, and the surface area S of the cell body and the volume V of the cell body satisfy S/V=0.1 mm−1−0.35 mm−1. 33. The battery pack according to claim 1, wherein the cell body has a length L of 700-2500 mm. 34. The battery pack according to claim 33, wherein the cell body has a length L of 800-1500 mm. 35. The battery pack according to claim 1, wherein the cell is a prismatic cell with an aluminum casing. 36. The battery pack according to claim 35, wherein the cell comprises a cell body and at least one anti-explosion valve, and the at least one anti-explosion valve is provided on at least one end of the cell body in the length direction. 37. The battery pack according to claim 35, wherein the cell comprises a cell body, and two ends of the cell body in the length direction are respectively provided with an anti-explosion valve. 38. An electric vehicle, comprising a battery pack according to claim 1. 39. The electric vehicle according to claim 38, wherein the battery pack is disposed at a bottom of the electric vehicle, and the housing is fixedly connected to the chassis of the electric vehicle. 40. The electric vehicle according to claim 38, comprising a battery pack disposed at a bottom of the electric vehicle, wherein a width direction of the battery pack is arranged along a width direction of a vehicle body of the electric vehicle, and a length direction of the battery pack is arranged along a length direction of the vehicle body of the electric vehicle. 41. The electric vehicle according to claim 40, wherein the width F of the housing and the width W of the vehicle body satisfy 50%≤F/W≤80%. 42. The electric vehicle according to claim 41, wherein the cell comprises a cell body, and the length L of the cell body in the width direction of the battery pack and the width W of the vehicle body satisfy 46%≤L/W≤76%. 43. The electric vehicle according to claim 41, wherein the width W of the vehicle body is 500-2000 mm. 44. An energy storage device, comprising a battery pack according to claim 1. | BYD COMPANY LIMITED
91 | US20240222764A1 | Examining ¦ Transfer | BYD CO LTD | Small-sized cells cases/jackets¦Electric propulsion mounting¦Cells structural combination¦Cell lids/covers¦Propulsion by batteries/cells¦Li-accumulators¦Battery/fuel cell control arrangement¦Batteries | 2024-03-14 | 2024-07-04 | Battery pack and electric vehicle | A battery pack and an electric vehicle are provided. The battery pack includes a housing; and a plurality of cells, provided in the housing, wherein the sum V1 of the volumes of the plurality of cells and the volume V2 of the battery pack satisfy V1/V2≥255%. The battery pack has a first direction and a second direction perpendicular to each other. A length direction of the cell is arranged along the first direction of the battery pack, and the plurality of cells are arranged along the second direction of the battery pack. The cell comprises a cell body, and the length of the cell body is 400-2500 mm. | CROSS-REFERENCE TO RELATED APPLICATIONS [0001]This application is a continuation application of U.S. patent application Ser. No. 17/433,084, which is a National Stage of PCT Application No. PCT/CN2019/092351, filed on Jun. 21, 2019, which claims priority to Chinese Patent Application Serial Nos. “201910021244.0”, “201910020967.9”, “201910021246.X”, “201910021248.9”, “201910021247.4”, and “201910020925.5”, filed by BYD Company Limited on Jan. 9, 2019. The entire contents of the above-referenced applications are incorporated herein by reference. FIELD [0002]This application relates to the technical field of batteries, and in particular, to a battery pack and an electric vehicle having the battery pack. BACKGROUND [0003]Battery packs applied to, for example, electric vehicles in the related art mainly include a housing and a plurality of battery modules mounted in the housing. Each of the battery modules is formed by a plurality of cells assembled together. [0004]Users' requirements on the battery life of electric vehicles are becoming higher. However, in the case of limited space at the bottom of the vehicle body, power battery packs in the prior art have the problem of low space utilization and the energy density of such power battery packs cannot meet the requirements, which gradually becomes an important factor hindering the development of electric vehicles. SUMMARY [0005]In the related art, as shown in FIG. 1, a housing 200″ of a battery pack 10′ is often divided into a plurality of mounting regions for battery modules 400′ by width-direction transverse beams 500′ and length-direction transverse beams 600′. For example, the battery modules 400′ in the battery pack disclosed in CN107925028A are fixed on the width-direction transverse beams 500′ or the length-direction transverse beams 600′ by screws or other means. The battery module 400′ includes a plurality of cells arranged in sequence. A plurality of cells are arranged to form a cell array. End beams and/or side beams are disposed outside the cell array. Usually, both end beams and side beams are disposed. The end beams and the side beams are fixed to define a space for accommodating the cell array. In addition, the end beams and the side beams are connected by screws, or by other connecting members such as a pull rod, so as to fix the cell array. [0006]The applicant finds through experiments and analysis that because the battery modules 400′ are fixed on the width-direction transverse beams 500′ or the length-direction transverse beams 600′ by screws, space is wasted, and the use of screws or other connecting members increases the weight, reducing the energy density. In addition, because the battery modules 400′ are designed with the end beams and side beams which all have a certain thickness and height, space inside the housing 200″ is wasted, leading to low utilization of the volume of the housing 200″. Generally, for the battery pack 10′ in the prior art, the ratio of the sum of the volumes of cells in the housing 200″ to the volume of the housing 200″ is about 50%, or even lower than 40%. [0007]For the battery pack 10′ provided in the prior art, the end beams and the side beams of the battery module 400′ and the connection and mounting manners inside the battery pack 10′ reduce the utilization of the space inside the housing 200″. As a result, in the battery pack 10′, the ratio of the sum of the volumes of cells to the volume of the housing 200″ is too low, and the energy density cannot meet the increasing requirements of users on the battery life of electric vehicles, which gradually becomes an important factor hindering the development of electric vehicles. In addition, a complicated assembly process is required, and complex assembly procedures need to be performed. To be specific, first, cells need to be assembled to form a battery module, and then the battery module needs to be mounted in the housing, leading to increased labor and material costs. In addition, multiple assembly procedures required in the assembly process of the battery pack lead to an increase in defect rate and an increase in the possibility of loosening and unstable mounting of the battery pack, adversely affecting the quality of the battery pack and reducing the stability and reliability of the battery pack. [0008]This application is intended to resolve at least one of the technical problems existing in the prior art. In view of this, an object of the present application is to provide a battery pack, which has the advantages of high space utilization, high energy density, long battery life, high reliability, low cost, and high quality. [0009]The present invention also provides an electric vehicle having the battery pack. [0010]According to an embodiment in a first aspect of the present invention, a battery pack is provided. The battery pack includes a housing; and a plurality of cells, provided in the housing, where the sum V1 of the volumes of the plurality of cells and the volume V2 of the battery pack satisfy V1/V2≥55%. The battery pack has a first direction and a second direction perpendicular to each other. A length direction of the cell is arranged along the first direction of the battery pack, and the plurality of cells are arranged along the second direction of the battery pack. The housing accommodates only one cell along the first direction. The cell includes a cell body, and the length of the cell body is 600-2500 mm. [0011]In the power battery according to the embodiment of the present application, by limiting the ratio of the sum of the volumes of the cells to the volume of the battery pack, that is, V1/V2, to be ≥55%, the space utilization of the battery pack is improved, and more cells can be arranged in the battery pack. That is, more energy supply structures are arranged in the unit space to increase the energy density, thereby increasing the battery life without expanding the occupied space. Moreover, in the process of assembling the battery pack, the cost is reduced, and the quality and reliability of the battery pack are improved. [0012]According to an embodiment in a second aspect of the present application, an electric vehicle is provided, which includes the battery pack according to the embodiment in the first aspect of the present application. [0013]In the electric vehicle according to the embodiment of the present application, the battery life can be improved without expanding the space occupied by the battery by using the battery pack according to the embodiment in the first aspect of the present application. [0014]According to an embodiment in a third aspect of the present application, an energy storage device is provided, which includes the battery pack according to the embodiment in the first aspect of the present application. [0015]Other aspects and advantages of this application will be given in the following description, some of which will become apparent from the following description or may be learned from practices of this application. BRIEF DESCRIPTION OF THE DRAWINGS [0016]FIG. 1 is an exploded view of a battery pack provided in the prior art. [0017]FIG. 2 is a cross-sectional view of a battery pack according to an embodiment of this application. [0018]FIG. 3 is a three-dimensional diagram of a battery pack according to an embodiment of this application. [0019]FIG. 4 is an exploded view of a battery pack according to an embodiment of this application. [0020]FIG. 5 is a schematic structural diagram of a cell according to an embodiment of this application. [0021]FIG. 6 is a schematic view showing the manner of arrangement of battery modules in a battery pack according to an embodiment of this application. [0022]FIG. 7 is a schematic view showing the manner of arrangement of battery modules in a battery pack according to another embodiment of this application. [0023]FIG. 8 is a schematic structural diagram of an electric vehicle formed to having a housing of a battery pack according to an embodiment of this application. [0024]FIG. 9 is a schematic structural diagram of an electric vehicle according to an embodiment of this application. [0025]FIG. 10 is an exploded view of an electric vehicle according to an embodiment of this application. [0026]FIG. 11 is an enlarged view of region G in FIG. 2. [0027]FIG. 12 is a three-dimensional diagram of a battery pack according to a first optional embodiment of this application. [0028]FIG. 13 is a three-dimensional diagram of a battery pack according to a second optional embodiment of this application. [0029]FIG. 14 is a three-dimensional diagram of a battery pack according to a third optional embodiment of this application. [0030]FIG. 15 is a three-dimensional diagram of a battery pack according to a fourth embodiment of this application. [0031]FIG. 16 is a three-dimensional diagram of a battery pack according to a fifth optional embodiment of this application. REFERENCE NUMERALS Related Art 10′ battery pack, 200″ housing, 400′ battery module, 600′ length-direction transverse beam, 500′ width-direction transverse beam This Application: 1 electric vehicle,10 battery pack,[0035]100 cell, 110 cell body, 200 housing, 210 tray, 220 upper cover, 201 first side beam, 202 second side beam, 203 first end beam, 204 second end beam, 222 exhaust passage, 221 gas inlet[0036]400 battery module[0037]101 first electrode tab, 102 second electrode tab, 103 anti-explosion valve,[0038]600 length-direction transverse beam, 500 width-direction transverse beam[0039]A length direction of battery pack 10, B width direction of battery pack 10, C height direction of battery pack 10[0040]L length of cell body 110, H width of cell body 110, D thickness of cell body 110, W width of vehicle body, F width of housing 200. DETAILED DESCRIPTION [0041]Embodiments of this application are described in detail below, and examples of the embodiments are shown in accompanying drawings, where the same or similar elements or the elements having same or similar functions are denoted by the same or similar reference numerals throughout the description. The embodiments described below with reference to the accompanying drawings are exemplary and used only for explaining this application, and should not be construed as a limitation on this application. [0042]In the description of this application, it should be understood that orientation or position relationships indicated by the terms such as “vertical”, “transverse”, “length”, “width”, “thickness”, “inside”, and “outside” are based on orientation or position relationships shown in the accompanying drawings, and are used only for ease and brevity of illustration and description, rather than indicating or implying that the mentioned apparatus or component must have a particular orientation or must be constructed and operated in a particular orientation. Therefore, such terms should not be construed as limiting of this application. [0043]In addition, in the description of this application, “a plurality of” means two or more than two. [0044]Considering the status of battery packs in the related art, this application provides a battery pack and an electric vehicle having the battery pack. The battery pack has the advantages of high space utilization, high energy density, and long battery life. [0045]A battery pack 10 according to an embodiment of this application is described with reference to accompanying drawings. [0046]As shown in FIGS. 2-16, the battery pack 10 according to an embodiment of the present application includes a housing 200 and a plurality of cells 100. [0047]The plurality of cells 100 are provided in the housing 200, and the housing 200 can be understood as a housing for accommodating the plurality of cells 100. For example, it may include a tray 210 and an upper cover 220. The tray 210 and the upper cover 220 work together to define a space accommodating the plurality of cells 100. The plurality of cells 100 are provided in the tray 210, and are covered by the upper cover 220. The sum V1 of the volumes of the plurality of cells 100 and the volume V2 of the battery pack 10 satisfy V1/V2≥55%. [0048]Those skilled in the art can understand that V1 is the product of the volume of each cell 100 and the number of cells 100, that is, V1 is the total volume of the plurality of cells 100; and V2 is the overall volume of a three-dimensional shape defined by an external profile of the battery pack 10. [0049]In the battery pack 10 according to the embodiment of the present application, by limiting the ratio of the sum V1 of the volumes of the cells 100 to the volume V2 of the battery pack 10, that is, V1/V2, to be ≥55%, the space utilization of the battery pack 10 is improved, and more cells 100 can be arranged in the battery pack 10. That is, more energy supply structures are arranged in the unit space to increase the energy density, thereby increasing the battery life without expanding the occupied space. Moreover, in the process of assembling the battery pack, the cost is reduced, and the quality and reliability of the battery pack are improved. In the battery pack provided in this application, the housing accommodates only one cell along a first direction. The cell includes a cell body, and the length of the cell body is 600-2500 mm and is arranged along the first direction in the battery pack. The plurality of cells are arranged along the second direction. The long cells are arranged and located in the battery pack, to form a battery pack having a volume utilization of 55% or higher. In this way, the space utilization, the energy density and the battery life of an electric vehicle using the battery pack are improved. [0050]In some specific embodiments of this application, the ratio of the sum V1 of the volumes of the cells 100 to the volume V2 of the battery pack 10 satisfy V1/V2≥60%. [0051]In some other specific embodiments of this application, the ratio of the sum V1 of the volumes of the cells 100 to the volume V2 of the battery pack 10 satisfy V1/V2≥62%. [0052]In some other specific embodiments of this application, the ratio of the sum V1 of the volumes of the cells 100 to the volume V2 of the battery pack 10 satisfy V1/V2≥65%. [0053]It can be understood that V2 is the overall volume of a three-dimensional shape defined by an external profile of the battery pack 10, that is, a volume including the internal space of the battery pack 10, a volume of the three-dimensional area enclosed in space by the external profile of the battery pack 10. In electric vehicles, V1/V2 can be understood as space utilization. [0054]Those skilled in the art can understand that due to some factors, for example, peripheral components will occupy the internal space of the housing 200, including an anti-collision space at a bottom of the tray, a liquid cooling system, a thermal insulation material, an insulation protection, an accessory for thermal safety, a flame exhaust passage, and a high-voltage power distribution module, etc., so the peak value of V1/V2 is usually 80%, that is, V1/V2≤80%. [0055]The battery pack 10 according to a specific embodiment of the present application is described below with reference to the drawings, in which a length direction of the battery pack 10 is indicated by an arrow A, a width direction of the battery pack 10 is indicated by an arrow B, and a height direction of the battery pack 10 is indicated by an arrow C. [0056]In some specific embodiments of the present application, as shown in FIGS. 2 to 4, a length direction of the cell 100 is arranged along the width direction B of the battery pack 10, and a plurality of cells 100 are arranged along the length direction A of the battery pack 10, thus promoting V1/V2 of the battery pack 10 to increase to 55%, 60%, 62%, 65% or higher. Moreover, to reserve enough space for mounting other electronic components (such as battery management system, BMS), generally the space utilization of the battery pack 10 is set below 85%. [0057]In some specific embodiments of the present application, as shown in FIGS. 3 and 4, in the width direction B of the battery pack 10, a distance from the cell 100 to sidewalls of the housing 200 is less than the length of the cell 100. Specifically, in the width direction B of the battery pack 10, a shortest distance from one end of the cell 100 to a side beam of the housing 200 adjacent to the end of the cell 100 is L1, a shortest distance from the other end of the cell 100 to a side beam of the housing 200 adjacent to the other end of the cell 100 is L2, and the length L of the cell 100 satisfies: L1+L2<L. In this way, the battery pack 10 cannot additionally accommodate another cell 100 in the width direction B. [0058]In other words, the housing 200 accommodates only one cell 100 in the width direction B of the battery pack 10. That is, in the width direction B of the battery pack 10, the cell 100 cannot be arranged in a pattern including two or more cells. When at least two layers of cells 100 are provided in the battery pack 10 along the height direction C of the battery pack 10, at least one layer of cells 100 can accommodate only one cell in the width direction B of the battery pack 10. The description “accommodate only one cell 100” means that in the width direction B of the battery pack 10, only one cell 100 can be arranged side by side. However, in the height direction C of the battery pack 10, although two layers of cells can be provided, it is not intended to arrange more than one cell 100 in the width direction B of the battery pack 10. [0059]It can be understood that in the width direction B of the battery pack 10, side beams are provided at two sides of the housing 200; and in the length direction A of the battery pack 10, end beams are provided at two ends of the housing 200. [0060]In some specific embodiments of this application, as shown in FIGS. 3 and 4, the length of the cell 100 extends across the entire width direction B of the battery pack 10. That is, along the width direction B of the battery pack 10, the cell 100 extends from one side to the other side of the housing 200, and the length of the cell 100 is filled in the width direction B of the battery pack 10. The housing 200 cannot accommodate two or more cells 100 in the width direction B of the battery pack 10. Two ends of the cell 100 in the length direction can be fitted to the two opposite side walls of the housing 200 in the width direction B, for example, fixed to the housing 200. As a result, no width-direction transverse beams and length-direction transverse beams are required in the housing 200, and the connected cells 100 can directly act as the intermediate beams. This greatly simplifies the structure of the housing 200, and reduces the space occupied by the intermediate beams and by structures for mounting the cells 100, thereby improving the space utilization and improving the battery life. [0061]The embodiments of the present application are not limited to not providing width-direction transverse beams and length-direction transverse beams. In some embodiments of the present application, as shown in FIG. 13, a width-direction transverse beam 500 can be provided in the housing 200. The width-direction transverse beam 500 extends along the width direction B of the battery pack 10, and a plurality of cells 100 are arranged along the length direction A of the battery pack 10 to form a battery array. The width-direction transverse beam 500 divides the battery array into at least two parts along the length direction A of the battery pack 10. Each part of the battery array includes at least one cell 100, and each part of the battery array constitutes a battery module 400. [0062]In some other embodiments of the present application, as shown in FIG. 12, a length-direction transverse beam 600 can also be provided in the housing 200. The length-direction transverse beam 600 extends along the length direction A of the battery pack 10. The length direction of the cell 100 is arranged along the width direction B of the battery pack 10. A plurality of cells 100 are arranged along the length direction A of the battery pack 10 to form a battery array. At least two rows of battery arrays are arranged in the housing 200 along the width direction B of the battery pack 10. Each row of battery array includes a plurality of cells 100 arranged along the length direction A of the battery pack 10. The length-direction transverse beam 600 is located between two adjacent rows of battery arrays. [0063]In some specific embodiments of this application, the housing 200 includes side beams located at two sides of the battery pack 10 in the width direction B, and both ends in the length direction of the cell 100 are supported by the side beams. The housing 200 includes end beams located at two ends of the battery pack 10 in the length direction A, and the end beams provide an inward pressing force against the cell 100 adjacent to them. [0064]As shown in FIGS. 3 and 4, the housing 200 has a first side beam 201, a second side beam 202, a first end beam 203 and a second end beam 204. The first side beam 201, the second side beam 202, the first end beam 203 and second end beam 204 are sequentially connected end to end. The first side beam 201 and the second side beam 202 are opposite in the width direction B of the battery pack 10, and the first end beam 203 and the second end beam 204 are opposite in the length direction A of the battery pack 10. The first side beam 201 and the second side beam 202 provide support for the two ends of the cell 100 in the length direction, that is, one end of the cell 100 is supported by the first side beam 201 and the other end is supported by the second side beam 202. The first end beam 203 and the second end beam 204 provide a pressing force against two sides of the cell 100 in the thickness direction. That is, the first end beam 203 applies a force toward the second end beam 204 to the cell 100 arranged adjacent to the first end beam 203, and the second end beam 204 applies a force toward the first end beam 203 to the cell 100 arranged adjacent to the second end beam 204, to allow a plurality of cells 100 to be tightly arranged between the first end beam 203 and the second end beam 204 along the length direction A of the battery pack 10, where the plurality of cells 100 fit to each other. In addition, the first end beam 203 and the second end beam 204 can limit the plurality of cells 100 in the length direction A of the battery pack 10. Particularly when the cell 100 expands slightly, they can buffer and provide an inward pressing force against the cell 100, to prevent excessive expansion and deformation of the cell 100. [0065]In some specific embodiments of the present application, as shown in FIG. 7, the length direction of the cell 100 is arranged along the width direction B of the battery pack 10, and a plurality of cells 100 are arranged along the length direction A of the battery pack 10 to form a battery array. There are at least two layers of battery arrays in the housing 200 along the height direction C of the battery pack 10. As a result, the number of cells 100 is optimized, whereby the space utilization is increased to increase the energy density, and BIC and low-voltage sampling are easier to be integrally implemented. [0066]In some specific embodiments of the present application, as shown in FIGS. 15 and 16, the length direction of the cell 100 is arranged along the length direction A of the battery pack 10, and a plurality of cells 100 are arranged along the width direction B of the battery pack 10. This leads to a space utilization of the battery pack 10 of 55%, 60%, 62%, 65% or higher. [0067]In some specific embodiments of the present application, as shown in FIGS. 15 and 16, in the length direction A of the battery pack 10, a distance from the cell 100 to end walls of and the housing 200 is less than the length of the cell 100. Specifically, in the length direction A of the battery pack 10, a shortest distance from one end of the cell 100 to an end beam of the housing 200 adjacent to the end of the cell 100 is L3, a shortest distance from the other end of the cell 100 to an end beam of the housing 200 adjacent to the other end of the cell 100 is L4, and the length L of the cell 100 satisfies: L3+L4<L. In this way, the battery pack 10 cannot additionally accommodate another cell 100 in the length direction A. [0068]In other words, the housing 200 accommodates only one cell 100 in the length direction A of the battery pack 10. That is, in the length direction A of the battery pack 10, the cell 100 cannot be arranged in a pattern including two or more cells. [0069]It can be understood that in the width direction B of the battery pack 10, side beams are provided at two sides of the housing 200; and in the length direction A of the battery pack 10, end beams are provided at two sides of the housing 200. [0070]In some specific embodiments of this application, as shown in FIGS. 15 and 16, the length of the cell 100 extends across the entire length direction A of the battery pack 10. That is, along the length direction A of the battery pack 10, the cell 100 extends from one end to the other end of the housing 200, and the length of the cell 100 is filled in the length direction A of the battery pack 10. The housing 200 cannot accommodate two or more cells 100 in the length direction A of the battery pack 10. Two ends of the cell 100 in the length direction can be engaged to the two opposite end walls of the housing 200 in the length direction A, for example, fixed to the housing 200. As a result, no width-direction transverse beams and length-direction transverse beams are required in the housing 200, and the connected cells 100 can directly act as the intermediate beams. This greatly simplifies the structure of the housing 200, and reduces the space occupied by the intermediate beams and by structures for mounting the cells 100, thereby improving the space utilization and improving the battery life. [0071]The embodiments of the present application are not limited to not providing length-direction transverse beams and width-direction transverse beams. In some embodiments of the present application, as shown in FIG. 15, a length-direction transverse beam 600 can be provided in the housing 200. The length-direction transverse beam 600 extends along the length direction A of the battery pack 10, and a plurality of cells 100 are arranged along the width direction B of the battery pack 10 to form a battery array. The length-direction transverse beam 600 divides the battery array into at least two parts along the width direction B of the battery pack 10. Each part of the battery array includes at least one cell 100, and each part of the battery array constitutes a battery module 400. [0072]In some other embodiments of the present application, a width-direction transverse beam 500 can also be provided in the housing 200. The width-direction transverse beam 500 extends along the width direction B of the battery pack 10. The length direction of the cell 100 is arranged along the length direction A of the battery pack 10. A plurality of cells 100 are arranged along the width direction B of the battery pack 10 to form a battery array. At least two rows of battery arrays are arranged in the housing 200 along the length direction A of the battery pack 10. Each row of battery array includes a plurality of cells 100 arranged along the width direction B of the battery pack 10. The width-direction transverse beam 500 is located between two adjacent rows of battery arrays. [0073]In some specific embodiments of this application, the housing 200 includes end beams located at two ends of the battery pack 10 in the length direction A, and both ends in the length direction of the cell 100 are supported by the end beams. The housing 200 includes side beams located at two sides of the battery pack 10 in the width direction B, and the side beams provide an inward pressing force against the cell 100 adjacent to them. [0074]As shown in FIG. 16, the housing 200 has a first side beam 201, a second side beam 202, a first end beam 203 and a second end beam 204. The first side beam 201, the second side beam 202, the first end beam 203 and second end beam 204 are sequentially connected end to end. The first side beam 201 and the second side beam 202 are opposite in the width direction B of the battery pack 10, and the first end beam 203 and the second end beam 204 are opposite in the length direction A of the battery pack 10. The first end beam 203 and the second end beam 204 provide support for the two ends of the cell 100 in the length direction, that is, one end of the cell 100 is supported by the first end beam 203 and the other end is supported by the second end beam 204. The first side beam 201 and the second side beam 202 provide a pressing force against two sides of the cell 100 in the thickness direction. That is, the first side beam 201 applies a force toward the second side beam 202 to the cell 100 arranged adjacent to the first side beam 201, and the second side beam 202 applies a force toward the first side beam 201 to the cell 100 arranged adjacent to the second side beam 202, to allow a plurality of cells 100 to be tightly arranged between the first side beam 201 and second side beam 202 along the width direction B of the battery pack 10, where the plurality of cells 100 fit to each other. In addition, the first side beam 201 and the second side beam 202 can limit the plurality of cells 100 in the width direction B of the battery pack 10. Particularly when the cell 100 expands slightly, they can buffer and provide an inward pressing force against the cell 100, to prevent excessive expansion and deformation of the cell 100. [0075]In some specific embodiments of the present application, as shown in FIG. 15, the length direction of the cell 100 is arranged along the length direction A of the battery pack 10, and a plurality of cells 100 are arranged along the width direction B of the battery pack 10 to form a battery array. There is at least one layer of battery arrays in the housing 200 along the height direction C of the battery pack 10. As a result, the number of cells 100 is optimized, whereby the space utilization is increased to increase the energy density, and BIC and low-pressure sampling are easier to be integrally implemented. [0076]In some specific embodiments of the present application, a plurality of cells 100 can be assembled into multiple battery modules 400. The multiple battery modules 400 can be arranged along the length direction A of the battery pack 10 (as shown in FIG. 6), the multiple battery modules 400 can also be arranged along the width direction B of the battery pack 10 (as shown in FIG. 15), or the multiple battery modules 400 can also be arranged along the height direction C of the battery pack 10 to form a multilayer structure (as shown in FIG. 7). In other words, regardless of the cells 100 extending along the width direction B or the length direction A of the battery pack 10, the plurality of cells 100 can be arranged in multiple layers along the height direction C of the battery pack 10. The multiple battery modules 400 can also be arranged along both the length direction A and the height direction C of the battery pack 10, or along both the width direction A and the height direction C of the battery pack 10. As a result, the number of battery modules 400 is optimized, whereby the space utilization is increased to increase the energy density, and BIC and low-voltage sampling are easier to be integrally implemented. It should be understood that the battery module 400 in the embodiment of the present application does not have structures such as end beams and side beams. [0077]In the related art, due to the small size and short length of the cell, the two opposite ends of the cell cannot be fitted to the two opposite side walls of the housing 200″. Therefore, the length-direction transverse beams 600′ and/or the width-direction transverse beams 500′ (as shown in FIG. 1) is/are needed to be provided in the housing 200″, to facilitate the cell assembly. When the cells are mounted in the housing 200″ by means of the battery modules 400′, there will be multiple cells along the width direction of the battery pack 10′. That is, the cell does not extend between the two opposite side walls, but extend between two opposite length-direction transverse beams 600′ or width-direction transv | 1. A battery pack, comprising: a housing comprising a vehicle tray that is fitted and connected to a vehicle body; or a housing being formed on a vehicle body; a plurality of cells, provided in the housing; wherein the sum V1 of the volumes of the plurality of cells and the volume V2 of the battery pack satisfy V1/V2≥55%; and the battery pack has a first direction and a second direction perpendicular to each other; a length direction of the cell is arranged along the first direction of the battery pack, and the plurality of cells are arranged along the second direction of the battery pack; the housing accommodates only one cell along the first direction; and the cell comprises a cell body, and the length of the cell body is 400-2500 mm. 2. The battery pack according to claim 1, wherein V1/V2≥60%. 3. The battery pack according to claim 2, wherein V1/V2≥62%. 4. The battery pack according to claim 3, wherein V1/V2≥65%. 5. The battery pack according to claim 1, wherein the first direction is a width direction of the battery pack, and the second direction is a length direction of the battery pack; the length direction of the cell is arranged along the width direction of the battery pack, and the plurality of cells are arranged along the length direction of the battery pack. 6. The battery pack according to claim 5, wherein the housing accommodates only one cell in the width direction of the battery pack. 7. The battery pack according to claim 5, wherein in the width direction of the battery pack, a shortest distance from one end of the cell to a side beam of the housing adjacent to the end of the cell is L1, a shortest distance from the other end of the cell to a side beam of the housing adjacent to the other end of the cell is L2, and the length L of the cell satisfies: L1+L2<L. 8. The battery pack according to claim 5, wherein along the width direction of the battery pack, the cell extends from one side to the other side of the housing. 9. The battery pack according to claim 6, wherein at least one width-direction transverse beam extending along the width direction of the battery pack is provided in the housing, the plurality of cells are arranged along the length direction of the battery pack to form a battery array, the width-direction transverse beam divides the battery array into at least two parts along the length direction of the battery pack, and each part of the battery array comprises at least one cell. 10. The battery pack according to claim 5, wherein the length direction of the cell is arranged along the width direction of the battery pack, the plurality of cells are arranged along the length direction of the battery pack to form a battery array, at least two rows of battery arrays are arranged in the housing along the width direction of the battery pack, at least one length-direction transverse beam extending along the length direction of the battery pack is provided in the housing, and the length-direction transverse beam is located between two adjacent rows of battery arrays. 11. The battery pack according to claim 6, wherein the housing comprises side beams located at two sides of the battery pack in the width direction, and two ends of the cell in the length direction are supported by the side beams; and the housing comprises end beams located at two ends of the battery pack in the length direction, and the end beams provide an inward pressing force against cells adjacent to the end beams. 12. The battery pack according to claim 1, wherein the first direction is a width direction of the battery pack, and the second direction is a length direction of the battery pack; the length direction of the cell is arranged along the width direction of the battery pack, and the plurality of cells are arranged along the length direction of the battery pack to form a battery array; and at least two layers of battery arrays are provided in the housing along a height direction of the battery pack. 13. The battery pack according to claim 1, wherein the first direction is a width direction of the battery pack, and the second direction is a length direction of the battery pack; and the length direction of the cell is arranged along the length direction of the battery pack, and the plurality of cells are arranged along the width direction of the battery pack. 14. The battery pack according to claim 13, wherein the housing accommodates only one cell in the length direction of the battery pack. 15. The battery pack according to claim 13, wherein in the length direction of the battery pack, a shortest distance from one end of the cell to an end beam of the housing adjacent to the end of the cell is L3, a shortest distance from the other end of the cell to an end beam of the housing adjacent to the other end of the cell is L4, and the length L of the cell satisfies: L3+L4<L. 16. The battery pack according to claim 13, wherein along the length direction of the battery pack, the cell extends from one end to the other end of the housing. 17. The battery pack according to claim 14, wherein at least one length-direction transverse beam extending along the length direction of the battery pack is provided in the housing, the plurality of cells are arranged along the width direction of the battery pack to form a battery array, the length-direction transverse beam divides the battery array into at least two parts along the width direction of the battery pack, and each part of the battery array comprises at least one cell. 18. The battery pack according to claim 13, wherein the length direction of the cell is arranged along the length direction of the battery pack, the plurality of cells are arranged along the width direction of the battery pack to form a battery array, at least two rows of battery arrays are arranged in the housing along the length direction of the battery pack, at least one width-direction transverse beam extending along the width direction of the battery pack is provided in the housing, and the width-direction transverse beam is located between two adjacent rows of battery arrays. 19. The battery pack according to claim 14, wherein the housing comprises ends beams located at two ends of the battery pack in the length direction, and two ends of the cell in the length direction are supported by the end beams; and the housing comprises two side beams located at two sides of the battery pack in the width direction, and the side beams provide an inward pressing force against cells adjacent to the side beams. 20. The battery pack according to claim 14, wherein the length direction of the cell is arranged along the length direction of the battery pack, and the plurality of cells are arranged along the width direction of the battery pack to form a battery array; and at least two layers of battery arrays are provided in the housing along a height direction of the battery pack. 21. The battery pack according to claim 1, wherein the length of the cell body is 400-1500 mm. 22. The battery pack according to claim 1, wherein a width F of the housing in the width direction of the battery pack is 500-1500 mm. 23. The battery pack according to claim 1, further comprising a battery management system and/or a battery thermal management system. 24. The battery pack according to claim 1, wherein the housing is formed on an electric vehicle. 25. The battery pack according to claim 1, wherein the width direction of the battery pack is arranged along a width direction of a vehicle body, and the length direction of the battery pack is arranged along a length direction of the vehicle body; or the width direction of the battery pack is arranged along the length direction of the vehicle body, and the length direction of the battery pack is arranged along the width direction of the vehicle body. 26. The battery pack according to claim 1, wherein the cell comprises a cell body, and the cell body has a length L, a width H and a thickness D, wherein the length L of the cell body is greater than the width H, the width H of the cell body is greater than the thickness D, and the length L and the width H of the cell body satisfy L/H=4-21. 27. The battery pack according to claim 1, wherein the cell body has a length L and a thickness D, and the length L of the cell body and the thickness D of the cell body satisfy L/D=23-208. 28. The battery pack according to claim 1, wherein the cell body has a length L and a volume V, and the length L of the cell body and the volume V of the cell body satisfy L/V=0.0005 mm−2-0.002 mm−2. 29. The battery pack according to claim 1, wherein the cell body has a width H and a volume V, and the width H of the cell body and the volume V of the cell body satisfy H/V=0.0001 mm−2-0.00015 mm−2. 30. The battery pack according to claim 1, wherein the cell body has a thickness D and a volume V, and the thickness D of the cell body and the volume V of the cell body satisfy D/V=0.0000065 mm−2-0.00002 mm−2. 31. The battery pack according to claim 1, wherein the cell body has a length L and a surface area S, and the length L of the cell body and the surface area S of the cell body satisfy L/S=0.002 mm−1-0.005 mm−1. 32. The battery pack according to claim 1, wherein the cell body has a surface area S and a volume V, and the surface area S of the cell body and the volume V of the cell body satisfy S/V=0.1 mm−1-0.35 mm−1. 33. The battery pack according to claim 1, wherein the cell body has a length L of 700-2500 mm. 34. The battery pack according to claim 33, wherein the cell body has a length L of 800-1500 mm. 35. The battery pack according to claim 1, wherein the cell is a prismatic cell with an aluminum casing. 36. The battery pack according to claim 35, wherein the cell comprises a cell body and at least one anti-explosion valve, and the at least one anti-explosion valve is provided on at least one end of the cell body in the length direction. 37. The battery pack according to claim 35, wherein the cell comprises a cell body, and two ends of the cell body in the length direction are respectively provided with an anti-explosion valve. 38. An electric vehicle, comprising a battery pack according to claim 1. 39. The electric vehicle according to claim 38, wherein the battery pack is disposed at a bottom of the electric vehicle, and the housing is fixedly connected to the chassis of the electric vehicle. 40. The electric vehicle according to claim 38, comprising a battery pack disposed at a bottom of the electric vehicle, wherein a width direction of the battery pack is arranged along a width direction of a vehicle body of the electric vehicle, and a length direction of the battery pack is arranged along a length direction of the vehicle body of the electric vehicle. 41. The electric vehicle according to claim 40, wherein the width F of the housing and the width W of the vehicle body satisfy 50%≤F/W≤80%. 42. The electric vehicle according to claim 41, wherein the cell comprises a cell body, and the length L of the cell body in the width direction of the battery pack and the width W of the vehicle body satisfy 46%≤L/W≤76%. 43. The electric vehicle according to claim 41, wherein the width W of the vehicle body is 500-2000 mm. 44. An energy storage device, comprising a battery pack according to claim 1. | BYD COMPANY LIMITED
92 | US20240222763A1 | Examining ¦ Transfer | BYD CO LTD | Small-sized cells cases/jackets¦Electric propulsion mounting¦Cells structural combination¦Cell lids/covers¦Propulsion by batteries/cells¦Li-accumulators¦Battery/fuel cell control arrangement¦Batteries | 2024-03-14 | 2024-07-04 | Battery pack and electric vehicle | A battery pack and an electric vehicle are provided. The battery pack includes a housing; and a plurality of cells, provided in the housing, wherein the sum V1 of the volumes of the plurality of cells and the volume V2 of the battery pack satisfy V1/V2≥55%. The battery pack has a first direction and a second direction perpendicular to each other. A length direction of the cell is arranged along the first direction of the battery pack, and the plurality of cells are arranged along the second direction of the battery pack. The cell comprises a cell body, and the length of the cell body is 400-2500 mm. | CROSS-REFERENCE TO RELATED APPLICATIONS [0001]This application is a continuation application of U.S. patent application Ser. No. 17/421,883, filed on Jul. 9, 2021, which is a National Stage of PCT Application No. PCT/CN2019/092351, filed on Jun. 21, 2019, which claims priority to Chinese Patent Application Serial Nos. “201910021244.0”, “201910020967.9”, “201910021246.X”, “201910021248.9”, “201910021247.4”, and “201910020925.5”, filed by BYD Company Limited on Jan. 9, 2019. The entire content of the above-referenced applications is incorporated herein by reference. FIELD [0002]This application relates to the technical field of batteries, and in particular, to a battery pack and an electric vehicle having the battery pack. BACKGROUND [0003]Battery packs applied to, for example, electric vehicles in the related art mainly include a housing and a plurality of battery modules mounted in the housing. Each of the battery modules is formed by a plurality of cells assembled together. [0004]Users' requirements on the battery life of electric vehicles are becoming higher. However, in the case of limited space at the bottom of the vehicle body, power battery packs in the prior art have the problem of low space utilization and the energy density of such power battery packs cannot meet the requirements, which gradually becomes an important factor hindering the development of electric vehicles. SUMMARY [0005]In the related art, as shown in FIG. 1, a housing 200″ of a battery pack 10′ is often divided into a plurality of mounting regions for battery modules 400′ by width-direction transverse beams 500′ and length-direction transverse beams 600′. For example, the battery modules 400′ in the battery pack disclosed in CN107925028A are fixed on the width-direction transverse beams 500′ or the length-direction transverse beams 600′ by screws or other means. The battery module 400′ includes a plurality of cells arranged in sequence. A plurality of cells are arranged to form a cell array. End beams and/or side beams are disposed outside the cell array. Usually, both end beams and side beams are disposed. The end beams and the side beams are fixed to define a space for accommodating the cell array. In addition, the end beams and the side beams are connected by screws, or by other connecting members such as a pull rod, so as to fix the cell array. [0006]The applicant finds through experiments and analysis that because the battery modules 400′ are fixed on the width-direction transverse beams 500′ or the length-direction transverse beams 600′ by screws, space is wasted, and the use of screws or other connecting members increases the weight, reducing the energy density. In addition, because the battery modules 400′ are designed with the end beams and side beams which all have a certain thickness and height, space inside the housing 200″ is wasted, leading to low utilization of the volume of the housing 200″. Generally, for the battery pack 10′ in the prior art, the ratio of the sum of the volumes of cells in the housing 200″ to the volume of the housing 200″ is about 50%, or even lower than 40%. [0007]For the battery pack 10′ provided in the prior art, the end beams and the side beams of the battery module 400′ and the connection and mounting manners inside the battery pack 10′ reduce the utilization of the space inside the housing 200″. As a result, in the battery pack 10′, the ratio of the sum of the volumes of cells to the volume of the housing 200″ is too low, and the energy density cannot meet the increasing requirements of users on the battery life of electric vehicles, which gradually becomes an important factor hindering the development of electric vehicles. In addition, a complicated assembly process is required, and complex assembly procedures need to be performed. To be specific, first, cells need to be assembled to form a battery module, and then the battery module needs to be mounted in the housing, leading to increased labor and material costs. In addition, multiple assembly procedures required in the assembly process of the battery pack lead to an increase in defect rate and an increase in the possibility of loosening and unstable mounting of the battery pack, adversely affecting the quality of the battery pack and reducing the stability and reliability of the battery pack. [0008]This application is intended to resolve at least one of the technical problems existing in the prior art. In view of this, an object of the present application is to provide a battery pack, which has the advantages of high space utilization, high energy density, long battery life, high reliability, low cost, and high quality. [0009]The present invention also provides an electric vehicle having the battery pack. [0010]According to an embodiment in a first aspect of the present invention, a battery pack is provided. The battery pack includes a housing; and a plurality of cells, provided in the housing, where the sum V1 of the volumes of the plurality of cells and the volume V2 of the battery pack satisfy V1/V2≥55%. The battery pack has a first direction and a second direction perpendicular to each other. A length direction of the cell is arranged along the first direction of the battery pack, and the plurality of cells are arranged along the second direction of the battery pack. The housing accommodates only one cell along the first direction. The cell includes a cell body, and the length of the cell body is 600-2500 mm. [0011]In the power battery according to the embodiment of the present application, by limiting the ratio of the sum of the volumes of the cells to the volume of the battery pack, that is, V1/V2, to be ≥55%, the space utilization of the battery pack is improved, and more cells can be arranged in the battery pack. That is, more energy supply structures are arranged in the unit space to increase the energy density, thereby increasing the battery life without expanding the occupied space. Moreover, in the process of assembling the battery pack, the cost is reduced, and the quality and reliability of the battery pack are improved. [0012]According to an embodiment in a second aspect of the present application, an electric vehicle is provided, which includes the battery pack according to the embodiment in the first aspect of the present application. [0013]In the electric vehicle according to the embodiment of the present application, the battery life can be improved without expanding the space occupied by the battery by using the battery pack according to the embodiment in the first aspect of the present application. [0014]According to an embodiment in a third aspect of the present application, an energy storage device is provided, which includes the battery pack according to the embodiment in the first aspect of the present application. [0015]Other aspects and advantages of this application will be given in the following description, some of which will become apparent from the following description or may be learned from practices of this application. BRIEF DESCRIPTION OF THE DRAWINGS [0016]FIG. 1 is an exploded view of a battery pack provided in the prior art. [0017]FIG. 2 is a cross-sectional view of a battery pack according to an embodiment of this application. [0018]FIG. 3 is a three-dimensional diagram of a battery pack according to an embodiment of this application. [0019]FIG. 4 is an exploded view of a battery pack according to an embodiment of this application. [0020]FIG. 5 is a schematic structural diagram of a cell according to an embodiment of this application. [0021]FIG. 6 is a schematic view showing the manner of arrangement of battery modules in a battery pack according to an embodiment of this application. [0022]FIG. 7 is a schematic view showing the manner of arrangement of battery modules in a battery pack according to another embodiment of this application. [0023]FIG. 8 is a schematic structural diagram of an electric vehicle formed to having a housing of a battery pack according to an embodiment of this application. [0024]FIG. 9 is a schematic structural diagram of an electric vehicle according to an embodiment of this application. [0025]FIG. 10 is an exploded view of an electric vehicle according to an embodiment of this application. [0026]FIG. 11 is an enlarged view of region G in FIG. 2. [0027]FIG. 12 is a three-dimensional diagram of a battery pack according to a first optional embodiment of this application. [0028]FIG. 13 is a three-dimensional diagram of a battery pack according to a second optional embodiment of this application. [0029]FIG. 14 is a three-dimensional diagram of a battery pack according to a third optional embodiment of this application. [0030]FIG. 15 is a three-dimensional diagram of a battery pack according to a fourth embodiment of this application. [0031]FIG. 16 is a three-dimensional diagram of a battery pack according to a fifth optional embodiment of this application. REFERENCE NUMERALS Related Art 10′ battery pack, 200″ housing, 400′ battery module, 600′ length-direction transverse beam, 500′ width-direction transverse beam [0033]This application:[0034]1 electric vehicle,[0035]10 battery pack,[0036]100 cell, 110 cell body, 200 housing, 210 tray, 220 upper cover, 201 first side beam, 202 second side beam, 203 first end beam, 204 second end beam, 222 exhaust passage, 221 gas inlet[0037]400 battery module[0038]101 first electrode tab, 102 second electrode tab, 103 anti-explosion valve,[0039]600 length-direction transverse beam, 500 width-direction transverse beam[0040]A length direction of battery pack 10, B width direction of battery pack 10, C height direction of battery pack 10[0041]L length of cell body 110, H width of cell body 110, D thickness of cell body 110, W width of vehicle body, F width of housing 200. DETAILED DESCRIPTION [0042]Embodiments of this application are described in detail below, and examples of the embodiments are shown in accompanying drawings, where the same or similar elements or the elements having same or similar functions are denoted by the same or similar reference numerals throughout the description. The embodiments described below with reference to the accompanying drawings are exemplary and used only for explaining this application, and should not be construed as a limitation on this application. [0043]In the description of this application, it should be understood that orientation or position relationships indicated by the terms such as “vertical”, “transverse”, “length”, “width”, “thickness”, “inside”, and “outside” are based on orientation or position relationships shown in the accompanying drawings, and are used only for ease and brevity of illustration and description, rather than indicating or implying that the mentioned apparatus or component must have a particular orientation or must be constructed and operated in a particular orientation. Therefore, such terms should not be construed as limiting of this application. [0044]In addition, in the description of this application, “a plurality of” means two or more than two. [0045]Considering the status of battery packs in the related art, this application provides a battery pack and an electric vehicle having the battery pack. The battery pack has the advantages of high space utilization, high energy density, and long battery life. [0046]A battery pack 10 according to an embodiment of this application is described with reference to accompanying drawings. [0047]As shown in FIGS. 2-16, the battery pack 10 according to an embodiment of the present application includes a housing 200 and a plurality of cells 100. [0048]The plurality of cells 100 are provided in the housing 200, and the housing 200 can be understood as a housing for accommodating the plurality of cells 100. For example, it may include a tray 210 and an upper cover 220. The tray 210 and the upper cover 220 work together to define a space accommodating the plurality of cells 100. The plurality of cells 100 are provided in the tray210, and are covered by the upper cover 220. The sum V1 of the volumes of the plurality of cells 100 and the volume V2 of the battery pack 10 satisfy V1/V2≥55%. [0049]Those skilled in the art can understand that V1 is the product of the volume of each cell 100 and the number of cells 100, that is, V1 is the total volume of the plurality of cells 100; and V2 is the overall volume of a three-dimensional shape defined by an external profile of the battery pack 10. [0050]In the battery pack 10 according to the embodiment of the present application, by limiting the ratio of the sum V1 of the volumes of the cells 100 to the volume V2 of the battery pack 10, that is, V1/V2, to be ≥55%, the space utilization of the battery pack 10 is improved, and more cells 100 can be arranged in the battery pack 10. That is, more energy supply structures are arranged in the unit space to increase the energy density, thereby increasing the battery life without expanding the occupied space. Moreover, in the process of assembling the battery pack, the cost is reduced, and the quality and reliability of the battery pack are improved. In the battery pack provided in this application, the housing accommodates only one cell along a first direction. The cell includes a cell body, and the length of the cell body is 600-2500 mm and is arranged along the first direction in the battery pack. The plurality of cells are arranged along the second direction. The long cells are arranged and located in the battery pack, to form a battery pack having a volume utilization of 55% or higher. In this way, the space utilization, the energy density and the battery life of an electric vehicle using the battery pack are improved. [0051]In some specific embodiments of this application, the ratio of the sum V1 of the volumes of the cells 100 to the volume V2 of the battery pack 10 satisfy V1/V2≥60%. [0052]In some other specific embodiments of this application, the ratio of the sum V1 of the volumes of the cells 100 to the volume V2 of the battery pack 10 satisfy V1/V2≥62%. [0053]In some other specific embodiments of this application, the ratio of the sum V1 of the volumes of the cells 100 to the volume V2 of the battery pack 10 satisfy V1/V2≥65%. [0054]It can be understood that V2 is the overall volume of a three-dimensional shape defined by an external profile of the battery pack 10, that is, a volume including the internal space of the battery pack 10, a volume of the three-dimensional area enclosed in space by the external profile of the battery pack 10. In electric vehicles, V1/V2 can be understood as space utilization. [0055]Those skilled in the art can understand that due to some factors, for example, peripheral components will occupy the internal space of the housing 200, including an anti-collision space at a bottom of the tray, a liquid cooling system, a thermal insulation material, an insulation protection, an accessory for thermal safety, a flame exhaust passage, and a high-voltage power distribution module, etc., so the peak value of V1/V2 is usually 80%, that is, V1/V2≤80%. [0056]The battery pack 10 according to a specific embodiment of the present application is described below with reference to the drawings, in which a length direction of the battery pack 10 is indicated by an arrow A, a width direction of the battery pack 10 is indicated by an arrow B, and a height direction of the battery pack 10 is indicated by an arrow C. [0057]In some specific embodiments of the present application, as shown in FIGS. 2 to 4, a length direction of the cell 100 is arranged along the width direction B of the battery pack 10, and a plurality of cells 100 are arranged along the length direction A of the battery pack 10, thus promoting V1/V2 of the battery pack 10 to increase to 55%, 60%, 62%, 65% or higher. Moreover, to reserve enough space for mounting other electronic components (such as battery management system, BMS), generally the space utilization of the battery pack 10 is set below 85%. [0058]In some specific embodiments of the present application, as shown in FIGS. 3 and 4, in the width direction B of the battery pack 10, a distance from the cell 100 to sidewalls of the housing 200 is less than the length of the cell 100. Specifically, in the width direction B of the battery pack 10, a shortest distance from one end of the cell 100 to a side beam of the housing 200 adjacent to the end of the cell 100 is L1, a shortest distance from the other end of the cell 100 to a side beam of the housing 200 adjacent to the other end of the cell 100 is L2, and the length L of the cell 100 satisfies: L1+L2<L. In this way, the battery pack 10 cannot additionally accommodate another cell 100 in the width direction B. [0059]In other words, the housing 200 accommodates only one cell 100 in the width direction B of the battery pack 10. That is, in the width direction B of the battery pack 10, the cell 100 cannot be arranged in a pattern including two or more cells. When at least two layers of cells 100 are provided in the battery pack 10 along the height direction C of the battery pack 10, at least one layer of cells 100 can accommodate only one cell in the width direction B of the battery pack 10. The description “accommodate only one cell 100” means that in the width direction B of the battery pack 10, only one cell 100 can be arranged side by side. However, in the height direction C of the battery pack 10, although two layers of cells can be provided, it is not intended to arrange more than one cell 100 in the width direction B of the battery pack 10. [0060]It can be understood that in the width direction B of the battery pack 10, side beams are provided at two sides of the housing 200; and in the length direction A of the battery pack 10, end beams are provided at two ends of the housing 200. [0061]In some specific embodiments of this application, as shown in FIGS. 3 and 4, the length of the cell 100 extends across the entire width direction B of the battery pack 10. That is, along the width direction B of the battery pack 10, the cell 100 extends from one side to the other side of the housing 200, and the length of the cell 100 is filled in the width direction B of the battery pack 10. The housing 200 cannot accommodate two or more cells 100 in the width direction B of the battery pack 10. Two ends of the cell 100 in the length direction can be fitted to the two opposite side walls of the housing 200 in the width direction B, for example, fixed to the housing 200. As a result, no width-direction transverse beams and length-direction transverse beams are required in the housing 200, and the connected cells 100 can directly act as the intermediate beams. This greatly simplifies the structure of the housing 200, and reduces the space occupied by the intermediate beams and by structures for mounting the cells 100, thereby improving the space utilization and improving the battery life. [0062]The embodiments of the present application are not limited to not providing width-direction transverse beams and length-direction transverse beams. In some embodiments of the present application, as shown in FIG. 13, a width-direction transverse beam 500 can be provided in the housing 200. The width-direction transverse beam 500 extends along the width direction B of the battery pack 10, and a plurality of cells 100 are arranged along the length direction A of the battery pack 10 to form a battery array. The width-direction transverse beam 500 divides the battery array into at least two parts along the length direction A of the battery pack 10. Each part of the battery array includes at least one cell 100, and each part of the battery array constitutes a battery module 400. [0063]In some other embodiments of the present application, as shown in FIG. 12, a length-direction transverse beam 600 can also be provided in the housing 200. The length-direction transverse beam 600 extends along the length direction A of the battery pack 10. The length direction of the cell 100 is arranged along the width direction B of the battery pack 10. A plurality of cells 100 are arranged along the length direction A of the battery pack 10 to form a battery array. At least two rows of battery arrays are arranged in the housing 200 along the width direction B of the battery pack 10. Each row of battery array includes a plurality of cells 100 arranged along the length direction A of the battery pack 10. The length-direction transverse beam 600 is located between two adjacent rows of battery arrays. [0064]In some specific embodiments of this application, the housing 200 includes side beams located at two sides of the battery pack 10 in the width direction B, and both ends in the length direction of the cell 100 are supported by the side beams. The housing 200 includes end beams located at two ends of the battery pack 10 in the length direction A, and the end beams provide an inward pressing force against the cell 100 adjacent to them. [0065]As shown in FIGS. 3 and 4, the housing 200 has a first side beam 201, a second side beam 202, a first end beam 203 and a second end beam 204. The first side beam 201, the second side beam 202, the first end beam 203 and second end beam 204 are sequentially connected end to end. The first side beam 201 and the second side beam 202 are opposite in the width direction B of the battery pack 10, and the first end beam 203 and the second end beam 204 are opposite in the length direction A of the battery pack 10. The first side beam 201 and the second side beam 202 provide support for the two ends of the cell 100 in the length direction, that is, one end of the cell 100 is supported by the first side beam 201 and the other end is supported by the second side beam 202. The first end beam 203 and the second end beam 204 provide a pressing force against two sides of the cell 100 in the thickness direction. That is, the first end beam 203 applies a force toward the second end beam 204 to the cell 100 arranged adjacent to the first end beam 203, and the second end beam 204 applies a force toward the first end beam 203 to the cell 100 arranged adjacent to the second end beam 204, to allow a plurality of cells 100 to be tightly arranged between the first end beam 203 and the second end beam 204 along the length direction A of the battery pack 10, where the plurality of cells 100 fit to each other. In addition, the first end beam 203 and the second end beam 204 can limit the plurality of cells 100 in the length direction A of the battery pack 10. Particularly when the cell 100 expands slightly, they can buffer and provide an inward pressing force against the cell 100, to prevent excessive expansion and deformation of the cell 100. [0066]In some specific embodiments of the present application, as shown in FIG. 7, the length direction of the cell 100 is arranged along the width direction B of the battery pack 10, and a plurality of cells 100 are arranged along the length direction A of the battery pack 10 to form a battery array. There are at least two layers of battery arrays in the housing 200 along the height direction C of the battery pack 10. As a result, the number of cells 100 is optimized, whereby the space utilization is increased to increase the energy density, and BIC and low-voltage sampling are easier to be integrally implemented. [0067]In some specific embodiments of the present application, as shown in FIGS. 15 and 16, the length direction of the cell 100 is arranged along the length direction A of the battery pack 10, and a plurality of cells 100 are arranged along the width direction B of the battery pack 10. This leads to a space utilization of the battery pack 10 of 55%, 60%, 62%, 65% or higher. [0068]In some specific embodiments of the present application, as shown in FIGS. 15 and 16, in the length direction A of the battery pack 10, a distance from the cell 100 to end walls of and the housing 200 is less than the length of the cell 100. Specifically, in the length direction A of the battery pack 10, a shortest distance from one end of the cell 100 to an end beam of the housing 200 adjacent to the end of the cell 100 is L3, a shortest distance from the other end of the cell 100 to an end beam of the housing 200 adjacent to the other end of the cell 100 is L4, and the length L of the cell 100 satisfies: L3+L4<L. In this way, the battery pack 10 cannot additionally accommodate another cell 100 in the length direction A. [0069]In other words, the housing 200 accommodates only one cell 100 in the length direction A of the battery pack 10. That is, in the length direction A of the battery pack 10, the cell 100 cannot be arranged in a pattern including two or more cells. [0070]It can be understood that in the width direction B of the battery pack 10, side beams are provided at two sides of the housing 200; and in the length direction A of the battery pack 10, end beams are provided at two sides of the housing 200. [0071]In some specific embodiments of this application, as shown in FIGS. 15 and 16, the length of the cell 100 extends across the entire length direction A of the battery pack 10. That is, along the length direction A of the battery pack 10, the cell 100 extends from one end to the other end of the housing 200, and the length of the cell 100 is filled in the length direction A of the battery pack 10. The housing 200 cannot accommodate two or more cells 100 in the length direction A of the battery pack 10. Two ends of the cell 100 in the length direction can be engaged to the two opposite end walls of the housing 200 in the length direction A, for example, fixed to the housing 200. As a result, no width-direction transverse beams and length-direction transverse beams are required in the housing 200, and the connected cells 100 can directly act as the intermediate beams. This greatly simplifies the structure of the housing 200, and reduces the space occupied by the intermediate beams and by structures for mounting the cells 100, thereby improving the space utilization and improving the battery life. [0072]The embodiments of the present application are not limited to not providing length-direction transverse beams and width-direction transverse beams. In some embodiments of the present application, as shown in FIG. 15, a length-direction transverse beam 600 can be provided in the housing 200. The length-direction transverse beam 600 extends along the length direction A of the battery pack 10, and a plurality of cells 100 are arranged along the width direction B of the battery pack 10 to form a battery array. The length-direction transverse beam 600 divides the battery array into at least two parts along the width direction B of the battery pack 10. Each part of the battery array includes at least one cell 100, and each part of the battery array constitutes a battery module 400. [0073]In some other embodiments of the present application, a width-direction transverse beam 500 can also be provided in the housing 200. The width-direction transverse beam 500 extends along the width direction B of the battery pack 10. The length direction of the cell 100 is arranged along the length direction A of the battery pack 10. A plurality of cells 100 are arranged along the width direction B of the battery pack 10 to form a battery array. At least two rows of battery arrays are arranged in the housing 200 along the length direction A of the battery pack 10. Each row of battery array includes a plurality of cells 100 arranged along the width direction B of the battery pack 10. The width-direction transverse beam 500 is located between two adjacent rows of battery arrays. [0074]In some specific embodiments of this application, the housing 200 includes end beams located at two ends of the battery pack 10 in the length direction A, and both ends in the length direction of the cell 100 are supported by the end beams. The housing 200 includes side beams located at two sides of the battery pack 10 in the width direction B, and the side beams provide an inward pressing force against the cell 100 adjacent to them. [0075]As shown in FIG. 16, the housing 200 has a first side beam 201, a second side beam 202, a first end beam 203 and a second end beam 204. The first side beam 201, the second side beam 202, the first end beam 203 and second end beam 204 are sequentially connected end to end. The first side beam 201 and the second side beam 202 are opposite in the width direction B of the battery pack 10, and the first end beam 203 and the second end beam 204 are opposite in the length direction A of the battery pack 10. The first end beam 203 and the second end beam 204 provide support for the two ends of the cell 100 in the length direction, that is, one end of the cell 100 is supported by the first end beam 203 and the other end is supported by the second end beam 204. The first side beam 201 and the second side beam 202 provide a pressing force against two sides of the cell 100 in the thickness direction. That is, the first side beam 201 applies a force toward the second side beam 202 to the cell 100 arranged adjacent to the first side beam 201, and the second side beam 202 applies a force toward the first side beam 201 to the cell 100 arranged adjacent to the second side beam 202, to allow a plurality of cells 100 to be tightly arranged between the first side beam 201 and second side beam 202 along the width direction B of the battery pack 10, where the plurality of cells 100 fit to each other. In addition, the first side beam 201 and the second side beam 202 can limit the plurality of cells 100 in the width direction B of the battery pack 10. Particularly when the cell 100 expands slightly, they can buffer and provide an inward pressing force against the cell 100, to prevent excessive expansion and deformation of the cell 100. [0076]In some specific embodiments of the present application, as shown in FIG. 15, the length direction of the cell 100 is arranged along the length direction A of the battery pack 10, and a plurality of cells 100 are arranged along the width direction B of the battery pack 10 to form a battery array. There is at least one layer of battery arrays in the housing 200 along the height direction C of the battery pack 10. As a result, the number of cells 100 is optimized, whereby the space utilization is increased to increase the energy density, and BIC and low-pressure sampling are easier to be integrally implemented. [0077]In some specific embodiments of the present application, a plurality of cells 100 can be assembled into multiple battery modules 400. The multiple battery modules 400 can be arranged along the length direction A of the battery pack 10 (as shown in FIG. 6), the multiple battery modules 400 can also be arranged along the width direction B of the battery pack 10 (as shown in FIG. 15), or the multiple battery modules 400 can also be arranged along the height direction C of the battery pack 10 to form a multilayer structure (as shown in FIG. 7). In other words, regardless of the cells 100 extending along the width direction B or the length direction A of the battery pack 10, the plurality of cells 100 can be arranged in multiple layers along the height direction C of the battery pack 10. The multiple battery modules 400 can also be arranged along both the length direction A and the height direction C of the battery pack 10, or along both the width direction A and the height direction C of the battery pack 10. As a result, the number of battery modules 400 is optimized, whereby the space utilization is increased to increase the energy density, and BIC and low-voltage sampling are easier to be integrally implemented. It should be understood that the battery module 400 in the embodiment of the present application does not have structures such as end beams and side beams. [0078]In the related art, due to the small size and short length of the cell, the two opposite ends of the cell cannot be fitted to the two opposite side walls of the housing 200″. Therefore, the length-direction transverse beams 600′ and/or the width-direction transverse beams 500′ (as shown in FIG. 1) is/are needed to be provided in the housing 200″, to facilitate the cell assembly. When the cells are mounted in the housing 200″ by means of the battery modules 400′, there will be multiple cells along the width direction of the battery pack 10′. That is, the cell does not extend between the two opposite side walls, but extend between two opposite length-direction transverse b | 1. A cell, comprising: a cell body having a length L, a width H, a thickness D, a surface area S and a volume V, the length L of the cell body being greater than the width H, and the width H of the cell body being greater than the thickness D, and satisfy: the length L of the cell body is 400-1500 mm, S/V=0.1 mm−1-0.35 mm−1, and L/S=0.002 mm 1-0.005 mm−1. 2. The cell according to claim 1, wherein the cell comprises a cell body, and the cell body has a length L, a width H and a thickness D, wherein the length L of the cell body is greater than the width H, the width H of the cell body is greater than the thickness D, and the length L and the width H of the cell body satisfy L/H=4−21. 3. The cell according to claim 1, wherein the cell body has a length L and a thickness D, and the length L of the cell body and the thickness D of the cell body satisfy L/D=23−208. 4. The cell according to claim 1, wherein the cell body has a length L and a volume V, and the length L of the cell body and the volume V of the cell body satisfy L/V=0.0005 mm−2−0.002 mm−2. 5. The cell according to claim 1, wherein the cell body has a width H and a volume V, and the width H of the cell body and the volume V of the cell body satisfy H/V=0.0001 mm−2−0.00015 mm−2. 6. The cell according to claim 1, wherein the cell body has a thickness D and a volume V, and the thickness D of the cell body and the volume V of the cell body satisfy D/V=0.0000065 mm−2−0.00002 mm−2. 7. The cell according to claim 1, wherein the cell body has a length L of 800-1500 mm. 8. The cell according to claim 1, wherein the cell is a prismatic cell with an aluminum casing. 9. The cell according to claim 8, wherein the cell comprises a cell body and at least one anti-explosion valve, and the at least one anti-explosion valve is provided on at least one end of the cell body in the length direction. 10. The cell according to claim 8, wherein the cell comprises a cell body, and two ends of the cell body in the length direction are respectively provided with an anti-explosion valve. 11. A battery pack, comprising: a housing; and a plurality of cells provided in the housing, each of the cells is a cell according claim 1. 12. The battery pack according to claim 11, wherein the sum V1 of the volumes of the plurality of cells and the volume V2 of the battery pack satisfy V1/V2≥55%; and the battery pack has a first direction and a second direction perpendicular to each other; a length direction of the cell is arranged along the first direction of the battery pack, and the plurality of cells are arranged along the second direction of the battery pack; the housing accommodates only one cell along the first direction. 13. The battery pack according to claim 12, wherein V1/V2≥60%. 14. The battery pack according to claim 13, wherein V1/V2≥62%. 15. The battery pack according to claim 14, wherein V1/V2≥65%. 16. The battery pack according to claim 12, wherein the first direction is a width direction of the battery pack, and the second direction is a length direction of the battery pack; the length direction of the cell is arranged along the width direction of the battery pack, and the plurality of cells are arranged along the length direction of the battery pack. 17. The battery pack according to claim 16, wherein each accommodating space of the housing accommodates only one cell in the width direction of the battery pack. 18. The battery pack according to claim 16, wherein in the width direction of the battery pack, a shortest distance from one end of the cell to a side beam of the housing adjacent to the end of the cell is L1, a shortest distance from the other end of the cell to a side beam of the housing adjacent to the other end of the cell is L2, and the length L of the cell satisfies: L1+L2<L. 19. The battery pack according to claim 16, wherein along the width direction of the battery pack, the cell extends from one side to the other side of the housing. 20. The battery pack according to claim 17, wherein at least one width-direction transverse beam extending along the width direction of the battery pack is provided in the housing, the plurality of cells are arranged along the length direction of the battery pack to form a battery array, the width-direction transverse beam divides the battery array into at least two parts along the length direction of the battery pack, and each part of the battery array comprises at least one cell. 21. The battery pack according to claim 16, wherein the length direction of the cell is arranged along the width direction of the battery pack, the plurality of cells are arranged along the length direction of the battery pack to form a battery array, at least two rows of battery arrays are arranged in the housing along the width direction of the battery pack, at least one length-direction transverse beam extending along the length direction of the battery pack is provided in the housing, and the length-direction transverse beam is located between two adjacent rows of battery arrays. 22. The battery pack according to claim 12, wherein the first direction is a width direction of the battery pack, and the second direction is a length direction of the battery pack; the length direction of the cell is arranged along the width direction of the battery pack, and the plurality of cells are arranged along the length direction of the battery pack to form a battery array; and at least two layers of battery arrays are provided in the housing along a height direction of the battery pack. 23. The battery pack according to claim 12, wherein the first direction is a width direction of the battery pack, and the second direction is a length direction of the battery pack; and the length direction of the cell is arranged along the length direction of the battery pack, and the plurality of cells are arranged along the width direction of the battery pack. 24. The battery pack according to claim 23, wherein the housing accommodates only one cell in the length direction of the battery pack. 25. The battery pack according to claim 23, wherein in the length direction of the battery pack, a shortest distance from one end of the cell to an end beam of the housing adjacent to the end of the cell is L3, a shortest distance from the other end of the cell to an end beam of the housing adjacent to the other end of the cell is L4, and the length L of the cell satisfies: L3+L4<L. 26. The battery pack according to claim 23, wherein along the length direction of the battery pack, the cell extends from one end to the other end of the housing. 27. The battery pack according to claim 24, wherein at least one length-direction transverse beam extending along the length direction of the battery pack is provided in the housing, the plurality of cells are arranged along the width direction of the battery pack to form a battery array, the length-direction transverse beam divides the battery array into at least two parts along the width direction of the battery pack, and each part of the battery array comprises at least one cell. 28. The battery pack according to claim 23, wherein the length direction of the cell is arranged along the length direction of the battery pack, the plurality of cells are arranged along the width direction of the battery pack to form a battery array, at least two rows of battery arrays are arranged in the housing along the length direction of the battery pack, at least one width-direction transverse beam extending along the width direction of the battery pack is provided in the housing, and the width-direction transverse beam is located between two adjacent rows of battery arrays. 29. The battery pack according to claim 24, wherein the housing comprises ends beams located at two ends of the battery pack in the length direction, and two ends of the cell in the length direction are supported by the end beams; and the housing comprises two side beams located at two sides of the battery pack in the width direction, and the side beams provide an inward pressing force against cells adjacent to the side beams. 30. The battery pack according to claim 24, wherein the length direction of the cell is arranged along the length direction of the battery pack, and the plurality of cells are arranged along the width direction of the battery pack to form a battery array; and at least two layers of battery arrays are provided in the housing along a height direction of the battery pack. 31. The battery pack according to claim 11, wherein the housing includes a vehicle tray that is fitted and connected to the vehicle body. 32. The battery pack according to claim 11, wherein a width F of the housing in the width direction of the battery pack is 500-1500 mm. 33. The battery pack according to claim 11, further comprising a battery management system and/or a battery thermal management system. 34. An electric vehicle, comprising a battery pack according to claim 12. 35. The electric vehicle according to claim 34, wherein the battery pack is disposed at a bottom of the electric vehicle, and the housing is fixedly connected to the chassis of the electric vehicle. 36. The electric vehicle according to claim 34, comprising a battery pack disposed at a bottom of the electric vehicle, wherein a width direction of the battery pack is arranged along a width direction of a vehicle body of the electric vehicle, and a length direction of the battery pack is arranged along a length direction of the vehicle body of the electric vehicle. 37. The electric vehicle according to claim 36, wherein the width F of the housing and the width W of the vehicle body satisfy 50%≤F/W≤80%. 38. The electric vehicle according to claim 37, wherein the cell comprises a cell body, and the length L of the cell body in the width direction of the battery pack and the width W of the vehicle body satisfy 46%≤L/W≤76%. 39. The electric vehicle according to claim 37, wherein the width W of the vehicle body is 500-2000 mm. 40. An energy storage device, comprising a battery pack according to claim 12. | BYD COMPANY LIMITED
93 | US20240222762A1 | Examining ¦ Transfer | BYD CO LTD | Small-sized cells cases/jackets¦Electric propulsion mounting¦Cells structural combination¦Cell lids/covers¦Propulsion by batteries/cells¦Li-accumulators¦Battery/fuel cell control arrangement¦Batteries | 2024-03-14 | 2024-07-04 | Battery pack and electric vehicle | A battery pack and an electric vehicle are provided. The battery pack includes a housing; and a plurality of cells, provided in the housing, wherein the sum V1 of the volumes of the plurality of cells and the volume V2 of the battery pack satisfy V1/V2≥55%. The battery pack has a first direction and a second direction perpendicular to each other. A length direction of the cell is arranged along the first direction of the battery pack, and the plurality of cells are arranged along the second direction of the battery pack. The cell comprises a cell body, and the length of the cell body is 400-2500 mm. | CROSS-REFERENCE TO RELATED APPLICATIONS [0001]This application is a continuation application of U.S. patent application Ser. No. 17/421,883, filed on Jul. 9, 2021, which is a National Stage of PCT Application No. PCT/CN2019/092351, filed on Jun. 21, 2019, which claims priority to Chinese Patent Application Serial Nos. “201910021244.0”, “201910020967.9”, “201910021246.X”, “201910021248.9”, “201910021247.4”, and “201910020925.5”, filed by BYD Company Limited on Jan. 9, 2019. The entire contents of the above-referenced applications are incorporated herein by reference. FIELD [0002]This application relates to the technical field of batteries, and in particular, to a battery pack and an electric vehicle having the battery pack. BACKGROUND [0003]Battery packs applied to, for example, electric vehicles in the related art mainly include a housing and a plurality of battery modules mounted in the housing. Each of the battery modules is formed by a plurality of cells assembled together. [0004]Users' requirements on the battery life of electric vehicles are becoming higher. However, in the case of limited space at the bottom of the vehicle body, power battery packs in the prior art have the problem of low space utilization and the energy density of such power battery packs cannot meet the requirements, which gradually becomes an important factor hindering the development of electric vehicles. SUMMARY [0005]In the related art, as shown in FIG. 1, a housing 200″ of a battery pack 10′ is often divided into a plurality of mounting regions for battery modules 400′ by width-direction transverse beams 500′ and length-direction transverse beams 600′. For example, the battery modules 400′ in the battery pack disclosed in CN107925028A are fixed on the width-direction transverse beams 500′ or the length-direction transverse beams 600′ by screws or other means. The battery module 400′ includes a plurality of cells arranged in sequence. A plurality of cells are arranged to form a cell array. End beams and/or side beams are disposed outside the cell array. Usually, both end beams and side beams are disposed. The end beams and the side beams are fixed to define a space for accommodating the cell array. In addition, the end beams and the side beams are connected by screws, or by other connecting members such as a pull rod, so as to fix the cell array. [0006]The applicant finds through experiments and analysis that because the battery modules 400′ are fixed on the width-direction transverse beams 500′ or the length-direction transverse beams 600′ by screws, space is wasted, and the use of screws or other connecting members increases the weight, reducing the energy density. In addition, because the battery modules 400′ are designed with the end beams and side beams which all have a certain thickness and height, space inside the housing 200″ is wasted, leading to low utilization of the volume of the housing 200″. Generally, for the battery pack 10′ in the prior art, the ratio of the sum of the volumes of cells in the housing 200″ to the volume of the housing 200″ is about 50%, or even lower than 40%. [0007]For the battery pack 10′ provided in the prior art, the end beams and the side beams of the battery module 400′ and the connection and mounting manners inside the battery pack 10′ reduce the utilization of the space inside the housing 200″. As a result, in the battery pack 10′, the ratio of the sum of the volumes of cells to the volume of the housing 200″ is too low, and the energy density cannot meet the increasing requirements of users on the battery life of electric vehicles, which gradually becomes an important factor hindering the development of electric vehicles. In addition, a complicated assembly process is required, and complex assembly procedures need to be performed. To be specific, first, cells need to be assembled to form a battery module, and then the battery module needs to be mounted in the housing, leading to increased labor and material costs. In addition, multiple assembly procedures required in the assembly process of the battery pack lead to an increase in defect rate and an increase in the possibility of loosening and unstable mounting of the battery pack, adversely affecting the quality of the battery pack and reducing the stability and reliability of the battery pack. [0008]This application is intended to resolve at least one of the technical problems existing in the prior art. In view of this, an object of the present application is to provide a battery pack, which has the advantages of high space utilization, high energy density, long battery life, high reliability, low cost, and high quality. [0009]The present invention also provides an electric vehicle having the battery pack. [0010]According to an embodiment in a first aspect of the present invention, a battery pack is provided. The battery pack includes a housing; and a plurality of cells, provided in the housing, where the sum V1 of the volumes of the plurality of cells and the volume V2 of the battery pack satisfy V1/V2≥55%. The battery pack has a first direction and a second direction perpendicular to each other. A length direction of the cell is arranged along the first direction of the battery pack, and the plurality of cells are arranged along the second direction of the battery pack. The housing accommodates only one cell along the first direction. The cell includes a cell body, and the length of the cell body is 600-2500 mm. [0011]In the power battery according to the embodiment of the present application, by limiting the ratio of the sum of the volumes of the cells to the volume of the battery pack, that is, V1/V2, to be ≥55%, the space utilization of the battery pack is improved, and more cells can be arranged in the battery pack. That is, more energy supply structures are arranged in the unit space to increase the energy density, thereby increasing the battery life without expanding the occupied space. Moreover, in the process of assembling the battery pack, the cost is reduced, and the quality and reliability of the battery pack are improved. [0012]According to an embodiment in a second aspect of the present application, an electric vehicle is provided, which includes the battery pack according to the embodiment in the first aspect of the present application. [0013]In the electric vehicle according to the embodiment of the present application, the battery life can be improved without expanding the space occupied by the battery by using the battery pack according to the embodiment in the first aspect of the present application. [0014]According to an embodiment in a third aspect of the present application, an energy storage device is provided, which includes the battery pack according to the embodiment in the first aspect of the present application. [0015]Other aspects and advantages of this application will be given in the following description, some of which will become apparent from the following description or may be learned from practices of this application. BRIEF DESCRIPTION OF THE DRAWINGS [0016]FIG. 1 is an exploded view of a battery pack provided in the prior art. [0017]FIG. 2 is a cross-sectional view of a battery pack according to an embodiment of this application. [0018]FIG. 3 is a three-dimensional diagram of a battery pack according to an embodiment of this application. [0019]FIG. 4 is an exploded view of a battery pack according to an embodiment of this application. [0020]FIG. 5 is a schematic structural diagram of a cell according to an embodiment of this application. [0021]FIG. 6 is a schematic view showing the manner of arrangement of battery modules in a battery pack according to an embodiment of this application. [0022]FIG. 7 is a schematic view showing the manner of arrangement of battery modules in a battery pack according to another embodiment of this application. [0023]FIG. 8 is a schematic structural diagram of an electric vehicle formed to having a housing of a battery pack according to an embodiment of this application. [0024]FIG. 9 is a schematic structural diagram of an electric vehicle according to an embodiment of this application. [0025]FIG. 10 is an exploded view of an electric vehicle according to an embodiment of this application. [0026]FIG. 11 is an enlarged view of region G in FIG. 2. [0027]FIG. 12 is a three-dimensional diagram of a battery pack according to a first optional embodiment of this application. [0028]FIG. 13 is a three-dimensional diagram of a battery pack according to a second optional embodiment of this application. [0029]FIG. 14 is a three-dimensional diagram of a battery pack according to a third optional embodiment of this application. [0030]FIG. 15 is a three-dimensional diagram of a battery pack according to a fourth embodiment of this application. [0031]FIG. 16 is a three-dimensional diagram of a battery pack according to a fifth optional embodiment of this application. REFERENCE NUMERALS Related Art 10′ battery pack, 200″ housing, 400′ battery module, 600′ length-direction transverse beam, 500′ width-direction transverse beam This Application 1 electric vehicle,10 battery pack,[0035]100 cell, 110 cell body, 200 housing, 210 tray, 220 upper cover, 201 first side beam, 202 second side beam, 203 first end beam, 204 second end beam, 222 exhaust passage, 221 gas inlet[0036]400 battery module[0037]101 first electrode tab, 102 second electrode tab, 103 anti-explosion valve,[0038]600 length-direction transverse beam, 500 width-direction transverse beam[0039]A length direction of battery pack 10, B width direction of battery pack 10, C height direction of battery pack 10[0040]L length of cell body 110, H width of cell body 110, D thickness of cell body 110, W width of vehicle body, F width of housing 200. DETAILED DESCRIPTION [0041]Embodiments of this application are described in detail below, and examples of the embodiments are shown in accompanying drawings, where the same or similar elements or the elements having same or similar functions are denoted by the same or similar reference numerals throughout the description. The embodiments described below with reference to the accompanying drawings are exemplary and used only for explaining this application, and should not be construed as a limitation on this application. [0042]In the description of this application, it should be understood that orientation or position relationships indicated by the terms such as “vertical”, “transverse”, “length”, “width”, “thickness”, “inside”, and “outside” are based on orientation or position relationships shown in the accompanying drawings, and are used only for ease and brevity of illustration and description, rather than indicating or implying that the mentioned apparatus or component must have a particular orientation or must be constructed and operated in a particular orientation. Therefore, such terms should not be construed as limiting of this application. [0043]In addition, in the description of this application, “a plurality of” means two or more than two. [0044]Considering the status of battery packs in the related art, this application provides a battery pack and an electric vehicle having the battery pack. The battery pack has the advantages of high space utilization, high energy density, and long battery life. [0045]A battery pack 10 according to an embodiment of this application is described with reference to accompanying drawings. [0046]As shown in FIGS. 2-16, the battery pack 10 according to an embodiment of the present application includes a housing 200 and a plurality of cells 100. [0047]The plurality of cells 100 are provided in the housing 200, and the housing 200 can be understood as a housing for accommodating the plurality of cells 100. For example, it may include a tray 210 and an upper cover 220. The tray 210 and the upper cover 220 work together to define a space accommodating the plurality of cells 100. The plurality of cells 100 are provided in the tray 210, and are covered by the upper cover 220. The sum V1 of the volumes of the plurality of cells 100 and the volume V2 of the battery pack 10 satisfy V1/V2≥55%. [0048]Those skilled in the art can understand that V1 is the product of the volume of each cell 100 and the number of cells 100, that is, V1 is the total volume of the plurality of cells 100; and V2 is the overall volume of a three-dimensional shape defined by an external profile of the battery pack 10. [0049]In the battery pack 10 according to the embodiment of the present application, by limiting the ratio of the sum V1 of the volumes of the cells 100 to the volume V2 of the battery pack 10, that is, V1/V2, to be ≥55%, the space utilization of the battery pack 10 is improved, and more cells 100 can be arranged in the battery pack 10. That is, more energy supply structures are arranged in the unit space to increase the energy density, thereby increasing the battery life without expanding the occupied space. Moreover, in the process of assembling the battery pack, the cost is reduced, and the quality and reliability of the battery pack are improved. In the battery pack provided in this application, the housing accommodates only one cell along a first direction. The cell includes a cell body, and the length of the cell body is 600-2500 mm and is arranged along the first direction in the battery pack. The plurality of cells are arranged along the second direction. The long cells are arranged and located in the battery pack, to form a battery pack having a volume utilization of 55% or higher. In this way, the space utilization, the energy density and the battery life of an electric vehicle using the battery pack are improved. [0050]In some specific embodiments of this application, the ratio of the sum V1 of the volumes of the cells 100 to the volume V2 of the battery pack 10 satisfy V1/V2≥60%. [0051]In some other specific embodiments of this application, the ratio of the sum V1 of the volumes of the cells 100 to the volume V2 of the battery pack 10 satisfy V1/V2≥62%. [0052]In some other specific embodiments of this application, the ratio of the sum V1 of the volumes of the cells 100 to the volume V2 of the battery pack 10 satisfy V1/V2≥65%. [0053]It can be understood that V2 is the overall volume of a three-dimensional shape defined by an external profile of the battery pack 10, that is, a volume including the internal space of the battery pack 10, a volume of the three-dimensional area enclosed in space by the external profile of the battery pack 10. In electric vehicles, V1/V2 can be understood as space utilization. [0054]Those skilled in the art can understand that due to some factors, for example, peripheral components will occupy the internal space of the housing 200, including an anti-collision space at a bottom of the tray, a liquid cooling system, a thermal insulation material, an insulation protection, an accessory for thermal safety, a flame exhaust passage, and a high-voltage power distribution module, etc., so the peak value of V1/V2 is usually 80%, that is, V1/V2≤80%. [0055]The battery pack 10 according to a specific embodiment of the present application is described below with reference to the drawings, in which a length direction of the battery pack 10 is indicated by an arrow A, a width direction of the battery pack 10 is indicated by an arrow B, and a height direction of the battery pack 10 is indicated by an arrow C. [0056]In some specific embodiments of the present application, as shown in FIGS. 2 to 4, a length direction of the cell 100 is arranged along the width direction B of the battery pack 10, and a plurality of cells 100 are arranged along the length direction A of the battery pack 10, thus promoting V1/V2 of the battery pack 10 to increase to 55%, 60%, 62%, 65% or higher. Moreover, to reserve enough space for mounting other electronic components (such as battery management system, BMS), generally the space utilization of the battery pack 10 is set below 85%. [0057]In some specific embodiments of the present application, as shown in FIGS. 3 and 4, in the width direction B of the battery pack 10, a distance from the cell 100 to sidewalls of the housing 200 is less than the length of the cell 100. Specifically, in the width direction B of the battery pack 10, a shortest distance from one end of the cell 100 to a side beam of the housing 200 adjacent to the end of the cell 100 is L1, a shortest distance from the other end of the cell 100 to a side beam of the housing 200 adjacent to the other end of the cell 100 is L2, and the length L of the cell 100 satisfies: L1+L2<L. In this way, the battery pack 10 cannot additionally accommodate another cell 100 in the width direction B. [0058]In other words, the housing 200 accommodates only one cell 100 in the width direction B of the battery pack 10. That is, in the width direction B of the battery pack 10, the cell 100 cannot be arranged in a pattern including two or more cells. When at least two layers of cells 100 are provided in the battery pack 10 along the height direction C of the battery pack 10, at least one layer of cells 100 can accommodate only one cell in the width direction B of the battery pack 10. The description “accommodate only one cell 100” means that in the width direction B of the battery pack 10, only one cell 100 can be arranged side by side. However, in the height direction C of the battery pack 10, although two layers of cells can be provided, it is not intended to arrange more than one cell 100 in the width direction B of the battery pack 10. [0059]It can be understood that in the width direction B of the battery pack 10, side beams are provided at two sides of the housing 200; and in the length direction A of the battery pack 10, end beams are provided at two ends of the housing 200. [0060]In some specific embodiments of this application, as shown in FIGS. 3 and 4, the length of the cell 100 extends across the entire width direction B of the battery pack 10. That is, along the width direction B of the battery pack 10, the cell 100 extends from one side to the other side of the housing 200, and the length of the cell 100 is filled in the width direction B of the battery pack 10. The housing 200 cannot accommodate two or more cells 100 in the width direction B of the battery pack 10. Two ends of the cell 100 in the length direction can be fitted to the two opposite side walls of the housing 200 in the width direction B, for example, fixed to the housing 200. As a result, no width-direction transverse beams and length-direction transverse beams are required in the housing 200, and the connected cells 100 can directly act as the intermediate beams. This greatly simplifies the structure of the housing 200, and reduces the space occupied by the intermediate beams and by structures for mounting the cells 100, thereby improving the space utilization and improving the battery life. [0061]The embodiments of the present application are not limited to not providing width-direction transverse beams and length-direction transverse beams. In some embodiments of the present application, as shown in FIG. 13, a width-direction transverse beam 500 can be provided in the housing 200. The width-direction transverse beam 500 extends along the width direction B of the battery pack 10, and a plurality of cells 100 are arranged along the length direction A of the battery pack 10 to form a battery array. The width-direction transverse beam 500 divides the battery array into at least two parts along the length direction A of the battery pack 10. Each part of the battery array includes at least one cell 100, and each part of the battery array constitutes a battery module 400. [0062]In some other embodiments of the present application, as shown in FIG. 12, a length-direction transverse beam 600 can also be provided in the housing 200. The length-direction transverse beam 600 extends along the length direction A of the battery pack 10. The length direction of the cell 100 is arranged along the width direction B of the battery pack 10. A plurality of cells 100 are arranged along the length direction A of the battery pack 10 to form a battery array. At least two rows of battery arrays are arranged in the housing 200 along the width direction B of the battery pack 10. Each row of battery array includes a plurality of cells 100 arranged along the length direction A of the battery pack 10. The length-direction transverse beam 600 is located between two adjacent rows of battery arrays. [0063]In some specific embodiments of this application, the housing 200 includes side beams located at two sides of the battery pack 10 in the width direction B, and both ends in the length direction of the cell 100 are supported by the side beams. The housing 200 includes end beams located at two ends of the battery pack 10 in the length direction A, and the end beams provide an inward pressing force against the cell 100 adjacent to them. [0064]As shown in FIGS. 3 and 4, the housing 200 has a first side beam 201, a second side beam 202, a first end beam 203 and a second end beam 204. The first side beam 201, the second side beam 202, the first end beam 203 and second end beam 204 are sequentially connected end to end. The first side beam 201 and the second side beam 202 are opposite in the width direction B of the battery pack 10, and the first end beam 203 and the second end beam 204 are opposite in the length direction A of the battery pack 10. The first side beam 201 and the second side beam 202 provide support for the two ends of the cell 100 in the length direction, that is, one end of the cell 100 is supported by the first side beam 201 and the other end is supported by the second side beam 202. The first end beam 203 and the second end beam 204 provide a pressing force against two sides of the cell 100 in the thickness direction. That is, the first end beam 203 applies a force toward the second end beam 204 to the cell 100 arranged adjacent to the first end beam 203, and the second end beam 204 applies a force toward the first end beam 203 to the cell 100 arranged adjacent to the second end beam 204, to allow a plurality of cells 100 to be tightly arranged between the first end beam 203 and the second end beam 204 along the length direction A of the battery pack 10, where the plurality of cells 100 fit to each other. In addition, the first end beam 203 and the second end beam 204 can limit the plurality of cells 100 in the length direction A of the battery pack 10. Particularly when the cell 100 expands slightly, they can buffer and provide an inward pressing force against the cell 100, to prevent excessive expansion and deformation of the cell 100. [0065]In some specific embodiments of the present application, as shown in FIG. 7, the length direction of the cell 100 is arranged along the width direction B of the battery pack 10, and a plurality of cells 100 are arranged along the length direction A of the battery pack 10 to form a battery array. There are at least two layers of battery arrays in the housing 200 along the height direction C of the battery pack 10. As a result, the number of cells 100 is optimized, whereby the space utilization is increased to increase the energy density, and BIC and low-voltage sampling are easier to be integrally implemented. [0066]In some specific embodiments of the present application, as shown in FIGS. 15 and 16, the length direction of the cell 100 is arranged along the length direction A of the battery pack 10, and a plurality of cells 100 are arranged along the width direction B of the battery pack 10. This leads to a space utilization of the battery pack 10 of 55%, 60%, 62%, 65% or higher. [0067]In some specific embodiments of the present application, as shown in FIGS. 15 and 16, in the length direction A of the battery pack 10, a distance from the cell 100 to end walls of and the housing 200 is less than the length of the cell 100. Specifically, in the length direction A of the battery pack 10, a shortest distance from one end of the cell 100 to an end beam of the housing 200 adjacent to the end of the cell 100 is L3, a shortest distance from the other end of the cell 100 to an end beam of the housing 200 adjacent to the other end of the cell 100 is L4, and the length L of the cell 100 satisfies: L3+L4<L. In this way, the battery pack 10 cannot additionally accommodate another cell 100 in the length direction A. [0068]In other words, the housing 200 accommodates only one cell 100 in the length direction A of the battery pack 10. That is, in the length direction A of the battery pack 10, the cell 100 cannot be arranged in a pattern including two or more cells. [0069]It can be understood that in the width direction B of the battery pack 10, side beams are provided at two sides of the housing 200; and in the length direction A of the battery pack 10, end beams are provided at two sides of the housing 200. [0070]In some specific embodiments of this application, as shown in FIGS. 15 and 16, the length of the cell 100 extends across the entire length direction A of the battery pack 10. That is, along the length direction A of the battery pack 10, the cell 100 extends from one end to the other end of the housing 200, and the length of the cell 100 is filled in the length direction A of the battery pack 10. The housing 200 cannot accommodate two or more cells 100 in the length direction A of the battery pack 10. Two ends of the cell 100 in the length direction can be engaged to the two opposite end walls of the housing 200 in the length direction A, for example, fixed to the housing 200. As a result, no width-direction transverse beams and length-direction transverse beams are required in the housing 200, and the connected cells 100 can directly act as the intermediate beams. This greatly simplifies the structure of the housing 200, and reduces the space occupied by the intermediate beams and by structures for mounting the cells 100, thereby improving the space utilization and improving the battery life. [0071]The embodiments of the present application are not limited to not providing length-direction transverse beams and width-direction transverse beams. In some embodiments of the present application, as shown in FIG. 15, a length-direction transverse beam 600 can be provided in the housing 200. The length-direction transverse beam 600 extends along the length direction A of the battery pack 10, and a plurality of cells 100 are arranged along the width direction B of the battery pack 10 to form a battery array. The length-direction transverse beam 600 divides the battery array into at least two parts along the width direction B of the battery pack 10. Each part of the battery array includes at least one cell 100, and each part of the battery array constitutes a battery module 400. [0072]In some other embodiments of the present application, a width-direction transverse beam 500 can also be provided in the housing 200. The width-direction transverse beam 500 extends along the width direction B of the battery pack 10. The length direction of the cell 100 is arranged along the length direction A of the battery pack 10. A plurality of cells 100 are arranged along the width direction B of the battery pack 10 to form a battery array. At least two rows of battery arrays are arranged in the housing 200 along the length direction A of the battery pack 10. Each row of battery array includes a plurality of cells 100 arranged along the width direction B of the battery pack 10. The width-direction transverse beam 500 is located between two adjacent rows of battery arrays. [0073]In some specific embodiments of this application, the housing 200 includes end beams located at two ends of the battery pack 10 in the length direction A, and both ends in the length direction of the cell 100 are supported by the end beams. The housing 200 includes side beams located at two sides of the battery pack 10 in the width direction B, and the side beams provide an inward pressing force against the cell 100 adjacent to them. [0074]As shown in FIG. 16, the housing 200 has a first side beam 201, a second side beam 202, a first end beam 203 and a second end beam 204. The first side beam 201, the second side beam 202, the first end beam 203 and second end beam 204 are sequentially connected end to end. The first side beam 201 and the second side beam 202 are opposite in the width direction B of the battery pack 10, and the first end beam 203 and the second end beam 204 are opposite in the length direction A of the battery pack 10. The first end beam 203 and the second end beam 204 provide support for the two ends of the cell 100 in the length direction, that is, one end of the cell 100 is supported by the first end beam 203 and the other end is supported by the second end beam 204. The first side beam 201 and the second side beam 202 provide a pressing force against two sides of the cell 100 in the thickness direction. That is, the first side beam 201 applies a force toward the second side beam 202 to the cell 100 arranged adjacent to the first side beam 201, and the second side beam 202 applies a force toward the first side beam 201 to the cell 100 arranged adjacent to the second side beam 202, to allow a plurality of cells 100 to be tightly arranged between the first side beam 201 and second side beam 202 along the width direction B of the battery pack 10, where the plurality of cells 100 fit to each other. In addition, the first side beam 201 and the second side beam 202 can limit the plurality of cells 100 in the width direction B of the battery pack 10. Particularly when the cell 100 expands slightly, they can buffer and provide an inward pressing force against the cell 100, to prevent excessive expansion and deformation of the cell 100. [0075]In some specific embodiments of the present application, as shown in FIG. 15, the length direction of the cell 100 is arranged along the length direction A of the battery pack 10, and a plurality of cells 100 are arranged along the width direction B of the battery pack 10 to form a battery array. There is at least one layer of battery arrays in the housing 200 along the height direction C of the battery pack 10. As a result, the number of cells 100 is optimized, whereby the space utilization is increased to increase the energy density, and BIC and low-pressure sampling are easier to be integrally implemented. [0076]In some specific embodiments of the present application, a plurality of cells 100 can be assembled into multiple battery modules 400. The multiple battery modules 400 can be arranged along the length direction A of the battery pack 10 (as shown in FIG. 6), the multiple battery modules 400 can also be arranged along the width direction B of the battery pack 10 (as shown in FIG. 15), or the multiple battery modules 400 can also be arranged along the height direction C of the battery pack 10 to form a multilayer structure (as shown in FIG. 7). In other words, regardless of the cells 100 extending along the width direction B or the length direction A of the battery pack 10, the plurality of cells 100 can be arranged in multiple layers along the height direction C of the battery pack 10. The multiple battery modules 400 can also be arranged along both the length direction A and the height direction C of the battery pack 10, or along both the width direction A and the height direction C of the battery pack 10. As a result, the number of battery modules 400 is optimized, whereby the space utilization is increased to increase the energy density, and BIC and low-voltage sampling are easier to be integrally implemented. It should be understood that the battery module 400 in the embodiment of the present application does not have structures such as end beams and side beams. [0077]In the related art, due to the small size and short length of the cell, the two opposite ends of the cell cannot be fitted to the two opposite side walls of the housing 200″. Therefore, the length-direction transverse beams 600′ and/or the width-direction transverse beams 500′ (as shown in FIG. 1) is/are needed to be provided in the housing 200″, to facilitate the cell assembly. When the cells are mounted in the housing 200″ by means of the battery modules 400′, there will be multiple cells along the width direction of the battery pack 10′. That is, the cell does not extend between the two opposite side walls, but extend between two opposite length-direction transverse beams 600′ or | 1. A cell, comprising: a cell body having a length L, a width H, a thickness D, a surface area S and a volume V, the length L of the cell body being greater than the width H, and the width H of the cell body being greater than the thickness D, and satisfy: L/H=4-21, S/V=0.1 mm−1-0.35 mm−1, and L/S=0.002 mm−1-0.005 mm−1. 2. The cell according to claim 1, wherein the cell comprises a cell body, and the cell body has a length L, a width H and a thickness D, wherein the length L of the cell body is greater than the width H, the width H of the cell body is greater than the thickness D, and the length L and the surface area S of the cell body satisfy L/S=0.002 mm−1-0.005 mm−1. 3. The cell according to claim 1, wherein the cell body has a length L and a thickness D, and the length L of the cell body and the thickness D of the cell body satisfy L/D=23-208. 4. The cell according to claim 1, wherein the cell body has a length L and a volume V, and the length L of the cell body and the volume V of the cell body satisfy L/V=0.0005 mm−2-0.002 mm−2. 5. The cell according to claim 1, wherein the cell body has a width H and a volume V, and the width H of the cell body and the volume V of the cell body satisfy H/V=0.0001 mm−2-0.00015 mm−2. 6. The cell according to claim 1, wherein the length L of the cell body is 400-1500 mm. 7. The cell according to claim 1, wherein the cell body has a length L of 800-1500 mm. 8. The cell according to claim 1, wherein the cell is a prismatic cell with an aluminum casing. 9. The cell according to claim 8, wherein the cell comprises a cell body and at least one anti-explosion valve, and the at least one anti-explosion valve is provided on at least one end of the cell body in the length direction. 10. The cell according to claim 8, wherein the cell comprises a cell body, and two ends of the cell body in the length direction are respectively provided with an anti-explosion valve. 11. A battery pack, comprising: a housing; and a plurality of cells provided in the housing, each of the cells is a cell according claim 1. 12. The battery pack according to claim 11, wherein the sum V1 of the volumes of the plurality of cells and the volume V2 of the battery pack satisfy V1/V2≥55%; and the battery pack has a first direction and a second direction perpendicular to each other; a length direction of the cell is arranged along the first direction of the battery pack, and the plurality of cells are arranged along the second direction of the battery pack; the housing accommodates only one cell along the first direction. 13. The battery pack according to claim 12, wherein V1/V2≥60%. 14. The battery pack according to claim 13, wherein V1/V2≥62%. 15. The battery pack according to claim 14, wherein V1/V2≥65%. 16. The battery pack according to claim 12, wherein the first direction is a width direction of the battery pack, and the second direction is a length direction of the battery pack; the length direction of the cell is arranged along the width direction of the battery pack, and the plurality of cells are arranged along the length direction of the battery pack. 17. The battery pack according to claim 16, wherein each accommodating space of the housing accommodates only one cell in the width direction of the battery pack. 18. The battery pack according to claim 16, wherein in the width direction of the battery pack, a shortest distance from one end of the cell to a side beam of the housing adjacent to the end of the cell is L1, a shortest distance from the other end of the cell to a side beam of the housing adjacent to the other end of the cell is L2, and the length L of the cell satisfies: L1+L2<L. 19. The battery pack according to claim 16, wherein along the width direction of the battery pack, the cell extends from one side to the other side of the housing. 20. The battery pack according to claim 17, wherein at least one width-direction transverse beam extending along the width direction of the battery pack is provided in the housing, the plurality of cells are arranged along the length direction of the battery pack to form a battery array, the width-direction transverse beam divides the battery array into at least two parts along the length direction of the battery pack, and each part of the battery array comprises at least one cell. 21. The battery pack according to claim 16, wherein the length direction of the cell is arranged along the width direction of the battery pack, the plurality of cells are arranged along the length direction of the battery pack to form a battery array, at least two rows of battery arrays are arranged in the housing along the width direction of the battery pack, at least one length-direction transverse beam extending along the length direction of the battery pack is provided in the housing, and the length-direction transverse beam is located between two adjacent rows of battery arrays. 22. The battery pack according to claim 12, wherein the first direction is a width direction of the battery pack, and the second direction is a length direction of the battery pack; the length direction of the cell is arranged along the width direction of the battery pack, and the plurality of cells are arranged along the length direction of the battery pack to form a battery array; and at least two layers of battery arrays are provided in the housing along a height direction of the battery pack. 23. The battery pack according to claim 12, wherein the first direction is a width direction of the battery pack, and the second direction is a length direction of the battery pack; and the length direction of the cell is arranged along the length direction of the battery pack, and the plurality of cells are arranged along the width direction of the battery pack. 24. The battery pack according to claim 23, wherein the housing accommodates only one cell in the length direction of the battery pack. 25. The battery pack according to claim 23, wherein in the length direction of the battery pack, a shortest distance from one end of the cell to an end beam of the housing adjacent to the end of the cell is L3, a shortest distance from the other end of the cell to an end beam of the housing adjacent to the other end of the cell is L4, and the length L of the cell satisfies: L3+L4<L. 26. The battery pack according to claim 23, wherein along the length direction of the battery pack, the cell extends from one end to the other end of the housing. 27. The battery pack according to claim 24, wherein at least one length-direction transverse beam extending along the length direction of the battery pack is provided in the housing, the plurality of cells are arranged along the width direction of the battery pack to form a battery array, the length-direction transverse beam divides the battery array into at least two parts along the width direction of the battery pack, and each part of the battery array comprises at least one cell. 28. The battery pack according to claim 23, wherein the length direction of the cell is arranged along the length direction of the battery pack, the plurality of cells are arranged along the width direction of the battery pack to form a battery array, at least two rows of battery arrays are arranged in the housing along the length direction of the battery pack, at least one width-direction transverse beam extending along the width direction of the battery pack is provided in the housing, and the width-direction transverse beam is located between two adjacent rows of battery arrays. 29. The battery pack according to claim 24, wherein the housing comprises ends beams located at two ends of the battery pack in the length direction, and two ends of the cell in the length direction are supported by the end beams; and the housing comprises two side beams located at two sides of the battery pack in the width direction, and the side beams provide an inward pressing force against cells adjacent to the side beams. 30. The battery pack according to claim 24, wherein the length direction of the cell is arranged along the length direction of the battery pack, and the plurality of cells are arranged along the width direction of the battery pack to form a battery array; and at least two layers of battery arrays are provided in the housing along a height direction of the battery pack. 31. The battery pack according to claim 11, wherein the housing includes a vehicle tray that is fitted and connected to the vehicle body. 32. The battery pack according to claim 11, wherein a width F of the housing in the width direction of the battery pack is 500-1500 mm. 33. The battery pack according to claim 11, further comprising a battery management system and/or a battery thermal management system. 34. An electric vehicle, comprising a battery pack according to claim 12. 35. The electric vehicle according to claim 34, wherein the battery pack is disposed at a bottom of the electric vehicle, and the housing is fixedly connected to the chassis of the electric vehicle. 36. The electric vehicle according to claim 34, comprising a battery pack disposed at a bottom of the electric vehicle, wherein a width direction of the battery pack is arranged along a width direction of a vehicle body of the electric vehicle, and a length direction of the battery pack is arranged along a length direction of the vehicle body of the electric vehicle. 37. The electric vehicle according to claim 36, wherein the width F of the housing and the width W of the vehicle body satisfy 50%≤F/W≤80%. 38. The electric vehicle according to claim 37, wherein the cell comprises a cell body, and the length L of the cell body in the width direction of the battery pack and the width W of the vehicle body satisfy 46%≤L/W≤76%. 39. The electric vehicle according to claim 37, wherein the width W of the vehicle body is 500-2000 mm. 40. An energy storage device, comprising a battery pack according to claim 12. | BYD COMPANY LIMITED
94 | US20240222761A1 | Examining ¦ Transfer | BYD CO LTD | Small-sized cells cases/jackets¦Electric propulsion mounting¦Cells structural combination¦Cell lids/covers¦Propulsion by batteries/cells¦Li-accumulators¦Battery/fuel cell control arrangement¦Batteries | 2024-03-14 | 2024-07-04 | Battery pack and electric vehicle | A battery pack and an electric vehicle are provided. The battery pack includes a housing; and a plurality of cells, provided in the housing, wherein the sum V1 of the volumes of the plurality of cells and the volume V2 of the battery pack satisfy V1/V2≥55%. The battery pack has a first direction and a second direction perpendicular to each other. A length direction of the cell is arranged along the first direction of the battery pack, and the plurality of cells are arranged along the second direction of the battery pack. The cell comprises a cell body, and the length of the cell body is 400-2500 mm. | CROSS-REFERENCE TO RELATED APPLICATIONS [0001]This application is a continuation application of U.S. patent application Ser. No. 17/421,883, filed on Jul. 9, 2021, which is a National Stage of PCT Application No. PCT/CN2019/092351, filed on Jun. 21, 2019, which claims priority to Chinese Patent Application Serial Nos. “201910021244.0”, “201910020967.9”, “201910021246.X”, “201910021248.9”, “201910021247.4”, and “201910020925.5”, filed by BYD Company Limited on Jan. 9, 2019. The entire content of the above-referenced applications is incorporated herein by reference. FIELD [0002]This application relates to the technical field of batteries, and in particular, to a battery pack and an electric vehicle having the battery pack. BACKGROUND [0003]Battery packs applied to, for example, electric vehicles in the related art mainly include a housing and a plurality of battery modules mounted in the housing. Each of the battery modules is formed by a plurality of cells assembled together. [0004]Users' requirements on the battery life of electric vehicles are becoming higher. However, in the case of limited space at the bottom of the vehicle body, power battery packs in the prior art have the problem of low space utilization and the energy density of such power battery packs cannot meet the requirements, which gradually becomes an important factor hindering the development of electric vehicles. SUMMARY [0005]In the related art, as shown in FIG. 1, a housing 200″ of a battery pack 10′ is often divided into a plurality of mounting regions for battery modules 400′ by width-direction transverse beams 500′ and length-direction transverse beams 600′. For example, the battery modules 400′ in the battery pack disclosed in CN107925028A are fixed on the width-direction transverse beams 500′ or the length-direction transverse beams 600′ by screws or other means. The battery module 400′ includes a plurality of cells arranged in sequence. A plurality of cells are arranged to form a cell array. End beams and/or side beams are disposed outside the cell array. Usually, both end beams and side beams are disposed. The end beams and the side beams are fixed to define a space for accommodating the cell array. In addition, the end beams and the side beams are connected by screws, or by other connecting members such as a pull rod, so as to fix the cell array. [0006]The applicant finds through experiments and analysis that because the battery modules 400′ are fixed on the width-direction transverse beams 500′ or the length-direction transverse beams 600′ by screws, space is wasted, and the use of screws or other connecting members increases the weight, reducing the energy density. In addition, because the battery modules 400′ are designed with the end beams and side beams which all have a certain thickness and height, space inside the housing 200″ is wasted, leading to low utilization of the volume of the housing 200″. Generally, for the battery pack 10′ in the prior art, the ratio of the sum of the volumes of cells in the housing 200″ to the volume of the housing 200″ is about 50%, or even lower than 40%. [0007]For the battery pack 10′ provided in the prior art, the end beams and the side beams of the battery module 400′ and the connection and mounting manners inside the battery pack 10′ reduce the utilization of the space inside the housing 200″. As a result, in the battery pack 10′, the ratio of the sum of the volumes of cells to the volume of the housing 200″ is too low, and the energy density cannot meet the increasing requirements of users on the battery life of electric vehicles, which gradually becomes an important factor hindering the development of electric vehicles. In addition, a complicated assembly process is required, and complex assembly procedures need to be performed. To be specific, first, cells need to be assembled to form a battery module, and then the battery module needs to be mounted in the housing, leading to increased labor and material costs. In addition, multiple assembly procedures required in the assembly process of the battery pack lead to an increase in defect rate and an increase in the possibility of loosening and unstable mounting of the battery pack, adversely affecting the quality of the battery pack and reducing the stability and reliability of the battery pack. [0008]This application is intended to resolve at least one of the technical problems existing in the prior art. In view of this, an object of the present application is to provide a battery pack, which has the advantages of high space utilization, high energy density, long battery life, high reliability, low cost, and high quality. [0009]The present invention also provides an electric vehicle having the battery pack. [0010]According to an embodiment in a first aspect of the present invention, a battery pack is provided. The battery pack includes a housing; and a plurality of cells, provided in the housing, where the sum V1 of the volumes of the plurality of cells and the volume V2 of the battery pack satisfy V1/V2≥55%. The battery pack has a first direction and a second direction perpendicular to each other. A length direction of the cell is arranged along the first direction of the battery pack, and the plurality of cells are arranged along the second direction of the battery pack. The housing accommodates only one cell along the first direction. The cell includes a cell body, and the length of the cell body is 600-2500 mm. [0011]In the power battery according to the embodiment of the present application, by limiting the ratio of the sum of the volumes of the cells to the volume of the battery pack, that is, V1/V2, to be ≥55%, the space utilization of the battery pack is improved, and more cells can be arranged in the battery pack. That is, more energy supply structures are arranged in the unit space to increase the energy density, thereby increasing the battery life without expanding the occupied space. Moreover, in the process of assembling the battery pack, the cost is reduced, and the quality and reliability of the battery pack are improved. [0012]According to an embodiment in a second aspect of the present application, an electric vehicle is provided, which includes the battery pack according to the embodiment in the first aspect of the present application. [0013]In the electric vehicle according to the embodiment of the present application, the battery life can be improved without expanding the space occupied by the battery by using the battery pack according to the embodiment in the first aspect of the present application. [0014]According to an embodiment in a third aspect of the present application, an energy storage device is provided, which includes the battery pack according to the embodiment in the first aspect of the present application. [0015]Other aspects and advantages of this application will be given in the following description, some of which will become apparent from the following description or may be learned from practices of this application. BRIEF DESCRIPTION OF THE DRAWINGS [0016]FIG. 1 is an exploded view of a battery pack provided in the prior art. [0017]FIG. 2 is a cross-sectional view of a battery pack according to an embodiment of this application. [0018]FIG. 3 is a three-dimensional diagram of a battery pack according to an embodiment of this application. [0019]FIG. 4 is an exploded view of a battery pack according to an embodiment of this application. [0020]FIG. 5 is a schematic structural diagram of a cell according to an embodiment of this application. [0021]FIG. 6 is a schematic view showing the manner of arrangement of battery modules in a battery pack according to an embodiment of this application. [0022]FIG. 7 is a schematic view showing the manner of arrangement of battery modules in a battery pack according to another embodiment of this application. [0023]FIG. 8 is a schematic structural diagram of an electric vehicle formed to having a housing of a battery pack according to an embodiment of this application. [0024]FIG. 9 is a schematic structural diagram of an electric vehicle according to an embodiment of this application. [0025]FIG. 10 is an exploded view of an electric vehicle according to an embodiment of this application. [0026]FIG. 11 is an enlarged view of region G in FIG. 2. [0027]FIG. 12 is a three-dimensional diagram of a battery pack according to a first optional embodiment of this application. [0028]FIG. 13 is a three-dimensional diagram of a battery pack according to a second optional embodiment of this application. [0029]FIG. 14 is a three-dimensional diagram of a battery pack according to a third optional embodiment of this application. [0030]FIG. 15 is a three-dimensional diagram of a battery pack according to a fourth embodiment of this application. [0031]FIG. 16 is a three-dimensional diagram of a battery pack according to a fifth optional embodiment of this application. REFERENCE NUMERALS Related Art 10′ battery pack, 200″ housing, 400′ battery module, 600′ length-direction transverse beam, 500′ width-direction transverse beam [0033]This application:[0034]1 electric vehicle,[0035]10 battery pack,[0036]100 cell, 110 cell body, 200 housing, 210 tray, 220 upper cover, 201 first side beam, 202 second side beam, 203 first end beam, 204 second end beam, 222 exhaust passage, 221 gas inlet[0037]400 battery module[0038]101 first electrode tab, 102 second electrode tab, 103 anti-explosion valve,[0039]600 length-direction transverse beam, 500 width-direction transverse beam[0040]A length direction of battery pack 10, B width direction of battery pack 10, C height direction of battery pack 10[0041]L length of cell body 110, H width of cell body 110, D thickness of cell body 110, W width of vehicle body, F width of housing 200. DETAILED DESCRIPTION [0042]Embodiments of this application are described in detail below, and examples of the embodiments are shown in accompanying drawings, where the same or similar elements or the elements having same or similar functions are denoted by the same or similar reference numerals throughout the description. The embodiments described below with reference to the accompanying drawings are exemplary and used only for explaining this application, and should not be construed as a limitation on this application. [0043]In the description of this application, it should be understood that orientation or position relationships indicated by the terms such as “vertical”, “transverse”, “length”, “width”, “thickness”, “inside”, and “outside” are based on orientation or position relationships shown in the accompanying drawings, and are used only for ease and brevity of illustration and description, rather than indicating or implying that the mentioned apparatus or component must have a particular orientation or must be constructed and operated in a particular orientation. Therefore, such terms should not be construed as limiting of this application. [0044]In addition, in the description of this application, “a plurality of” means two or more than two. [0045]Considering the status of battery packs in the related art, this application provides a battery pack and an electric vehicle having the battery pack. The battery pack has the advantages of high space utilization, high energy density, and long battery life. [0046]A battery pack 10 according to an embodiment of this application is described with reference to accompanying drawings. [0047]As shown in FIGS. 2-16, the battery pack 10 according to an embodiment of the present application includes a housing 200 and a plurality of cells 100. [0048]The plurality of cells 100 are provided in the housing 200, and the housing 200 can be understood as a housing for accommodating the plurality of cells 100. For example, it may include a tray 210 and an upper cover 220. The tray 210 and the upper cover 220 work together to define a space accommodating the plurality of cells 100. The plurality of cells 100 are provided in the tray 210, and are covered by the upper cover 220. The sum V1 of the volumes of the plurality of cells 100 and the volume V2 of the battery pack 10 satisfy V1/V2≥55%. [0049]Those skilled in the art can understand that V1 is the product of the volume of each cell 100 and the number of cells 100, that is, V1 is the total volume of the plurality of cells 100; and V2 is the overall volume of a three-dimensional shape defined by an external profile of the battery pack 10. [0050]In the battery pack 10 according to the embodiment of the present application, by limiting the ratio of the sum V1 of the volumes of the cells 100 to the volume V2 of the battery pack 10, that is, V1/V2, to be ≥55%, the space utilization of the battery pack 10 is improved, and more cells 100 can be arranged in the battery pack 10. That is, more energy supply structures are arranged in the unit space to increase the energy density, thereby increasing the battery life without expanding the occupied space. Moreover, in the process of assembling the battery pack, the cost is reduced, and the quality and reliability of the battery pack are improved. In the battery pack provided in this application, the housing accommodates only one cell along a first direction. The cell includes a cell body, and the length of the cell body is 600-2500 mm and is arranged along the first direction in the battery pack. The plurality of cells are arranged along the second direction. The long cells are arranged and located in the battery pack, to form a battery pack having a volume utilization of 55% or higher. In this way, the space utilization, the energy density and the battery life of an electric vehicle using the battery pack are improved. [0051]In some specific embodiments of this application, the ratio of the sum V1 of the volumes of the cells 100 to the volume V2 of the battery pack 10 satisfy V1/V2≥60%. [0052]In some other specific embodiments of this application, the ratio of the sum V1 of the volumes of the cells 100 to the volume V2 of the battery pack 10 satisfy V1/V2≥62%. [0053]In some other specific embodiments of this application, the ratio of the sum V1 of the volumes of the cells 100 to the volume V2 of the battery pack 10 satisfy V1/V2≥65%. [0054]It can be understood that V2 is the overall volume of a three-dimensional shape defined by an external profile of the battery pack 10, that is, a volume including the internal space of the battery pack 10, a volume of the three-dimensional area enclosed in space by the external profile of the battery pack 10. In electric vehicles, V1/V2 can be understood as space utilization. [0055]Those skilled in the art can understand that due to some factors, for example, peripheral components will occupy the internal space of the housing 200, including an anti-collision space at a bottom of the tray, a liquid cooling system, a thermal insulation material, an insulation protection, an accessory for thermal safety, a flame exhaust passage, and a high-voltage power distribution module, etc., so the peak value of V1/V2 is usually 80%, that is, V1/V2≤80%. [0056]The battery pack 10 according to a specific embodiment of the present application is described below with reference to the drawings, in which a length direction of the battery pack 10 is indicated by an arrow A, a width direction of the battery pack 10 is indicated by an arrow B, and a height direction of the battery pack 10 is indicated by an arrow C. [0057]In some specific embodiments of the present application, as shown in FIGS. 2 to 4, a length direction of the cell 100 is arranged along the width direction B of the battery pack 10, and a plurality of cells 100 are arranged along the length direction A of the battery pack 10, thus promoting V1/V2 of the battery pack 10 to increase to 55%, 60%, 62%, 65% or higher. Moreover, to reserve enough space for mounting other electronic components (such as battery management system, BMS), generally the space utilization of the battery pack 10 is set below 85%. [0058]In some specific embodiments of the present application, as shown in FIGS. 3 and 4, in the width direction B of the battery pack 10, a distance from the cell 100 to sidewalls of the housing 200 is less than the length of the cell 100. Specifically, in the width direction B of the battery pack 10, a shortest distance from one end of the cell 100 to a side beam of the housing 200 adjacent to the end of the cell 100 is L1, a shortest distance from the other end of the cell 100 to a side beam of the housing 200 adjacent to the other end of the cell 100 is L2, and the length L of the cell 100 satisfies: L1+L2<L. In this way, the battery pack 10 cannot additionally accommodate another cell 100 in the width direction B. [0059]In other words, the housing 200 accommodates only one cell 100 in the width direction B of the battery pack 10. That is, in the width direction B of the battery pack 10, the cell 100 cannot be arranged in a pattern including two or more cells. When at least two layers of cells 100 are provided in the battery pack 10 along the height direction C of the battery pack 10, at least one layer of cells 100 can accommodate only one cell in the width direction B of the battery pack 10. The description “accommodate only one cell 100” means that in the width direction B of the battery pack 10, only one cell 100 can be arranged side by side. However, in the height direction C of the battery pack 10, although two layers of cells can be provided, it is not intended to arrange more than one cell 100 in the width direction B of the battery pack 10. [0060]It can be understood that in the width direction B of the battery pack 10, side beams are provided at two sides of the housing 200; and in the length direction A of the battery pack 10, end beams are provided at two ends of the housing 200. [0061]In some specific embodiments of this application, as shown in FIGS. 3 and 4, the length of the cell 100 extends across the entire width direction B of the battery pack 10. That is, along the width direction B of the battery pack 10, the cell 100 extends from one side to the other side of the housing 200, and the length of the cell 100 is filled in the width direction B of the battery pack 10. The housing 200 cannot accommodate two or more cells 100 in the width direction B of the battery pack 10. Two ends of the cell 100 in the length direction can be fitted to the two opposite side walls of the housing 200 in the width direction B, for example, fixed to the housing 200. As a result, no width-direction transverse beams and length-direction transverse beams are required in the housing 200, and the connected cells 100 can directly act as the intermediate beams. This greatly simplifies the structure of the housing 200, and reduces the space occupied by the intermediate beams and by structures for mounting the cells 100, thereby improving the space utilization and improving the battery life. [0062]The embodiments of the present application are not limited to not providing width-direction transverse beams and length-direction transverse beams. In some embodiments of the present application, as shown in FIG. 13, a width-direction transverse beam 500 can be provided in the housing 200. The width-direction transverse beam 500 extends along the width direction B of the battery pack 10, and a plurality of cells 100 are arranged along the length direction A of the battery pack 10 to form a battery array. The width-direction transverse beam 500 divides the battery array into at least two parts along the length direction A of the battery pack 10. Each part of the battery array includes at least one cell 100, and each part of the battery array constitutes a battery module 400. [0063]In some other embodiments of the present application, as shown in FIG. 12, a length-direction transverse beam 600 can also be provided in the housing 200. The length-direction transverse beam 600 extends along the length direction A of the battery pack 10. The length direction of the cell 100 is arranged along the width direction B of the battery pack 10. A plurality of cells 100 are arranged along the length direction A of the battery pack 10 to form a battery array. At least two rows of battery arrays are arranged in the housing 200 along the width direction B of the battery pack 10. Each row of battery array includes a plurality of cells 100 arranged along the length direction A of the battery pack 10. The length-direction transverse beam 600 is located between two adjacent rows of battery arrays. [0064]In some specific embodiments of this application, the housing 200 includes side beams located at two sides of the battery pack 10 in the width direction B, and both ends in the length direction of the cell 100 are supported by the side beams. The housing 200 includes end beams located at two ends of the battery pack 10 in the length direction A, and the end beams provide an inward pressing force against the cell 100 adjacent to them. [0065]As shown in FIGS. 3 and 4, the housing 200 has a first side beam 201, a second side beam 202, a first end beam 203 and a second end beam 204. The first side beam 201, the second side beam 202, the first end beam 203 and second end beam 204 are sequentially connected end to end. The first side beam 201 and the second side beam 202 are opposite in the width direction B of the battery pack 10, and the first end beam 203 and the second end beam 204 are opposite in the length direction A of the battery pack 10. The first side beam 201 and the second side beam 202 provide support for the two ends of the cell 100 in the length direction, that is, one end of the cell 100 is supported by the first side beam 201 and the other end is supported by the second side beam 202. The first end beam 203 and the second end beam 204 provide a pressing force against two sides of the cell 100 in the thickness direction. That is, the first end beam 203 applies a force toward the second end beam 204 to the cell 100 arranged adjacent to the first end beam 203, and the second end beam 204 applies a force toward the first end beam 203 to the cell 100 arranged adjacent to the second end beam 204, to allow a plurality of cells 100 to be tightly arranged between the first end beam 203 and the second end beam 204 along the length direction A of the battery pack 10, where the plurality of cells 100 fit to each other. In addition, the first end beam 203 and the second end beam 204 can limit the plurality of cells 100 in the length direction A of the battery pack 10. Particularly when the cell 100 expands slightly, they can buffer and provide an inward pressing force against the cell 100, to prevent excessive expansion and deformation of the cell 100. [0066]In some specific embodiments of the present application, as shown in FIG. 7, the length direction of the cell 100 is arranged along the width direction B of the battery pack 10, and a plurality of cells 100 are arranged along the length direction A of the battery pack 10 to form a battery array. There are at least two layers of battery arrays in the housing 200 along the height direction C of the battery pack 10. As a result, the number of cells 100 is optimized, whereby the space utilization is increased to increase the energy density, and BIC and low-voltage sampling are easier to be integrally implemented. [0067]In some specific embodiments of the present application, as shown in FIGS. 15 and 16, the length direction of the cell 100 is arranged along the length direction A of the battery pack 10, and a plurality of cells 100 are arranged along the width direction B of the battery pack 10. This leads to a space utilization of the battery pack 10 of 55%, 60%, 62%, 65% or higher. [0068]In some specific embodiments of the present application, as shown in FIGS. 15 and 16, in the length direction A of the battery pack 10, a distance from the cell 100 to end walls of and the housing 200 is less than the length of the cell 100. Specifically, in the length direction A of the battery pack 10, a shortest distance from one end of the cell 100 to an end beam of the housing 200 adjacent to the end of the cell 100 is L3, a shortest distance from the other end of the cell 100 to an end beam of the housing 200 adjacent to the other end of the cell 100 is L4, and the length L of the cell 100 satisfies: L3+L4<L. In this way, the battery pack 10 cannot additionally accommodate another cell 100 in the length direction A. [0069]In other words, the housing 200 accommodates only one cell 100 in the length direction A of the battery pack 10. That is, in the length direction A of the battery pack 10, the cell 100 cannot be arranged in a pattern including two or more cells. [0070]It can be understood that in the width direction B of the battery pack 10, side beams are provided at two sides of the housing 200; and in the length direction A of the battery pack 10, end beams are provided at two sides of the housing 200. [0071]In some specific embodiments of this application, as shown in FIGS. 15 and 16, the length of the cell 100 extends across the entire length direction A of the battery pack 10. That is, along the length direction A of the battery pack 10, the cell 100 extends from one end to the other end of the housing 200, and the length of the cell 100 is filled in the length direction A of the battery pack 10. The housing 200 cannot accommodate two or more cells 100 in the length direction A of the battery pack 10. Two ends of the cell 100 in the length direction can be engaged to the two opposite end walls of the housing 200 in the length direction A, for example, fixed to the housing 200. As a result, no width-direction transverse beams and length-direction transverse beams are required in the housing 200, and the connected cells 100 can directly act as the intermediate beams. This greatly simplifies the structure of the housing 200, and reduces the space occupied by the intermediate beams and by structures for mounting the cells 100, thereby improving the space utilization and improving the battery life. [0072]The embodiments of the present application are not limited to not providing length-direction transverse beams and width-direction transverse beams. In some embodiments of the present application, as shown in FIG. 15, a length-direction transverse beam 600 can be provided in the housing 200. The length-direction transverse beam 600 extends along the length direction A of the battery pack 10, and a plurality of cells 100 are arranged along the width direction B of the battery pack 10 to form a battery array. The length-direction transverse beam 600 divides the battery array into at least two parts along the width direction B of the battery pack 10. Each part of the battery array includes at least one cell 100, and each part of the battery array constitutes a battery module 400. [0073]In some other embodiments of the present application, a width-direction transverse beam 500 can also be provided in the housing 200. The width-direction transverse beam 500 extends along the width direction B of the battery pack 10. The length direction of the cell 100 is arranged along the length direction A of the battery pack 10. A plurality of cells 100 are arranged along the width direction B of the battery pack 10 to form a battery array. At least two rows of battery arrays are arranged in the housing 200 along the length direction A of the battery pack 10. Each row of battery array includes a plurality of cells 100 arranged along the width direction B of the battery pack 10. The width-direction transverse beam 500 is located between two adjacent rows of battery arrays. [0074]In some specific embodiments of this application, the housing 200 includes end beams located at two ends of the battery pack 10 in the length direction A, and both ends in the length direction of the cell 100 are supported by the end beams. The housing 200 includes side beams located at two sides of the battery pack 10 in the width direction B, and the side beams provide an inward pressing force against the cell 100 adjacent to them. [0075]As shown in FIG. 16, the housing 200 has a first side beam 201, a second side beam 202, a first end beam 203 and a second end beam 204. The first side beam 201, the second side beam 202, the first end beam 203 and second end beam 204 are sequentially connected end to end. The first side beam 201 and the second side beam 202 are opposite in the width direction B of the battery pack 10, and the first end beam 203 and the second end beam 204 are opposite in the length direction A of the battery pack 10. The first end beam 203 and the second end beam 204 provide support for the two ends of the cell 100 in the length direction, that is, one end of the cell 100 is supported by the first end beam 203 and the other end is supported by the second end beam 204. The first side beam 201 and the second side beam 202 provide a pressing force against two sides of the cell 100 in the thickness direction. That is, the first side beam 201 applies a force toward the second side beam 202 to the cell 100 arranged adjacent to the first side beam 201, and the second side beam 202 applies a force toward the first side beam 201 to the cell 100 arranged adjacent to the second side beam 202, to allow a plurality of cells 100 to be tightly arranged between the first side beam 201 and second side beam 202 along the width direction B of the battery pack 10, where the plurality of cells 100 fit to each other. In addition, the first side beam 201 and the second side beam 202 can limit the plurality of cells 100 in the width direction B of the battery pack 10. Particularly when the cell 100 expands slightly, they can buffer and provide an inward pressing force against the cell 100, to prevent excessive expansion and deformation of the cell 100. [0076]In some specific embodiments of the present application, as shown in FIG. 15, the length direction of the cell 100 is arranged along the length direction A of the battery pack 10, and a plurality of cells 100 are arranged along the width direction B of the battery pack 10 to form a battery array. There is at least one layer of battery arrays in the housing 200 along the height direction C of the battery pack 10. As a result, the number of cells 100 is optimized, whereby the space utilization is increased to increase the energy density, and BIC and low-pressure sampling are easier to be integrally implemented. [0077]In some specific embodiments of the present application, a plurality of cells 100 can be assembled into multiple battery modules 400. The multiple battery modules 400 can be arranged along the length direction A of the battery pack 10 (as shown in FIG. 6), the multiple battery modules 400 can also be arranged along the width direction B of the battery pack 10 (as shown in FIG. 15), or the multiple battery modules 400 can also be arranged along the height direction C of the battery pack 10 to form a multilayer structure (as shown in FIG. 7). In other words, regardless of the cells 100 extending along the width direction B or the length direction A of the battery pack 10, the plurality of cells 100 can be arranged in multiple layers along the height direction C of the battery pack 10. The multiple battery modules 400 can also be arranged along both the length direction A and the height direction C of the battery pack 10, or along both the width direction A and the height direction C of the battery pack 10. As a result, the number of battery modules 400 is optimized, whereby the space utilization is increased to increase the energy density, and BIC and low-voltage sampling are easier to be integrally implemented. It should be understood that the battery module 400 in the embodiment of the present application does not have structures such as end beams and side beams. [0078]In the related art, due to the small size and short length of the cell, the two opposite ends of the cell cannot be fitted to the two opposite side walls of the housing 200″. Therefore, the length-direction transverse beams 600′ and/or the width-direction transverse beams 500′ (as shown in FIG. 1) is/are needed to be provided in the housing 200″, to facilitate the cell assembly. When the cells are mounted in the housing 200″ by means of the battery modules 400′, there will be multiple cells along the width direction of the battery pack 10′. That is, the cell does not extend between the two opposite side walls, but extend between two opposite length-direction transverse | 1. A cell, comprising: a cell body having a length L, a width H, a thickness D, a surface area S and a volume V, the length L of the cell body being greater than the width H, and the width H of the cell body being greater than the thickness D, and satisfy: L/H=4-21,⁠S/V=0.1 mm-1-0.35 mm-1,⁠and⁢ L/S=0.002 mm-1-0.005 mm-1; wherein the surface area S of the cell body 110 and the energy E of the cell body 110 satisfy: S/E≤1000 mm2·Wh−1, and the volume V of the cell body 110 and the energy E of the cell body 110 satisfy: V/E≤2000 mm3·Wh−1. 2. The cell according to claim 1, wherein the cell comprises a cell body, and the cell body has a length L, a width H and a thickness D, wherein the length L of the cell body is greater than the width H, the width H of the cell body is greater than the thickness D, and the length L and the surface area S of the cell body satisfy L/S=0.002 mm−1−0.005 mm−1. 3. The cell according to claim 1, wherein the cell body has a length L and a thickness D, and the length L of the cell body and the thickness D of the cell body satisfy L/D=23-208. 4. The cell according to claim 1, wherein the cell body has a length L and a volume V, and the length L of the cell body and the volume V of the cell body satisfy L/V=0.0005 mm−2−0.002 mm−2. 5. The cell according to claim 1, wherein the cell body has a width H and a volume V, and the width H of the cell body and the volume V of the cell body satisfy H/V=0.0001 mm−2−0.00015 mm−2. 6. The cell according to claim 1, wherein the length L of the cell body is 400-1500 mm. 7. The cell according to claim 1, wherein the cell body has a length L of 800-1500 mm. 8. The cell according to claim 1, wherein the cell is a prismatic cell with an aluminum casing. 9. The cell according to claim 8, wherein the cell comprises a cell body and at least one anti-explosion valve, and the at least one anti-explosion valve is provided on at least one end of the cell body in the length direction. 10. The cell according to claim 8, wherein the cell comprises a cell body, and two ends of the cell body in the length direction are respectively provided with an anti-explosion valve. 11. A battery pack, comprising: a housing; and a plurality of cells provided in the housing, each of the cells is a cell according claim 1. 12. The battery pack according to claim 11, wherein the sum V1 of the volumes of the plurality of cells and the volume V2 of the battery pack satisfy V1/V2≥55%; and the battery pack has a first direction and a second direction perpendicular to each other; a length direction of the cell is arranged along the first direction of the battery pack, and the plurality of cells are arranged along the second direction of the battery pack; the housing accommodates only one cell along the first direction. 13. The battery pack according to claim 12, wherein V1/V2≥60%. 14. The battery pack according to claim 13, wherein V1/V2≥62%. 15. The battery pack according to claim 14, wherein V1/V2≥65%. 16. The battery pack according to claim 12, wherein the first direction is a width direction of the battery pack, and the second direction is a length direction of the battery pack; the length direction of the cell is arranged along the width direction of the battery pack, and the plurality of cells are arranged along the length direction of the battery pack. 17. The battery pack according to claim 16, wherein each accommodating space of the housing accommodates only one cell in the width direction of the battery pack. 18. The battery pack according to claim 16, wherein in the width direction of the battery pack, a shortest distance from one end of the cell to a side beam of the housing adjacent to the end of the cell is L1, a shortest distance from the other end of the cell to a side beam of the housing adjacent to the other end of the cell is L2, and the length L of the cell satisfies: L1+L2<L. 19. The battery pack according to claim 16, wherein along the width direction of the battery pack, the cell extends from one side to the other side of the housing. 20. The battery pack according to claim 17, wherein at least one width-direction transverse beam extending along the width direction of the battery pack is provided in the housing, the plurality of cells are arranged along the length direction of the battery pack to form a battery array, the width-direction transverse beam divides the battery array into at least two parts along the length direction of the battery pack, and each part of the battery array comprises at least one cell. 21. The battery pack according to claim 16, wherein the length direction of the cell is arranged along the width direction of the battery pack, the plurality of cells are arranged along the length direction of the battery pack to form a battery array, at least two rows of battery arrays are arranged in the housing along the width direction of the battery pack, at least one length-direction transverse beam extending along the length direction of the battery pack is provided in the housing, and the length-direction transverse beam is located between two adjacent rows of battery arrays. 22. The battery pack according to claim 12, wherein the first direction is a width direction of the battery pack, and the second direction is a length direction of the battery pack; the length direction of the cell is arranged along the width direction of the battery pack, and the plurality of cells are arranged along the length direction of the battery pack to form a battery array; and at least two layers of battery arrays are provided in the housing along a height direction of the battery pack. 23. The battery pack according to claim 12, wherein the first direction is a width direction of the battery pack, and the second direction is a length direction of the battery pack; and the length direction of the cell is arranged along the length direction of the battery pack, and the plurality of cells are arranged along the width direction of the battery pack. 24. The battery pack according to claim 23, wherein the housing accommodates only one cell in the length direction of the battery pack. 25. The battery pack according to claim 23, wherein in the length direction of the battery pack, a shortest distance from one end of the cell to an end beam of the housing adjacent to the end of the cell is L3, a shortest distance from the other end of the cell to an end beam of the housing adjacent to the other end of the cell is L4, and the length L of the cell satisfies: L3+L4<L. 26. The battery pack according to claim 23, wherein along the length direction of the battery pack, the cell extends from one end to the other end of the housing. 27. The battery pack according to claim 24, wherein at least one length-direction transverse beam extending along the length direction of the battery pack is provided in the housing, the plurality of cells are arranged along the width direction of the battery pack to form a battery array, the length-direction transverse beam divides the battery array into at least two parts along the width direction of the battery pack, and each part of the battery array comprises at least one cell. 28. The battery pack according to claim 23, wherein the length direction of the cell is arranged along the length direction of the battery pack, the plurality of cells are arranged along the width direction of the battery pack to form a battery array, at least two rows of battery arrays are arranged in the housing along the length direction of the battery pack, at least one width-direction transverse beam extending along the width direction of the battery pack is provided in the housing, and the width-direction transverse beam is located between two adjacent rows of battery arrays. 29. The battery pack according to claim 24, wherein the housing comprises ends beams located at two ends of the battery pack in the length direction, and two ends of the cell in the length direction are supported by the end beams; and the housing comprises two side beams located at two sides of the battery pack in the width direction, and the side beams provide an inward pressing force against cells adjacent to the side beams. 30. The battery pack according to claim 24, wherein the length direction of the cell is arranged along the length direction of the battery pack, and the plurality of cells are arranged along the width direction of the battery pack to form a battery array; and at least two layers of battery arrays are provided in the housing along a height direction of the battery pack. 31. The battery pack according to claim 11, wherein the housing includes a vehicle tray that is fitted and connected to the vehicle body. 32. The battery pack according to claim 11, wherein a width F of the housing in the width direction of the battery pack is 500-1500 mm. 33. The battery pack according to claim 11, further comprising a battery management system and/or a battery thermal management system. 34. An electric vehicle, comprising a battery pack according to claim 12. 35. The electric vehicle according to claim 34, wherein the battery pack is disposed at a bottom of the electric vehicle, and the housing is fixedly connected to the chassis of the electric vehicle. 36. The electric vehicle according to claim 34, comprising a battery pack disposed at a bottom of the electric vehicle, wherein a width direction of the battery pack is arranged along a width direction of a vehicle body of the electric vehicle, and a length direction of the battery pack is arranged along a length direction of the vehicle body of the electric vehicle. 37. The electric vehicle according to claim 36, wherein the width F of the housing and the width W of the vehicle body satisfy 50%≤F/W≤80%. 38. The electric vehicle according to claim 37, wherein the cell comprises a cell body, and the length L of the cell body in the width direction of the battery pack and the width W of the vehicle body satisfy 46%≤L/W≤76%. 39. The electric vehicle according to claim 37, wherein the width W of the vehicle body is 500-2000 mm. 40. An energy storage device, comprising a battery pack according to claim 12. | BYD COMPANY LIMITED
95 | US20240222760A1 | Examining ¦ Transfer | BYD CO LTD | Small-sized cells cases/jackets¦Electric propulsion mounting¦Cells structural combination¦Cell lids/covers¦Propulsion by batteries/cells¦Li-accumulators¦Battery/fuel cell control arrangement¦Batteries | 2024-03-14 | 2024-07-04 | Cell, power battery pack, and electric vehicle | A cell, a power battery pack, and an electric vehicle are provided. The cell includes a cell body, and the cell body has a length L, a width H and a thickness D. The length L of the cell body is greater than the width H, the width H of the cell body is greater than the thickness D, the length L of the cell body is greater than 600 mm, and the length L and the width H of the cell body satisfy L/H=4-21. | CROSS-REFERENCE TO RELATED APPLICATIONS [0001]This application is a continuation application of U.S. patent application Ser. No. 17/422,084, filed on Jul. 9, 2021, which is the National Stage of PCT Application No. PCT/CN2019/092349, filed on Jun. 21, 2019, which claims priority to Chinese Patent Application Serial Nos. “201910021244.0”, “201910020967.9”, “201910021246.X”, “201910021248.9”, “201910021247.4”, and “201910020925.5”, filed by BYD Company Limited on Jan. 9, 2019. The entire contents of the above-referenced applications are incorporated herein by reference. FIELD [0002]This application relates to the technical field of batteries, and in particular, to a cell, a power battery pack having the cell and an electric vehicle having the power battery pack. BACKGROUND [0003]In the related art, for example, a power battery pack applied to an electric vehicle, mainly includes a pack body and a plurality of battery modules mounted in the pack body. Each battery module is assembled by a plurality of cells. Users' requirements on the battery life of electric vehicles are becoming higher. However, in the case of limited space at the bottom of the vehicle body, power battery packs in the prior art have the problem of low space utilization and the energy density of such power battery packs cannot meet the requirements, which gradually becomes an important factor hindering the development of electric vehicles. SUMMARY [0004]In the related prior art, due to the limitations from internal resistance and overcurrent of cells, the size of the cells will not be too large. When the cells are assembled into a battery module and then the battery module is placed on a battery tray, two opposite ends of the cells cannot be fitted to two opposite side beams arranged in a battery pack due to the small size and short length of the cells. Therefore, a transverse beam 500′ and/or a longitudinal beam 600′ (as shown in FIG. 1) is/are needed to be provided in an accommodating device, to facilitate the cell assembly. [0005]As shown in FIG. 1, a housing 200″ of a power battery pack 10′ is often divided into a plurality of mounting regions for battery modules 400′ by the transverse beam 500′ and the longitudinal beam 600′. The battery modules 400′ are fixed on the transverse beam 500′ or the longitudinal beam 600′ by screws or other means. The battery module 400′ includes a plurality of cells arranged in sequence. The plurality of cells are arranged to form a cell array. End plates and/or side plates are disposed outside the cell array. Usually, both the end plates and side plates are disposed. The end plates and the side plates are fixed to define a space for accommodating the cell array. In addition, the end plates and the side plates are connected by screws, or by other connecting members such as a pull rod, so as to fix the cell array. [0006]The applicant finds through experiments and analysis that because the battery modules 400′ are fixed on the transverse beam 500′ or the longitudinal beam 600′ by screws, space is wasted, and the use of screws or other connecting members increases the weight. In addition, because the battery modules 400′ are designed with the end plates and side plates which all have a certain thickness and height, space inside the housing 200″ is wasted, leading to low utilization of the volume of the housing 200″. Generally, for the power battery pack 10′ in the prior art, the ratio of the sum of the volumes of cells in the housing 200″ to the volume of the housing 200″ is about 50%, or even lower than 40%. [0007]For the power battery pack 10′ provided in embodiments in the prior art, the end plates and the side plates of the battery module 400′ and the connection and mounting manners inside the power battery pack 10′ reduce the utilization of the space inside the housing 200″. As a result, in the power battery pack 10′, the ratio of the sum of the volumes of cells to the volume of the housing 200″ is too low, and the energy density cannot meet the increasing requirements of users on the battery life of electric vehicles. [0008]This application is intended to resolve at least one of the technical problems existing in the prior art. In view of this, an object of the present application is to provide a cell, which has a high heat dissipation ability and facilitates the overall arrangement in a power battery pack to improve the space utilization and increase the energy density of the power battery pack, thereby enhancing the battery life of the power battery pack [0009]The present application also provides a power battery pack having the cell. [0010]The present invention also provides an electric vehicle having the power battery pack. [0011]According to an embodiment in a first aspect of the present application, a cell is provided, which includes a cell body, and the cell body has a length L, a width H and a thickness D. The length L of the cell body is greater than the width H, the width H of the cell body is greater than the thickness D, the length L of the cell body is greater than 600 mm, and the length L and the width H of the cell body satisfy L/H=4-21. [0012]The cell according to the embodiment of the present application has a high heat dissipation ability and facilitates the overall arrangement in the power battery pack to improve the space utilization and increase the energy density of the power battery pack, thereby enhancing the battery life of the power battery pack. [0013]According to an embodiment in a second aspect of the present application, a power battery pack is provided, which includes a housing; a plurality of cells according to the embodiment in the first aspect of the present application, which are arranged in the housing. [0014]The power battery pack according to the embodiment of the present application has the advantages of high space utilization, large energy density and long battery life, by using the cells according to the embodiment in the first aspect of the present application. [0015]According to an embodiment in a third aspect of the present application, an electric vehicle is provided, which includes the power battery pack according to the embodiment in the second aspect of the present application. [0016]In the electric vehicle according to the embodiment of the present application, the battery life can be improved without expanding the space occupied by the battery by using the power battery pack according to the embodiment in the second aspect of the present application. [0017]Other aspects and advantages of this application will be given in the following description, some of which will become apparent from the following description or may be learned from practices of this application. BRIEF DESCRIPTION OF THE DRAWINGS [0018]FIG. 1 is an exploded view of a power battery pack provided in the prior art. [0019]FIG. 2 is a cross-sectional view of a power battery pack according to an embodiment of this application. [0020]FIG. 3 is a three-dimensional diagram of a power battery pack according to an embodiment of this application. [0021]FIG. 4 is an exploded view of a power battery pack according to an embodiment of this application. [0022]FIG. 5 is a schematic structural diagram of a cell according to an embodiment of this application. [0023]FIG. 6 is a schematic view showing the manner of arrangement of battery modules in a power battery pack according to an embodiment of this application. [0024]FIG. 7 is a schematic view showing the manner of arrangement of battery modules in a power battery pack according to another embodiment of this application. [0025]FIG. 8 is a schematic structural diagram of an electric vehicle formed to having a housing of a power battery pack according to an embodiment of this application. [0026]FIG. 9 is a schematic structural diagram of an electric vehicle according to an embodiment of this application. [0027]FIG. 10 is an exploded view of an electric vehicle according to an embodiment of this application. [0028]FIG. 11 is an enlarged view of region G in FIG. 2. [0029]FIG. 12 is a three-dimensional diagram of a power battery pack according to a first optional embodiment of this application. [0030]FIG. 13 is a three-dimensional diagram of a power battery pack according to a second optional embodiment of this application. [0031]FIG. 14 is a three-dimensional diagram of a power battery pack according to a third optional embodiment of this application. [0032]FIG. 15 is a three-dimensional diagram of a power battery pack according to a fourth embodiment of this application. [0033]FIG. 16 is a three-dimensional diagram of a power battery pack according to a fifth optional embodiment of this application. REFERENCE NUMERALS Related Art 10′ power battery pack, 200″ housing, 400′ battery module, 600′ longitudinal beam, 500′ transverse beam This Application 1 electric vehicle10 power battery pack[0037]100 cell, 110 cell body, 200 housing, 210 tray, 220 upper cover, 201 first side beam,202 second side beam, 203 first end beam, 204 second end beam, 222 exhaust passage, 221 gas inlet[0038]400 battery module[0039]101 first electrode tab, 102 second electrode tab, 103 anti-explosion valve,[0040]600 longitudinal beam, 500 transverse beam[0041]A length direction of power battery pack 10, B width direction of power battery pack 10, C height direction of power battery pack 10[0042]L length of cell body 110, H width of cell body 110, D thickness of cell body 110, W width of vehicle body, F width of housing 200. DETAILED DESCRIPTION [0043]Embodiments of this application are described in detail below, and examples of the embodiments are shown in accompanying drawings, where the same or similar elements or the elements having same or similar functions are denoted by the same or similar reference numerals throughout the description. The embodiments described below with reference to the accompanying drawings are exemplary and used only for explaining this application, and should not be construed as a limitation on this application. [0044]In the description of this application, it should be understood that orientation or position relationships indicated by the terms such as “vertical”, “transverse”, “length”, “width”, “thickness”, “inside”, and “outside” are based on orientation or position relationships shown in the accompanying drawings, and are used only for ease and brevity of illustration and description, rather than indicating or implying that the mentioned apparatus or component must have a particular orientation or must be constructed and operated in a particular orientation. Therefore, such terms should not be construed as limiting of this application. [0045]In addition, in the description of this application, “a plurality of” means two or more than two. [0046]Considering the status of power battery packs in the related art, this application provides a power battery pack and an electric vehicle having the power battery pack. The power battery pack has the advantages of high space utilization, high energy density, and long battery life. [0047]A power battery pack 10 according to an embodiment of this application is described with reference to accompanying drawings. [0048]As shown in FIG. 2 to FIG. 16, the power battery pack 10 according to an embodiment of the present application includes a housing 200 and a plurality of cells 100. [0049]The plurality of cells 100 are provided in the housing 200, and the housing 200 can be understood as a housing for accommodating the plurality of cells 100. For example, the housing 200 may include a tray 210 and an upper cover 220. The tray 210 and the upper cover 220 work together to define a space accommodating the plurality of cells 100. The plurality of cells 100 are provided in the tray 210, and covered by the upper cover 220. The sum V1 of the volumes of the plurality of cells 100 and the volume V2 of the power battery pack 10 satisfy V1/V2≥55%. [0050]It can be understood by those skilled in the art that V1 is the product of the volume of each cell 100 and the number of cells 100; and V2 is the overall volume of a three-dimensional shape defined by an external profile of the power battery pack 10, that is, a volume including the internal space of the battery pack 10, a volume of the three-dimensional area enclosed in space by the external profile of the battery pack 10. In electric vehicles, V1/V2 can be defined as a space utilization ratio. [0051]In the power battery pack 10 according to the embodiment of the present application, by defining the ratio of the sum of the volumes of the cells 100 to the volume of the power battery pack 10, that is, V1/V2, to be ≥55%, the space utilization of the power battery pack 10 is improved, and more cells 100 can be arranged in the power battery pack 10. That is, more energy supply structures are arranged in the unit space to increase the energy density, thereby increasing the battery life without expanding the occupied space. [0052]In some embodiments of the present invention, V1/V2≥60%. [0053]In some embodiments of the present invention, V1/V2≥62%. [0054]In some embodiments of the present invention, V1/V2≥65%. [0055]Those skilled in the art can understand that due to some factors, for example, peripheral components will occupy the internal space of the housing 200, including an anti-collision space at a bottom of the tray, a liquid cooling system, a thermal insulation material, an insulation protection, an accessory for thermal safety, a flame exhaust passage, and a high-voltage power distribution module, etc., so the peak value of V1/V2 is usually 80%, that is, V1/V2≤80%. [0056]The power battery pack 10 according to a specific embodiment of the present application is described below with reference to the drawings, in which a length direction of the power battery pack 10 is indicated by an arrow A, a width direction of the power battery pack 10 is indicated by an arrow B, and a height direction of the power battery pack 10 is indicated by an arrow C. [0057]In some specific embodiments of the present application, as shown in FIG. 2 to FIG. 4, the length direction of the cell 100 is arranged along the width direction B of the power battery pack 10, and a plurality of cells 100 are arranged along the length direction A of the power battery pack 10. This is helpful to lead to a space utilization of the power battery pack 10 of 55%, 60%, 62%, 65% or higher. [0058]In some specific embodiments of the present application, as shown in FIG. 3 and FIG. 4, in the width direction B of the power battery pack 10, a distance from the cell 100 to sidewalls of the housing 200 is less than the length of the cell 100. Specifically, in the width direction B of the power battery pack 10, a shortest distance from one end of the cell 100 to a side beam of the housing 200 adjacent to the end of the cell 100 is L1, a shortest distance from the other end of the cell 100 to a side beam of the housing 200 adjacent to the other end of the cell 100 is L2, and the length L0 of the cell 100 satisfies: L1+L2<<L0. In this way, the power battery pack 10 cannot additionally accommodate another cell 100 in the width direction B. [0059]In other words, the housing 200 accommodates only one cell 100 in the width direction B of the power battery pack 10. That is, in the width direction B of the power battery pack 10, the cell 100 cannot be arranged in a pattern including two or more cells. [0060]It can be understood that in the width direction B of the power battery pack 10, side beams are provided at two sides of the housing 200; and in the length direction A of the power battery pack 10, end beams are provided at two sides of the housing 200. [0061]In some specific embodiments of this application, as shown in FIG. 3 and FIG. 4, the length of the cell 100 extends across the entire width direction B of the power battery pack 10. That is, along the width direction B of the power battery pack 10, the cell 100 extends from one side to the other side of the housing 200, and the length of the cell 100 is filled in the width direction B of the power battery pack 10. The housing 200 cannot accommodate two or more cells 100 in the width direction B of the power battery pack 10. Two ends of the cell 100 in the length direction can be fitted to the two opposite side walls of the housing 200 in the width direction B, for example, fixed to the housing 200. As a result, no transverse beams and longitudinal beams are required in the housing 200, and the connected cells 100 can directly act as the strengthening ribs. This greatly simplifies the structure of the housing 200, and reduces the space occupied by the strengthening ribs and by structures for mounting the cells 100, thereby improving the space utilization and improving the battery life. [0062]The embodiments of the present application are not limited to not providing transverse beams and longitudinal beams. In some embodiments of the present application, as shown in FIG. 13, a transverse beam 500 can be provided in the housing 200. The transverse beam 500 extends along the width direction B of the power battery pack 10, and a plurality of cells 100 are arranged along the length direction A of the power battery pack 10 to form a battery array. The transverse beam 500 divides the battery array into at least two parts along the length direction A of the power battery pack 10. Each part of the battery array includes at least one cell 100, and each part of the battery array constitutes a battery module 400. [0063]In some other embodiments of the present application, as shown in FIG. 12, a longitudinal beam 600 can also be provided in the housing 200. The longitudinal beam 600 extends along the length direction A of the power battery pack 10. The length direction of the cell 100 is arranged along the width direction B of the power battery pack 10. A plurality of cells 100 are arranged along the length direction A of the power battery pack 10 to form a battery array. At least two rows of battery arrays are arranged in the housing 200 along the width direction B of the power battery pack 10. Each row of battery array includes a plurality of cells 100 arranged along the length direction A of the power battery pack 10. The longitudinal beam 600 is located between two adjacent rows of battery arrays. [0064]In addition, the transverse beam and longitudinal beam here can be replaced by other structural parts such as protective partitions, and heat insulation foam, etc, which are not limited in this application. That is to say, in this application, the battery array in the battery pack can be a whole or can be divided into multiple sub-battery arrays by the transverse beam and/or longitudinal beam or other partitions, for example, 1, 2, 3 or 4 sub-battery arrays. [0065]In some specific embodiments of this application, the housing 200 includes side beams located at two sides of the power battery pack 10 in the width direction B, and both ends in the length direction of the cell 100 are supported by the side beams. The housing 200 includes end beams located at two ends of the power battery pack 10 in the length direction A, and the end beams provide an inward pressing force against the cells 100 adjacent to them. [0066]As shown in FIG. 3 and FIG. 4, the housing 200 has a first side beam 201, a second side beam 202, a first end beam 203 and a second end beam 204. The first side beam 201, the second side beam 202, the first end beam 203 and second end beam 204 are sequentially connected end to end. The first side beam 201 and the second side beam 202 are opposite in the width direction B of the power battery pack 10, and the first end beam 203 and the second end beam 204 are opposite in the length direction A of the power battery pack 10. The first side beam 201 and the second side beam 202 provide support for the two ends of the cell 100 in the length direction, that is, one end of the cell 100 is supported by the first side beam 201 and the other end is supported by the second side beam 202. The first end beam 203 and the second end beam 204 provide a pressing force against two sides of the cell 100 in the thickness direction. That is, the first end beam 203 applies a force toward the second end beam 204 to the cell 100 arranged adjacent to the first end beam 203, and the second end beam 204 applies a force toward the first end beam 203 to the cell 100 arranged adjacent to the second end beam 204, to allow a plurality of cells 100 to be tightly arranged between the first end beam 203 and the second end beam 204 along the length direction A of the power battery pack 10, where the plurality of cells 100 fit to each other. In addition, the first end beam 203 and the second end beam 204 can limit the plurality of cells 100 in the length direction A of the power battery pack 10. Particularly when the cell 100 expands slightly, they can buffer and provide an inward pressing force against the cell 100, to prevent excessive expansion and deformation of the cell 100. [0067]In some specific embodiments of the present application, as shown in FIG. 7, the length direction of the cell 100 is arranged along the width direction B of the power battery pack 10, and a plurality of cells 100 are arranged along the length direction A of the power battery pack 10 to form a battery array. There are at least two layers of battery arrays in the housing 200 along the height direction C of the power battery pack 10. As a result, the number of cells 100 is optimized, whereby the space utilization is increased to increase the energy density, and BIC and low-voltage sampling are easier to be integrally implemented. [0068]In some specific embodiments of the present application, as shown in FIG. 15 and FIG. 16, the length direction of the cell 100 is arranged along the length direction A of the power battery pack 10, and a plurality of cells 100 are arranged along the width direction B of the power battery pack 10. This leads to a space utilization of the power battery pack 10 of 55%, 60%, 62%, 65% or higher. [0069]In some specific embodiments of the present application, as shown in FIG. 15 and FIG. 16, in the length direction A of the power battery pack 10, a distance from the cell 100 to end walls of and the housing 200 is less than the length of the cell 100. Specifically, in the length direction A of the power battery pack 10, a shortest distance from one end of the cell 100 to an end beam of the housing 200 adjacent to the end of the cell 100 is L3, a shortest distance from the other end of the cell 100 to an end beam of the housing 200 adjacent to the other end of the cell 100 is L4, and the length L0 of the cell 100 satisfies: L3+L4<L0. In this way, the power battery pack 10 cannot additionally accommodate another cell 100 in the length direction A. [0070]In other words, the housing 200 accommodates only one cell 100 in the length direction A of the power battery pack 10. That is, in the length direction A of the power battery pack 10, the cell 100 cannot be arranged in a pattern including two or more cells. [0071]It can be understood that in the width direction B of the power battery pack 10, side beams are provided at two sides of the housing 200; and in the length direction A of the power battery pack 10, end beams are provided at two sides of the housing 200. [0072]In some specific embodiments of this application, as shown in FIG. 15 and FIG. 16, the length of the cell 100 extends across the entire length direction A of the power battery pack 10. That is, along the length direction A of the power battery pack 10, the cell 100 extends from one end to the other end of the housing 200, and the length of the cell 100 is filled in the length direction A of the power battery pack 10. The housing 200 cannot accommodate two or more cells 100 in the length direction A of the power battery pack 10. Two ends of the cell 100 in the length direction can be fitted to the two opposite end walls of the housing 200 in the length direction A, for example, fixed to the housing 200. As a result, no transverse beams and longitudinal beams are required in the housing 200, and the connected cells 100 can directly act as the strengthening ribs. This greatly simplifies the structure of the housing 200, and reduces the space occupied by the strengthening ribs and by structures for mounting the cells 100, thereby improving the space utilization and improving the battery life. [0073]The embodiments of the present application are not limited to not providing longitudinal beams and transverse beams. In some embodiments of the present application, as shown in FIG. 15, a longitudinal beam 600 can be provided in the housing 200. The longitudinal beam 600 extends along the length direction A of the power battery pack 10, and a plurality of cells 100 are arranged along the width direction B of the power battery pack 10 to form a battery array. The longitudinal beam 600 divides the battery array into at least two parts along the width direction B of the power battery pack 10. Each part of the battery array includes at least one cell 100, and each part of the battery array constitutes a battery module 400. [0074]In some other embodiments of the present application, a transverse beam 500 can also be provided in the housing 200. The transverse beam 500 extends along the width direction B of the power battery pack 10. The length direction of the cell 100 is arranged along the length direction A of the power battery pack 10. A plurality of cells 100 are arranged along the width direction B of the power battery pack 10 to form a battery array. At least two rows of battery arrays are arranged in the housing 200 along the length direction A of the power battery pack 10. Each row of battery array includes a plurality of cells 100 arranged along the width direction B of the power battery pack 10. The transverse beam 500 is located between two adjacent rows of battery arrays. [0075]In addition, the transverse beam and longitudinal beam here can be replaced by other structural parts such as protective partitions, and heat insulation foam, etc, which are not limited in this application. That is to say, in this application, the battery array in the battery pack can be a whole or can be divided into multiple sub-battery arrays by the transverse beam and/or longitudinal beam or other partitions, for example, 1, 2, 3 or 4 sub-battery arrays. In some specific embodiments of this application, the housing 200 includes end beams located at two ends of the power battery pack 10 in the length direction A, and both ends in the length direction of the cell 100 are supported by the end beams. The housing 200 includes side beams located at two sides of the power battery pack 10 in the width direction B, and the side beams provide an inward pressing force against the cells 100 adjacent to them. [0076]As shown in FIG. 16, the housing 200 has a first side beam 201, a second side beam 202, a first end beam 203 and a second end beam 204. The first side beam 201, the second side beam 202, the first end beam 203 and second end beam 204 are sequentially connected end to end. The first side beam 201 and the second side beam 202 are opposite in the width direction B of the power battery pack 10, and the first end beam 203 and the second end beam 204 are opposite in the length direction A of the power battery pack 10. The first end beam 203 and the second end beam 204 provide support for the two ends of the cell 100 in the length direction, that is, one end of the cell 100 is supported by the first end beam 203 and the other end is supported by the second end beam 204. The first side beam 201 and the second side beam 202 provide a pressing force against two sides of the cell 100 in the thickness direction. That is, the first side beam 201 applies a force toward the second side beam 202 to the cell 100 arranged adjacent to the first side beam 201, and the second side beam 202 applies a force toward the first side beam 201 to the cell 100 arranged adjacent to the second side beam 202, to allow a plurality of cells 100 to be tightly arranged between the first side beam 201 and second side beam 202 along the width direction B of the power battery pack 10, where the plurality of cells 100 fit to each other. In addition, the first side beam 201 and the second side beam 202 can limit the plurality of cells 100 in the width direction B of the power battery pack 10. Particularly when the cell 100 expands slightly, they can buffer and provide an inward pressing force against the cell 100, to prevent excessive expansion and deformation of the cell 100. [0077]In some specific embodiments of the present application, as shown in FIG. 15, the length direction of the cell 100 is arranged along the length direction A of the power battery pack 10, and a plurality of cells 100 are arranged along the width direction B of the power battery pack 10 to form a battery array. There are at least one layer of battery arrays in the housing 200 along the height direction C of the power battery pack 10. As a result, the number of cells 100 is optimized, whereby the space utilization is increased to increase the energy density, and BIC and low-voltage sampling are easier to be integrally implemented. [0078]In some specific embodiments of the present application, a plurality of cells 100 can be assembled into multiple battery modules 400. The multiple battery modules 400 can be arranged along the length direction A of the power battery pack 10 (as shown in FIG. 6), the multiple battery modules 400 can also be arranged along the width direction B of the power battery pack 10 (as shown in FIG. 15), or the multiple battery modules 400 can also be arranged along the height direction C of the power battery pack 10 to form a multilayer structure (as shown in FIG. 7). In other words, regardless of the cells 100 extending along the width direction B or the length direction A of the power battery pack 10, the plurality of cells 100 can be arranged in multiple layers along the height direction C of the power battery pack 10. The multiple battery modules 400 can also be arranged along both the length direction A and the height direction C of the power battery pack 10, or along both the width direction A and the height direction C of the power battery pack 10. As a result, the number of battery modules 400 is optimized, whereby the space utilization is increased to increase the energy density, and BIC and low-voltage sampling are easier to be integrally implemented. It should be understood that the battery module 400 in the embodiment of the present application does not have structures such as end plates and side plates. [0079]In the related art, due to the small size and short length of the cell, the two opposite ends of the cell cannot be fitted to the two opposite side walls of the housing 200″. Therefore, the longitudinal beams 600′ and/or the transverse beams 500′ (as shown in FIG. 1) is/are needed to be provided in the housing 200″, to facilitate the cell assembly. When the cells are mounted in the housing 200″ by means of the battery modules 400′, there will be multiple cells along the width direction of the power battery pack 10′. That is, the cell does not extend between the two opposite side walls, but extend between two opposite longitudinal beams 600′ or transverse beams 500′. The battery module is fixed to an adjacent longitudinal beam 600′ and/or transverse beam 500′ by a fastener. [0080]Since the longitudinal beams 600′ and/or the transverse beams 500′ are provided in the housing 200″ in the related art, the longitudinal beams 600′ and/or the transverse beams 500′ occupy a large mounting space for accommodating the cells in the housing 200″, causing a low space utilization of the housing 200″. Generally, the ratio of the sum of the volumes of cells to the volume of the housing 200″ is about 40%, or even lower. In other words, only about 40% of the space in the housing 200″ in the related art is available for mounting the cells, resulting in a limited number of cells accommodated in the housing 200″, limited capacity and voltage of the entire power battery pack 10′, and poor battery life of the power battery pack 10′. [0081]A cell according to an embodiment of the present application includes a cell body, and the cell body has a length L, a width H and a thickness D. The length L of the cell body is greater than the width H, the width H of the cell body is greater than the thickness | 1. A battery pack comprising: a housing; and a plurality of cells provided in the housing, each cell comprises a cell body having a length L, a width H, a thickness D, and a volume V, the length L of the cell body being greater than the width H, and the width H of the cell body being greater than the thickness D; wherein the length L of the cell body is greater than 600 mm, the length L and the width H of the cell body satisfy L/H=4-21, and the thickness D of the cell body and the volume V of the cell body satisfy D/V=0.0000065 mm−2-0.00002 mm−2; wherein the battery pack has a length direction and a width direction perpendicular to each other; a length direction of the cell is arranged along the length direction of the battery pack, and the housing accommodates only one cell along the length direction of the battery pack; or a length direction of the cell is arranged along the width direction of the battery pack, and the housing accommodates only one cell along the width direction of the battery pack. 2. The battery pack according to claim 1, wherein the length L and the width H of the cell body satisfy L/H=9-13. 3. The battery pack according to claim 1, wherein the length L and the thickness D of the cell body satisfy L/D=23-208. 4. The battery pack according to claim 1, wherein the length L of the cell body and the volume V of the cell body satisfy L/V=0.0005-0.002 mm−2. 5. The battery pack according to claim 1, wherein the width H of the cell body and the volume V of the cell body satisfy H/V=0.0001 mm−2-0.00015 mm−2. 6. The battery pack according to claim 1, wherein the length direction of the cell is arranged along the length direction of the battery pack, and two ends of the cell in the length direction are fitted to two opposite side walls of the housing in the length direction of the battery pack; or the length direction of the cell is arranged along the width direction of the battery pack, and two ends of the cell in the length direction are fitted to two opposite side walls of the housing in the width direction of the battery pack. 7. The battery pack according to claim 1, wherein the length L of the cell body and the surface area S of the cell body satisfy L/S=0.002 mm−1-0.005 mm−1. 8. The battery pack according to claim 1, wherein the surface area S of the cell body and the volume V of the cell body satisfy S/V=0.1 mm−1-0.35 mm−1. 9. The battery pack according to claim 1, wherein the surface area S of the cell body and the energy E of the cell body satisfy S/E≤1000 mm2·Wh−1. 10. The battery pack according to claim 1, wherein the length L of the cell body and the energy E of the cell body satisfy L/E=0.8 mm·Wh−1-2.45 mm·Wh−1. 11. The battery pack according to claim 1, wherein the length L of the cell body and the energy E of the cell body satisfy L/E=1.65 mm·Wh−1-2.45 mm·Wh−1. 12. The battery pack according to claim 1, wherein the length L of the cell body is 600-2500 mm. 13. The battery pack according to claim 12, wherein the length L of the cell body is 600-1500 mm. 14. The battery pack according to claim 1, wherein the length direction and the thickness direction of the cell body extend along horizontal directions, and the width direction of the battery body extends along a vertical direction. 15. The battery pack according to claim 1, wherein the cell further comprises: a first electrode tab, provided at one end of the cell body along the length direction; and a second electrode tab, provided at the other end of the cell body along the length direction. 16. The battery pack according to claim 1, wherein the cell is a prismatic cell with an aluminum casing. 17. The battery pack according to claim 16, further comprising at least one anti-explosion valve, provided on at least one end of the cell body in the length direction. 18. The battery pack according to claim 16, wherein two ends of the cell body in the length direction are respectively provided with an anti-explosion valve. 19. The battery pack according to claim 1, wherein the cell is a pouch cell, and the length L and the width H of the cell body satisfy L/H=7-20. | BYD COMPANY LIMITED
96 | US20240204318A1 | Examining | BYD CO LTD | Small-sized cells cases/jackets¦Electric propulsion mounting¦Cells structural combination¦Cell lids/covers¦Propulsion by batteries/cells¦Li-accumulators¦Battery/fuel cell control arrangement¦Batteries | 2024-03-04 | 2024-06-20 | Power battery pack and electric vehicle | A cell for use in a power battery pack. The cell incudes a battery body having a length L, a width H, a thickness D, and a volume V. The length L is greater than the width H. The width H is greater than the thickness D. The battery body meets: 400 mm≤L≤2500 mm and 0.0005 mm−2≤L/V≤ 0.002 mm−2. | CROSS-REFERENCE TO RELATED APPLICATIONS [0001]This application is a Continuation of U.S. application Ser. No. 17/421,875 filed on Jul. 9, 2021, which is a National Stage of PCT Application No. PCT/CN2019/092390, filed on Jun. 21, 2019, which claims priority to Chinese Patent Application Serial Nos. “201910021244.0”, “201910020967.9”, “201910021246.X”, “201910021248.9”, “201910021247.4”, and “201910020925.5”, filed by BYD Company Limited on Jan. 9, 2019 and entitled “BATTERY PACK, VEHICLE, AND ENERGY STORAGE DEVICE”, the entire disclosures of each of which are incorporated by reference in this application in their entireties. FIELD [0002]This application relates to the field of battery technologies, and specifically, to a power battery pack and an electric vehicle having the power battery pack. BACKGROUND [0003]In the related art, for example, a power battery pack applied to an electric vehicle, mainly includes a pack body and a plurality of battery modules mounted in the pack body. Each battery module is assembled by a plurality of cells. [0004]As users have increasingly high requirements for endurance capacity of the electric vehicle, a power battery pack by using the prior art has a low space utilization of an internal space in a case of a limited bottom space of the vehicle. In addition, energy density of the power battery pack cannot meet the demand, gradually becoming an important factor restricting the development of the electric vehicle. SUMMARY [0005]In the foregoing prior art, as shown in FIG. 1, a pack body 200″ of a power battery pack 10′ is mostly divided into mounting areas of a plurality of battery modules 400′ by a cross beam 500 and a longitudinal beam 600′, the battery module 400′ being fixed to the cross beam 500′ or the longitudinal beam 600′ by using screws or in another manner. The battery module 400′ includes a plurality of cells arranged in sequence, the plurality of cells being arranged to form a battery array, and an end plate and/or side plate being disposed outside the battery array. Generally, the end plate and the side plate are included simultaneously and are fixed to enclose a space for accommodating the battery array. In addition, the end plate and the side plate are connected by using screws, or connected by using another connecting member such as a pull rod, to fix the battery array. [0006]It is found through experiments and analysis that the battery module 400′ is fixed to the cross beam 500′ or the longitudinal beam 600′ by using screws or other structures, which wastes space, and increases weight because of addition of screws or other connecting members. In addition, the battery module 400′ is designed through fitting of the end plate and the side plate. Both the end plate and the side plate have certain thicknesses and heights, wasting a space inside the pack body 200″ and reducing a volume utilization of the pack body 200″. Generally, for the power battery pack 10′ in the foregoing prior art, a ratio of a sum of volumes of cells in the pack body 200″ to a volume of the pack body 200″ is about 50% or even lower to 40%. [0007]In a case of a limited bottom space of the vehicle body, by using the power battery pack 10′ provided in the embodiments in the foregoing prior art, the end plate and the side plate of the battery module 400′ and a connection method and a mounting method inside the power battery pack 10′, and the like reduce a utilization of an internal space of the pack body 200″. Accordingly, in the power battery pack 10′, a ratio of the sum of volumes of the cells to the volume of the pack body 200″ is excessively low, and energy density of the power battery pack is reduced. [0008]This application is intended to resolve at least one of the technical problems existing in the prior art. Therefore, an objective of this application is to provide a power battery pack. The power battery pack has advantages of a high space utilization, large energy density, a strong endurance capacity, and the like. [0009]This application further provides an electric vehicle having the power battery pack. [0010]An embodiment of a first aspect of this application provides a power battery pack, configured to provide power for an electric vehicle, and including: a pack body; a plurality of cells, disposed in the pack body, the cell having a length L0, a width H0, and a thickness D0, where L0>H0≥D0;[0011]when the power battery pack is placed on the electric vehicle, a length direction of the cell extends along a width direction or a length direction of the electric vehicle;[0012]when the length direction of the cell extends along the width direction of the electric vehicle, the length L0 of the cell and a size W of a vehicle body of the electric vehicle in the width direction meet: 46%≤L0/W≤76%; or[0013]when the length direction of the cell extends along the length direction of the electric vehicle, the length L0 of the cell and a size X of the vehicle body of the electric vehicle in the length direction meet: 40%≤L0/X≤76%. [0014]According to the power battery in the embodiments of this application, a proportion of the length of the cell to the size of the vehicle body in the width direction and a proportion of the length of the cell to the size of the vehicle body in the length direction are limited, so that more cells of the power battery pack may be arranged in a unit space of the vehicle body, that is, more energy providing structures are arranged in a unit space, to make full use of the space of the vehicle body. Therefore, the energy density may be improved, thereby improving the endurance capacity without expanding an occupation space. [0015]Other aspects and advantages of this application will be given in the following description, some of which will become apparent from the following description or may be learned from practices of this application. BRIEF DESCRIPTION OF THE DRAWINGS [0016]The foregoing and/or additional aspects and advantages of this application will become apparent and comprehensible in the description of the embodiments made with reference to the following accompanying drawings. [0017]FIG. 1 is an exploded view of a power battery pack provided in the prior art; [0018]FIG. 2 is a cross-sectional view of a power battery pack according to an embodiment of this application; [0019]FIG. 3 is a three-dimensional diagram of a power battery pack according to an embodiment of this application; [0020]FIG. 4 is an exploded view of a power battery pack according to an embodiment of this application; [0021]FIG. 5 is a schematic structural diagram of a cell according to an embodiment of this application; [0022]FIG. 6 is a schematic diagram of an arrangement manner of battery modules of a power battery pack according to an embodiment of this application; [0023]FIG. 7 is a schematic diagram of an arrangement manner of battery modules of a power battery pack according to another embodiment of this application; [0024]FIG. 8 is a schematic structural diagram of a pack body of a power battery pack being formed on an electric vehicle according to an embodiment of this application; [0025]FIG. 9 is a schematic structural diagram of an electric vehicle according to an embodiment of this application; [0026]FIG. 10 is an exploded view of an electric vehicle according to an embodiment of this application; [0027]FIG. 11 is an enlarged view of a region G in FIG. 2; [0028]FIG. 12 is a three-dimensional diagram of a power battery pack according to a first optional embodiment of this application; [0029]FIG. 13 is a three-dimensional diagram of a power battery pack according to a second optional embodiment of this application; [0030]FIG. 14 is a three-dimensional diagram of a power battery pack according to a third optional embodiment of this application; [0031]FIG. 15 is a three-dimensional diagram of a power battery pack according to a fourth optional embodiment of this application; and [0032]FIG. 16 is a three-dimensional diagram of a power battery pack according to a fifth optional embodiment of this application. REFERENCE NUMERALS [0033]In the prior art:[0034]Power battery pack 10′, pack body 200″, battery module 400′, longitudinal beam 600′, and cross beam 500′; [0035]In this application:[0036]Electric vehicle 1,[0037]power battery pack 10,[0038]cell 100, battery body 110, pack body 200, tray 210, upper cover 220, first side beam 201, second side beam 202, first end beam 203, second end beam 204, exhaust channel 222, air inlet 221,[0039]battery module 400,[0040]first tab 101, second tab 102, explosion-proof valve 103,[0041]longitudinal beam 600, cross beam 500,[0042]length direction A of power battery pack 10, width direction B of power battery pack 10, height direction C of battery power pack 10,[0043]length L0 of cell 100, width H0 of cell, thickness DO of cell, length L of battery body 110, width H of battery body 110, thickness D of battery body 110, width W of vehicle body, and width F of pack body 200 DETAILED DESCRIPTION [0044]Embodiments of this application are described in detail below, and examples of the embodiments are shown in accompanying drawings, where the same or similar elements or the elements having same or similar functions are denoted by the same or similar reference numerals throughout the description. The embodiments described below with reference to the accompanying drawings are exemplary and used only for explaining this application, and should not be construed as a limitation on this application. [0045]In the description of this application, it should be understood that orientation or position relationships indicated by the terms such as “vertical”, “transverse”, “length”, “width”, “thickness”, “inside”, and “outside” are based on orientation or position relationships shown in the accompanying drawings, and are used only for ease and brevity of illustration and description, rather than indicating or implying that the mentioned apparatus or element needs to have a particular orientation or needs to be constructed and operated in a particular orientation. Therefore, such terms should not be construed as limiting of the present application. [0046]In addition, in the description of this application, “a plurality of” means two or more than two. [0047]Considering a current situation of the power battery pack in the related art, this application provides a power battery pack and an electric vehicle having the power battery pack. The power battery pack has advantages of a high space utilization, large energy density, a strong endurance capacity, and the like. [0048]The power battery pack 10 according to an embodiment of this application is described below with reference to the accompanying drawings. [0049]As shown in FIG. 2 to FIG. 16, the power battery pack 10 according to an embodiment of this application includes a pack body 200 and a plurality of cells 100. The power battery pack 10 is configured to provide power for an electric vehicle 1. The electric vehicle herein includes, but is not limited to, an electric automobile, an electric train, an electric bicycle, and a club car. According to specific embodiments of this application, the power battery 10 is configured to be fixed to the electric vehicle. [0050]The plurality of cells 100 are disposed in the pack body 200. The pack body 200 may be understood as a housing configured to accommodating the plurality of cells 100, for example, may include a tray 210 and an upper cover 220. The tray 210 and the upper cover 220 jointly limit an accommodating space for the plurality of cells 100. The plurality of cells 100 are disposed on the tray 210, and are covered by using the upper cover 220, that is, disposed in the accommodating space formed by the tray 210 and the upper cover 220. A length L0 of the cell and a size W of a vehicle body of the electric vehicle in a width direction meet: 46%≤L/W≤76%; or the length L0 of the cell and a size X of the vehicle body of the electric vehicle in a length direction meet: 40%≤L0/X≤76%. [0051]In some specific embodiments, when a length direction of the cell 100 extends along the width direction of the vehicle body of the electric vehicle, the length L0 of the cell and a size W of the vehicle body of the electric vehicle in the width direction meet: 46%≤L0/W≤76%. In some other specific embodiments, when the length direction of the cell 100 extends along the length direction of the vehicle body of the electric vehicle, the length L0 of the cell and a size X of the vehicle body of the electric vehicle in the length direction meet: 40%≤L0/X≤76%. [0052]A person skilled in the art may understand that the width direction of the vehicle body refers to a left-right direction of the vehicle, and the size W of the vehicle body in the width direction refers to a width of the vehicle body; and the length direction of the vehicle body refers to a traveling direction of the vehicle, and the size X of the vehicle body in the length direction refers to a length of the vehicle body. [0053]According to the power battery pack 10 in the embodiments of this application, a proportion of the length of the cell100 to the size W of the vehicle body in the width direction is limited, that is, 46%≤L0/W≤76%, or a proportion of the length of the cell 100 to the size X of the vehicle body in the length direction is limited, that is, 40%≤L0/X≤76%, so that the power battery pack 10 may be provided with more cells 100 in a unit space of the vehicle body, that is, may be provided with more energy providing structures in a unit space, to make full use of the space of the vehicle body. Therefore, the energy density may be improved, thereby improving the endurance capacity without expanding an occupation space. [0054]In some embodiments of this application, to improve the energy density and the endurance capacity, a sum V1 of volumes of the plurality of cells 100 and a volume V2 of the power battery pack 10 meet: V1/V2≥55%. In some embodiments of this application, a sum V1 of volumes of the plurality of cells 100 and a volume V2 of the power battery pack 10 meet: V1/V2≥60%. In some embodiments of this application, a sum V1 of volumes of the plurality of cells 100 and a volume V2 of the power battery pack 10 meet: V1/V2≥62%. In some embodiments of this application, a sum V1 of volumes of the plurality of cells 100 and a volume V2 of the power battery pack 10 meet: V1/V2≥65%. It may be understood that V2 is an overall volume of a three-dimensional shape limited by an outer contour of the power battery pack 10, that is, a volume including an internal space of the power battery pack 10, that is, a volume of a three-dimensional region enclosed by the outer contour of the power battery pack 10 in space. In the electric vehicle, V1/V2 may be understood as a space utilization. [0055]A person skilled in the art may understand that due to the influence of some factors, for example, peripheral parts and components, including a ball-strike preventing space at the bottom of the tray, a liquid cooling system, a thermal insulation material, an insulation protector, a thermal security accessory, a fire and gas exhaust channel, and a high-voltage power distribution module, occupy the internal space of the pack body 200, a peak value of V1/V2 is usually 80%, that is, V1/V2≤80%. [0056]The power battery pack 10 according to the embodiments of this application is described below with reference to the accompanying drawings. A length direction of the power battery pack 10 is indicated by using an arrow A, a width direction of the power battery pack 10 is indicated by using an arrow B, and a height direction of the power battery pack 10 is indicated by using an arrow C. [0057]In some specific embodiments of this application, as shown in FIG. 2 to FIG. 4, the length direction of the cell 100 is arranged along the width direction B of the power battery pack 10, and the plurality of cells 100 are arranged along the length direction A of the power battery pack 10, facilitating in setting the space utilization of the power battery pack 10 to 55%, 60%, 62%, 65%, or a greater value. [0058]In some specific examples of this application, as shown in FIG. 3 and FIG. 4, in the width direction B of the power battery pack 10, a distance between the cell 100 and a side wall of the pack body 200 is less than the length of the cell 100. Specifically, in the width direction B of the power battery pack 10, a shortest distance between an end of the cell 100 and a side beam of the pack body 200 close to the end of the cell 100 is L1, a shortest distance between an other end of the cell 100 and a side beam of the pack body 200 close to the other end of the cell 100 is L2, and the length L0 of the cell 100 meets: L1+L2<L0. In this way, another additional cell 100 cannot be accommodated in the width direction B of the power battery pack 10. [0059]In other words, only one cell 100 is accommodated in the pack body 200 in the width direction B of the power battery pack 10. That is, in the width direction B of the power battery pack 10, two or more cells 100 cannot be arranged in the direction. [0060]It may be understood that two sides of the pack body 200 are side beams in the width direction B of the power battery pack 10, and two ends of the pack body 200 are end beams in the length direction A of the power battery pack 10. [0061]In some specific examples of this application, as shown in FIG. 3 and FIG. 4, the length of the cell 100 extends in the entire width direction B of the power battery pack 10. That is, the cell 100 extends from one side to an other side of the pack body 200 along the width direction B of the power battery pack 10, and the length of the cell 100 is filled in the width direction B of the power battery pack 10. Two or more cells 100 cannot be placed in the pack body 200 in the width direction B of the power battery pack 10, and two ends of the cell 100 in the length direction may fit two opposite side walls of the pack body 200 in the width direction B, for example, are fixed to the pack body 200. Therefore, no cross beam and longitudinal beam is needed inside the pack body 200, and connected cells 100 are directly used as a reinforcing rib, to greatly simplify the structure of the pack body 200, and reduce a space occupied by the reinforcing rib and a space occupied by a mounting structure of the cell 100, thereby improving a space utilization and endurance capacity. [0062]Certainly, the embodiments of this application are not limited to the absence of a cross beam and a longitudinal beam. In some embodiments of this application, as shown in FIG. 13, a cross beam 500 may be disposed in the pack body 200, and the cross beam 500 extends along the width direction B of the power battery pack 10. The plurality of cells 100 are arranged along the length direction A of the power battery pack 10 to form a battery array, and the cross beam 500 divides the battery array into at least two parts along the length direction A of the power battery pack 10, each part of the battery array including at least one cell 100, and each part of the battery array forming a battery module 400. [0063]Certainly, in some other embodiments of this application, as shown in FIG. 12, a longitudinal beam 600 may be further disposed in the pack body 200, and the longitudinal beam 600 extends along the length direction A of the power battery pack 10. The length direction of the cell 100 is arranged along the width direction B of the power battery pack 10, and the plurality of cells 100 are arranged along the length direction A of the power battery pack 10 to form a battery array. At least two rows of battery arrays are arranged in the pack body 200 along the width direction B of the power battery pack 10, each row of battery array including a plurality of cells 100 arranged along the length direction A of the power battery pack 10, and the longitudinal beam 600 being located between the two neighboring rows of battery arrays. [0064]In some specific examples of this application, the pack body 200 includes side beams located at two sides of the power battery pack 10 in the width direction B, and two ends of the cell 100 in the length direction are supported by the side beams; and the pack body 200 includes end beams located at two ends of the power battery pack 10 in the length direction A, the end beam providing an inward pressing force for cells 100 close to the end beam. [0065]As shown in FIG. 3 and FIG. 4, the pack body 200 includes a first side beam 201, a second side beam 202, a first end beam 203, and a second end beam 204. The first side beam 201, the first end beam 203, the second side beam 202, and the second end beam 204 are connected end to end sequentially. The first side beam 201 is opposite to the second side beam 202 in the width direction B of the power battery pack 10, and the first end beam 203 is opposite to the second end beam 204 in the length direction A of the power battery pack 10. The first side beam 201 and the second side beam 202 provide supporting forces for the two ends of the cell 100 in the length direction, that is, an end of the cell 100 is supported by the first side beam 201, and an other end of cell is supported by the second side beam 202. The first end beam 203 and the second end beam 204 provide pressing forces for two sides of cells 100 in a thickness direction. That is, the first end beam 203 applies a force, facing the second end beam 204, to cells 100 disposed close to the first end beam 203, and the second end beam 204 applies a force, facing the first end beam 203, to cells 100 disposed close to the second end beam 204, so that a plurality of cells 100 can be closely arranged between the first end beam 203 and the second end beam 204 along the length direction A of the power battery pack 10, and the plurality of cells 100 can fit each other. In addition, the first end beam 203 and the second end beam 204 may limit the plurality of cells 100 in the length direction A of the power battery pack 10. In particular, when the cells 100 slightly swell, the cells 100 can be buffered and provided with an inward pressure to prevent the cells 100 from swelling and deforming excessively. [0066]In some specific examples of this application, as shown in FIG. 7, the length direction of the cell 100 is arranged along the width direction B of the power battery pack 10, the plurality of cells 100 are arranged along the length direction A of the power battery pack 10, to form a battery array, and at least two layers of battery arrays are arranged in the pack body 200 along the height direction C of the power battery pack 10. Therefore, a quantity of the cells 100 is optimized, so that the space utilization is improved, to improve the energy density, and BIC and low-pressure sampling is easier to implement centralized synthesis. [0067]In some specific embodiments of this application, as shown in FIG. 15 to FIG. 16, the length direction of the cell 100 is arranged along the length direction A of the power battery pack 10, and the plurality of cells 100 are arranged along the width direction B of the power battery pack 10, facilitating in setting the space utilization of the power battery pack 10 to 50%, 60%, 62%, 65%, or a greater value. [0068]In some specific examples of this application, as shown in FIG. 15 to FIG. 16, in the length direction A of the power battery pack 10, a distance between the cell 100 and an end wall of the pack body 200 is less than the length of the cell 100. Specifically, in the length direction A of the power battery pack 10, a shortest distance between an end of the cell 100 and an end beam of the pack body 200 close to the end of the cell 100 is L3, a shortest distance between an other end of the cell 100 and an end beam of the pack body 200 close to the other end of the cell 100 is L4, and the length L0 of the cell 100 meets: L3+L4<L0. In this way, another additional cell 100 cannot be accommodated in the length direction A of the power battery pack 10. [0069]In other words, only one cell 100 is accommodated in the pack body 200 in the length direction A of the power battery pack 10. That is, in the length direction A of the power battery pack 10, two or more cells 100 cannot be arranged in the direction. [0070]It may be understood that two sides of the pack body 200 are side beams in the width direction B of the power battery pack 10, and two ends of the pack body 200 are end beams in the length direction A of the power battery pack 10. [0071]In some specific examples of this application, as shown in FIG. 15 and FIG. 16, the length of the cell 100 extends in the entire length direction A of the power battery pack 10. That is, the cell 100 extends from one end to an other end of the pack body 200 along the length direction A of the power battery pack 10, and the length of the cell 100 is filled in the length direction A of the power battery pack 10. Two or more cells 100 cannot be placed in the pack body 200 in the length direction A of the power battery pack 10, and two ends of the cell 100 in the length direction may fit two opposite end walls of the pack body 200 in the length direction A, for example, are fixed to the pack body 200. Therefore, no cross beam and longitudinal beam is needed inside the pack body 200, and connected cells 100 are directly used as a reinforcing rib, to greatly simplify the structure of the pack body 200, and reduce a space occupied by the reinforcing rib and a space occupied by a mounting structure of the cell 100, thereby improving a space utilization and endurance capacity. [0072]Certainly, the embodiments of this application are not limited to the absence of a cross direction and a cross beam. In some embodiments of this application, as shown in FIG. 15, a longitudinal beam 600 may be disposed in the pack body 200, and the longitudinal beam 600 extends along the length direction A of the power battery pack 10. The plurality of cells 100 are arranged along the width direction B of the power battery pack 10 to form a battery array, and the longitudinal beam 600 divides the battery array into at least two parts along the width direction B of the power battery pack 10, each part of the battery array including at least one cell 100, and each part of the battery array forming a battery module 400. [0073]Certainly, in some other embodiments of this application, a cross beam 500 may be further disposed in the pack body 200, and the cross beam 500 extends along the width direction B of the power battery pack 10. The length direction of the cell 100 is arranged along the length direction A of the power battery pack 10, and the plurality of cells 100 are arranged along the width direction B of the power battery pack 10 to form a battery array. At least two rows of battery arrays are arranged in the pack body 200 along the length direction A of the power battery pack 10, each row of battery array including a plurality of cells 100 arranged along the width direction B of the power battery pack 10, and the cross beam 500 being located between the two neighboring rows of battery arrays. [0074]In some specific examples of this application, the pack body 200 includes end beams located at two ends of the power battery pack 10 in the length direction A, and two ends of the cell 100 in the length direction are supported by the end beams; and the pack body 200 includes lateral beams located at two sides of the power battery pack 10 in the width direction B, the lateral beam providing an inward pressing force for cells 100 close to the lateral beam. [0075]As shown in FIG. 16, the pack body 200 includes a first side beam 201, a second side beam 202, a first end beam 203, and a second end beam 204. The first side beam 201, the first end beam 203, the second side beam 202, and the second end beam 204 are connected end to end sequentially. The first side beam 201 is opposite to the second side beam 202 in the width direction B of the power battery pack 10, and the first end beam 203 is opposite to the second end beam 204 in the length direction A of the power battery pack 10. The first end beam 203 and the second end beam 204 provide supporting forces for the two ends of the cell 100 in the length direction, that is, an end of the cell 100 is supported by the first end beam 203, and an other end of cell is supported by the second end beam 204. The first side beam 201 and the second side beam 202 provide pressing forces for two sides of cells 100 in a thickness direction. That is, the first side beam 201 applies a force, facing the second side beam 202, to cells 100 disposed close to the first side beam 201, and the second side beam 202 applies a force, facing the first side beam 201, to cells 100 disposed close to the second side beam 202, so that a plurality of cells 100 can be closely arranged between the first side beam 201 and the second side beam 202 along the width direction B of the power battery pack 10, and the plurality of cells 100 can fit each other. In addition, the first side beam 201 and the second side beam 202 may limit the plurality of cells 100 in the width direction B of the power battery pack 10. In particular, when the cells 100 slightly swell, the cells 100 can be buffered and provided with an inward pressure to prevent the cells 100 from swelling and deforming excessively. [0076]In some specific examples of this application, as shown in FIG. 15, the length direction of the cell 100 is arranged along the length direction A of the power battery pack 10, the plurality of cells 100 are arranged along the width direction B of the power battery pack 10, to form a battery array, and at least two layers of battery arrays are arranged in the pack body 200 along the height direction C of the power battery pack 10. Therefore, a quantity of the cells 100 is optimized, so that the space utilization is improved, to improve the energy density, and BIC and low-pressure sampling is easier to implement centralized synthesis. [0077]In some specific embodiments of this application, the plurality of cells 100 may be assembled into a plurality of battery modules 400. The plurality of battery modules 400 may be arranged along the length direction A of the power battery pack 10 (as shown in FIG. 6). Alternatively, the plurality of battery modules 400 may be arranged along the width direction B of the power battery pack 10 (as shown in FIG. 15). Alternatively, the plurality of battery modules 400 may be arranged along the height direction C of the power battery pack 10 to form a multi-layer structure (as shown in FIG. 7). In other words, regardless of whether the cell 100 extends along the width direction B or the length direction A of the power battery pack 10, the plurality of cells 100 may be arranged along the height direction C of the power battery pack 10 into multi layers. Certainly, the plurality of battery modules 400 may be alternatively arranged along the length direction A and the height direction C of the power battery pack 10 simultaneously, or may be arranged along the width direction A and the height direction C of the power battery pack 10 simultaneously. Therefore, a quantity of the battery modules 400 is optimized, so that the space utilization is improved, to improve the energy density, and BIC and low-pressure sampling is easier to implement centralized synthesis. It needs to be understood that, end plates, side plates, or other structures are not disposed for the battery modules 400 in the embodiments of this application. [0078]In the related art, because the cell has a relatively small size and a relatively short length, two opposite ends of the cell cannot fit two side walls disposed opposite to each other in the pack body 200″. Therefore, a longitudinal beam 600′ and/or a cross beam 500′ (as shown in FIG. 1) needs to be disposed in the pack body 200″, to facilitate assembly of the cell. When cells are mounted in the pack body 200″ through a battery module 400′, there are a plurality of cells along a width direction of the power battery pack 10′. In other words, the cell does not extend between the two opposite side walls, but extends between two opposite longitudinal beams 600′ or cross beams 500′. The battery module is fixed to adjacent longitudinal beams 600′ and/or cross beams 500′ through a fastener. [0079]Because the longitudinal beam 600′ and/or the cross beam 500′ are disposed in the pack body 200″ in the related art, the longitudinal beam 600′ and/or | 1. A cell for use in a power battery pack, the cell comprising: a battery body having a length L, a width H, a thickness D, and a volume V; wherein the length L is greater than the width H, the width H is greater than the thickness D, and the battery body meets: 400 mm≤L≤2500 mm and 0.0005 mm−2≤L/V≤0.002 mm−2. 2. The cell according to claim 1, wherein the length L meets: 400 mm≤L≤1500 mm. 3. The cell according to claim 1, wherein the length L meets: 1500 mm≤L≤2500 mm. 4. The cell according to claim 1, wherein a ratio of the length L to the volume V meets: 0.00045 mm−2L/V≤0.0015 mm−2. 5. The cell according to claim 1, wherein a ratio of the length L to the width H meets: 4≤L/H≤21. 6. The cell according to claim 1, wherein a ratio of the length L to the width meets: 9≤L/H≤13. 7. The cell according to claim 1, wherein a ratio of the length L to the thickness D meets: 23≤L/D≤208. 8. The cell according to claim 1, wherein a ratio of the width H to the volume V meets: 0.0001 mm−2H/V≤0.00015 mm−2. 9. The cell according to claim 1, wherein a ratio of the thickness D to the volume V meets: 0.0000065 mm−2≤D/V≤0.00002 mm−2. 10. The cell according to claim 1, wherein the battery body has a total outer surface area S and a ratio of the length L to the total outer surface area S meets: 0.002 mm−1≤L/S≤0.005 mm−1. 11. The cell according to claim 1, wherein the battery body has a total outer surface area S and a ratio of the total outer surface areas S to the volume V meet: 0.1 mm−1≤S/V≤0.35 mm−1. 12. The cell according to claim 1, wherein the battery body has an energy E and a ratio of the length L to the energy E meets: 0.8 mm·Wh−1≤L/E≤2.45 mm·Wh−1. 13. The cell according to claim 1, wherein the battery body has a total outer surface area S and an energy E and a ratio of the total outer surface area S to the energy E meets: S/E≤1000 mm2·Wh−1. 14. The cell according to claim 1, wherein the battery body has an energy E and a ratio of the volume V to the energy E meets: V/E≤2000 mm3·Wh−1. 15. The cell according to claim 1, further comprising at least one explosion-proof valve; and wherein the battery body comprises an aluminum housing, the battery body has a first end and a second end opposite the first end in a length direction of the battery body, and the at least one explosion-proof valve disposed on at least one of the first and second ends of the battery body. 16. The cell according to claim 1, further comprising a first explosion-proof valve and a second explosion-proof valve; wherein the battery body comprises an aluminum housing, the battery body has a first end and a second end opposite the first end in a length direction of the battery body, the first explosion-proof valve is disposed on the first end of the battery body, the second explosion-proof valve is disposed on the second end of the battery body, and the first and second explosion proof valves are configured discharge gas to different locations. 17. A power battery pack configured to provide power to an electric vehicle, the power battery pack comprising: a pack body; and a plurality of cells disposed in the pack body; wherein each of the plurality of cells comprises the cell of claim 1. 18. An electric vehicle comprising: a vehicle body having a width Win a width direction of the vehicle body and a length X in a length direction of the vehicle body; and the power battery pack of claim 17; wherein when the power battery pack is disposed on the vehicle body, a length direction of each of the plurality of cells extends along a width direction or a length direction of the electric vehicle; wherein when the length direction of each cell extends along the width direction of the electric vehicle, the length L of each of the plurality of cells and the width W of the vehicle body meet: 46%≤L/W≤76%; and wherein when the length direction of each cell extends along the length direction of the electric vehicle, the length L of each of the plurality of cells and the length X of the vehicle body meet: 40%≤L0/X≤76%. 19. The electric vehicle according to claim 18, wherein the power battery pack is disposed at a bottom of the vehicle body and the pack body is fixedly connected to a chassis of the vehicle body. 20. The electric vehicle according to claim 19, wherein a width of the power battery pack is arranged along the width W of the vehicle body, a length of the power battery pack is arranged along a length X of the vehicle body, and the length L of each of the plurality of cells is arranged along the width of the power battery pack. | BYD COMPANY LIMITED
97 | US20240186490A1 | Examining | BYD CO LTD | Positive electrodes¦Li-accumulators¦Phosphorus compounds | 2023-12-22 | 2024-06-06 | Battery positive electrode material, preparation method therefor, and application thereof | A battery positive electrode material includes a core and a first shell layer arranged on a surface of the core. The core includes LiMnxFe1-xPO4. The first shell layer includes LiMnyFe1-yPO4, where 0<x≤0.4, and 0.6≤y≤0.9. The battery positive electrode material has a multi-layer distribution structure. A preparation method and use of the battery positive electrode material are further provided. | CROSS-REFERENCE TO RELATED APPLICATIONS [0001]The present application is a continuation application of PCT application No. PCT/CN2022/120748, filed on Sep. 23, 2022, which claims priority to and benefits of Chinese Patent Application No. 202111125874.6, filed with National Intellectual Property Administration, PRC on Sep. 24, 2021 and entitled “Battery positive electrode material, and preparation method and use thereof”, content of all of which is incorporated herein by reference. FIELD [0002]The present disclosure relates to the field of lithium-ion batteries, and specifically to a battery positive electrode material, and a preparation method and use thereof. BACKGROUND [0003]Polyanionic lithium iron phosphate LiFePO4 is recognized as the safest positive electrode material for lithium-ion batteries, but its application is greatly limited by the low theoretical energy density (which is 586 Wh/kg). Lithium manganese phosphate LiMnPO4 has a structure similar to that of lithium iron phosphate and has a higher theoretical energy density (which is 701 Wh/kg) than lithium iron phosphate, and therefore has great application prospects. However, because the electronic conductivity and lithium ion diffusion rate of lithium manganese phosphate (which are less than 10−10 S/cm and 10−15 cm2/s, respectively) are lower than the electronic conductivity and lithium ion diffusion rate of lithium iron phosphate (which are 10−9 S/cm and 10−14 cm2/s, respectively), and lithium manganese phosphate has is a problem of divalent Mn dissolution, lithium manganese phosphate cannot obtain excellent electrochemical performance. At present, a feasible solution is to partially substitute Fe with Mn to form LiMnxFe1-xPO4 (0<x<1). A solution which can balance between energy density and kinetic properties is selected. Based on this, the materials are modified to achieve excellent properties. SUMMARY [0004]A first aspect of the present disclosure provides a battery positive electrode material, which includes a core and a first shell layer arranged on a surface of the core. The core includes LiMnxFe1-xPO4. The first shell layer includes LiMnyFe1-yPO4, where 0<x≤0.4, and 0.6≤y≤0.9. [0005]A second aspect of the present disclosure provides a method for preparing a battery positive electrode material, which includes the following steps. [0006]A lithium source, an iron source, a manganese source, a phosphorus source, and a solvent are subjected to a first reaction in a reactor to obtain a core. The core includes LiMnxFe1-xPO4, where 0<x≤0.4. A temperature of the first reaction is between 375° C. and 500° C. A pressure of the first reaction is greater than or equal to 23 MPa. [0007]A lithium source, an iron source, a manganese source, a phosphorus source, a solvent, and the core are subjected to a second reaction in a reactor to coat a first shell layer on a surface of the core to obtain the core with the first shell layer. The first shell layer includes LiMnyFe1-yPO4, where 0.6≤y≤0.9. A temperature of the second reaction is between 375° C. and 500° C. A pressure of the second reaction is greater than or equal to 23 MPa. [0008]The core with the first shell layer is calcined at between 500° C. and 800° C. to obtain the battery positive electrode material. [0009]A third aspect of the present disclosure provides a secondary battery, which includes a positive electrode, a negative electrode, a separator, and an electrolyte solution. The positive electrode includes a positive electrode plate. The positive electrode plate includes a current collector and a positive electrode material layer arranged on the current collector. The positive electrode material layer includes a battery positive electrode material according to the first aspect. BRIEF DESCRIPTION OF THE DRAWINGS [0010]FIG. 1 shows a battery positive electrode material according to an embodiment of the present disclosure; [0011]FIG. 2 is a schematic structural diagram of a battery positive electrode material of a structure A; [0012]FIG. 3 is a schematic structural diagram of a positive electrode material of a structure B; [0013]FIG. 4 shows a method for preparing a battery positive electrode material according to an embodiment of the present disclosure; and [0014]FIG. 5 shows a method for preparing a battery positive electrode material according to another embodiment of the present disclosure. DETAILED DESCRIPTION [0015]The technical solutions in the embodiments of the present disclosure are described in the following with reference to the accompanying drawings. Apparently, the described embodiments are merely some rather than all of the embodiments of the present disclosure. Other embodiments obtained by a person of ordinary skill in the art based on the embodiments of the present disclosure without creative efforts shall fall within the protection scope of the present disclosure. [0016]Lithium manganese phosphate LiMnPO4 has a higher theoretical energy density, but a lower electronic conductivity and lithium ion diffusion rate than lithium iron phosphate, which is not conducive to its capacity. Moreover, for positive electrode materials of batteries, the migration distance of ions and electrons from inside to outside in the materials is long, making it difficult for the transmission of ions and electrons, and further limiting the capacity of lithium manganese phosphate as a positive electrode material. To improve the electrochemical performance of lithium manganese phosphate as a positive electrode material, the present disclosure provides a battery positive electrode material. The battery positive electrode material includes an outer layer composed of LiMnxFe1-xPO4 (0.6≤x≤1) with high manganese content and poor electronic and ionic conductivity, and an inner layer composed of LiMnxFe1-xPO4 (0<x≤0.4) with low manganese content and good electronic and ionic conductivity, to effectively shorten the transmission distance in the high-transmission-difficulty part (where the high-transmission-difficulty part is a part where the transmission of electrons and ions is difficult), thereby improving the electrochemical performance of the positive electrode material. [0017]Referring to FIG. 1, FIG. 1 shows a battery positive electrode material according to an embodiment of the present disclosure. As shown in FIG. 1, the battery positive electrode material of the present disclosure includes a core 10 and a first shell layer 20 arranged on a surface of the core 10. The first shell layer 20 completely covers the core 10. The core 10 includes a lithium manganese iron phosphate compound represented by Formula I, and the first shell layer 20 includes a lithium manganese iron phosphate compound represented by Formula II. LiMnxFe1-xPO4— Formula I, where 0&lt;x≤0.4. LiMnyFe1-yPO4— Formula II, where 0.6≤y≤0.9. In positive electrode materials of batteries, a long path for the diffusion of ions and electrons from the core of the material to the outside is not conducive to the transmission of ions and electrons. In the present disclosure, doping Fe element in LiMnPO4 can improve the electrical conductivity of the positive electrode material. A high content of iron element in the core of the material can improve the diffusion rate of ions and electrons, thereby improving the electrochemical performance of the positive electrode material. The first shell layer has a high content of manganese element, to ensure a high energy density of the battery positive electrode material. Through such a structural configuration, the battery positive electrode material can have both a high energy density and a good electrical conductivity, and when used a battery, can enable the battery to have a high charge and discharge capacity. [0019]In some embodiments of the present disclosure, the value of x in LiMnxFe1-xPO4 may be, but is not limited to, 0.1, 0.2, 0.3, or 0.4, and the value of y in LiMnyFe1-yPO4 may be, but is not limited to, 0.6, 0.7, 0.8, or 0.9. Controlling x to be less than or equal to 0.4 can ensure a high conductivity of the inner layer, and controlling y to be greater than or equal to 0.6 can ensure a high energy density of the entire material. In some embodiments of the present disclosure, the value of x is between 0.2 and 0.3 and the value of y is between 0.8 and 0.9. In the battery positive electrode material of the present disclosure, a content in percentages by weight of iron element in the core is higher than a content in percentages by weight of the first shell layer, and the higher content of iron in the core can make the core have a better electrical conductivity, to increase the transmission speed of ions and electrons at the core, and facilitate the transmission of ions and electrons in the battery positive electrode material. The first shell layer has a high content of manganese, to ensure that the entire battery positive electrode material has a high energy density. [0020]A positive electrode material of a structure B is used below for comparison to indicate that the positive electrode material of the present disclosure can improve the electrochemical performance of the material. For example, the positive electrode material of the present disclosure is of a structure A, and the composition of the battery positive electrode material of the structure A from inside to outside is LiMn0.2Fe0.8PO4(40%)/LiMn0.8Fe0.2PO4(60%), where a content in percentages by weight of LiMn0.2Fe0.8PO4 in the battery positive electrode material is 40%, and a content in percentages by weight of LiMn0.8Fe0.2PO4 in the battery positive electrode material is 60%. The composition of the positive electrode material of the structure B from inside to outside is LiMn0.8Fe0.2PO4(60%)/LiMn0.2Fe0.8PO4(40%). Referring to FIG. 2 and FIG. 3, FIG. 2 is a schematic structural diagram of a battery positive electrode material of a structure A, and FIG. 3 is a schematic structural diagram of a positive electrode material of a structure B. The arrangement of two layers of materials in the structure A is opposite to that in the structure B. To be specific, LiMn0.8Fe0.2PO4 serving as the shell layer in the structure A serves as the core in the structure B. A mass ratio of LiMn0.8Fe0.2PO4 to LiMn0.2Fe0.8PO4 is 3:2 in both the structure A and the structure B. In other words, an energy density of the positive electrode material of the structure A is the same as that of the positive electrode material of the structure B. Because LiMn0.8Fe0.2PO4 and LiMn0.2Fe0.8PO4 have almost the same material density, the structure A and the structure B, though having different structural configurations, have similar overall particle sizes. [0021]In the positive electrode material of the structure B, the core LiMn0.8Fe0.2PO4 has a high manganese content and a low iron content, making it difficult for the transmission of electrons and ions in the core. In other words, the core is a high-transmission-difficulty layer. In the positive electrode material of the structure B, a maximum transmission distance of ions and electrons in the high-transmission-difficulty layer is 0.843 R. The transmission distance is calculated as follows. Assuming that a radius of the positive electrode material is R and a radius of the core is R1, because the content in percentages by weight of the core LiMn0.8Fe0.2PO4 in the positive electrode material is 60%, R and R1 satisfy the following relationship: 43⁢π⁢R13=60⁢%*43⁢π⁢R3⁢R1=0.63⁢R=0.843R. [0022]As can be obtained based on the above formulas, R1=0.843 R, i.e., the maximum transmission distance of ions and electrons in the high-transmission-difficulty layer of the positive electrode material of the structure B is 0.843 R. [0023]In the battery positive electrode material of the structure A, the shell layer is a high-transmission-difficulty layer. Assuming that a radius of the battery positive electrode material is R and a radius of the core is R2, a maximum transmission distance of ions and electrons in the high-transmission-difficulty layer of the battery positive electrode material of the structure A is R-R2. Calculation formulas are as follows: 43⁢π⁢R23=40⁢%*43⁢π⁢R3⁢R2=0.43⁢R=0.737R. [0024]As can be obtained based on the above formula, R2=0.737 R, i.e., the maximum transmission distance of ions and electrons in the high-transmission-difficulty layer of the positive electrode material of the structure A is 0.263 R. Therefore, compared with the positive electrode material of the structure B where LiMn0.8Fe0.2PO4 is used as the core, the transmission distance of ions and electrons in the high-transmission-difficulty layer in the positive electrode material of the structure A is shorter, with a distance shortening ratio of 69%. The distance shortening ratio is calculated as follows: (0.843 R−0.263 R)/0.843 R. [0025]Similarly, when the content in percentages by weight of LiMn0.8Fe0.2PO4 in the positive electrode material is 70%, the transmission distance in the high-transmission-difficulty layer of the battery positive electrode material of the structure A is 0.331 R, and the transmission distance in the high-transmission-difficulty layer of the battery positive electrode material of the structure B is 0.888 R. In other words, compared with the structural distribution of the structure B where LiMn0.8Fe0.2PO4 is used as the core, the transmission distance of ions and electrons in the high-transmission-difficulty layer in the positive electrode material of the structure A is shorter, with a distance shortening ratio of 63%. The present disclosure also lists transmission distances in positive electrode materials with other contents of LiMn0.8Fe0.2PO4 for comparison. Referring to Table 1, Table 1 is a comparison table of transmission distances in positive electrode materials having different contents of LiMn0.8Fe0.2PO4. TABLE 1Comparison table of transmission distances in positive electrodematerials with different contents of LiMn0.8Fe0.2PO4No.Content of LiMn0.8Fe0.2PO4Structure AStructure BDistance shortening ratio160%0.263R0.843R69%270%0.331R0.888R63%380%0.415R0.928R55%490%0.536R0.965R44% [0026]From the above calculation, it can be clearly seen that under the premise of having the same energy density, the structural distribution of the present disclosure can effectively shorten the transmission distance of ions and electrons in the high-transmission-difficulty layer of the battery positive electrode material, thereby improving the electrochemical performance of the battery positive electrode material and enabling the battery positive electrode material to effectively improve the rate performance of the battery. [0027]In some embodiments of the present disclosure, a mass proportion of the first shell layer is greater than a mass proportion of the core in the battery positive electrode material. Further, a mass ratio of the core to the first shell layer is 1:(1.5-9). The mass ratio of the core to the first shell layer may specifically be, but is not limited to, 1:1.5, 1:2, 1:4, 1:5, 1:6, 1:7, 1:8, or 1:9. Controlling the mass ratio of the core to the first shell layer to be within the above range can ensure that the battery positive electrode material has a high energy density and a high electrical conductivity inside the material. When the mass proportion of the first shell layer is within the above range, the core-shell distribution structure has a good adjustment effect on the positive electrode material and can effectively improve the electrochemical performance of the positive electrode material. [0028]In some embodiments of the present disclosure, a diameter of the core is between 0.5 μm and 5 μm. The diameter of the core may specifically be, but is not limited to, 0.5 μm, 0.8 μm, 1 μm, 2 μm, 4 μm, or 5 μm. In some embodiments of the present disclosure, a thickness of the first shell layer is between 0.09 μm and 2.7 μm. The thickness of the first shell layer may specifically be, but is not limited to, 0.09 μm, 0.1 μm, 0.5 μm, 1 μm, 2 μm, or 2.7 μm. [0029]In some embodiments of the present disclosure, in the battery positive electrode material, a molar ratio of Fe element to Mn element is 1:(1-9). The molar ratio of Fe element to Mn element in the battery positive electrode material may specifically be, but is not limited to, 1:1, 1:3, 1:5, or 1:9. For example, the molar ratio of Fe element to Mn element is 1:2.125 when the composition of the battery positive electrode material from inside to outside is LiMn0.2Fe0.8PO4(20%)/LiMn0.8Fe0.2PO4(80%). Controlling the molar ratio of Fe element to Mn element in the battery positive electrode material to be within the above range can ensure a high energy density of the battery. [0030]In some embodiments of the present disclosure, the battery positive electrode material further includes a dopant element. The dopant element includes one or more of Ti, V, Co, Ni, Cu, Zn, Mg, Al, or Ca. The dopant element can improve the ionic and electronic conductivity of the battery positive electrode material. In the present disclosure, both the core and the first shell layer of the battery positive electrode material may be doped with elements to improve the electrical conductivity. In some embodiments of the present disclosure, the dopant element is located in the first shell layer of the battery positive electrode material. In some embodiments of the present disclosure, a content in percentages by weight of the dopant element in the battery positive electrode material is between 0.1% and 0.5%. The content in percentages by weight of the dopant element in the battery positive electrode material may specifically be, but is not limited to, 0.1%, 0.3%, 0.4%, or 0.5%. [0031]In some embodiments of the present disclosure, a second shell layer including LiFePO4 and carbon is further arranged on a surface of the first shell layer of the battery positive electrode material. Because Mn dissolves out in an electrolyte solution and forms a high resistance layer at the interface between an electrode and the electrolyte solution, leading to an increase in the internal resistance of the battery and a reduction in the rate performance and cycle performance of the battery. Therefore, LiFePO4 is coated on the surface of the first shell layer to isolate the first shell layer from the electrolyte solution, to suppress Mn dissolution. In some embodiments of the present disclosure, a content in percentages by weight of LiFePO4 in the battery positive electrode material is between 10% and 20%. The content in percentages by weight of LiFePO4 in the battery positive electrode material may specifically be, but is not limited to, 10%, 13%, 15%, or 20%. In the present disclosure, carbon in the second shell layer can improve the electrical conductivity of the battery positive electrode material and realize charging and discharging at a high rate. In some embodiments of the present disclosure, a content in percentages by weight of the carbon in the battery positive electrode material is between 1% and 5%. The content in percentages by weight of carbon in the battery positive electrode material may specifically be, but is not limited to, 1%, 3%, 4%, or 5%. In some embodiments of the present disclosure, a thickness of the second shell layer is between 20 nm and 600 nm. The thickness of the second shell layer may specifically be, but is not limited to, 20 nm, 50 nm, 100 nm, 200 nm, 300 nm, 400 nm, 500 nm, or 600 nm. In some embodiments of the present disclosure, the thickness of the second shell layer is between 25 nm and 400 nm. [0032]The battery positive electrode material provided by the present disclosure has both a high energy density and good electrical conductivity, can realize charging and discharging at a high rate, and can effectively improve the cycle performance and rate performance of a battery when used in the battery. [0033]The present disclosure further provides a method for preparing a battery positive electrode material. FIG. 4 shows a method for preparing a battery positive electrode material according to an embodiment of the present disclosure. Referring to FIG. 4, the method includes the following steps. [0034]In step 100, a lithium source, an iron source, a manganese source, a phosphorus source, and a solvent are subjected to a first reaction in a reactor to obtain a core. The core includes LiMnxFe1-xPO4, where 0<x≤0.4. A temperature of the first reaction is between 375° C. and 500° C. A pressure of the first reaction is greater than or equal to 23 MPa. [0035]In step 200, a lithium source, an iron source, a manganese source, a phosphorus source, a solvent, and the core are subjected to a second reaction in a reactor to coat a first shell layer on a surface of the core to obtain the core with the first shell layer. The first shell layer includes LiMnyFe1-yPO4, where 0.6≤y≤0.9. A temperature of the second reaction is between 375° C. and 500° C. A pressure of the second reaction is greater than or equal to 23 MPa. [0036]In step 300, the core with the first shell layer is calcined at between 500° C. and 800° C. to obtain the battery positive electrode material. [0037]In some embodiments of the present disclosure, the solvent includes water. In some embodiments of the present disclosure, the lithium source includes an inorganic lithium salt and an organic lithium salt. The inorganic lithium salt includes one or more of lithium carbonate, lithium bicarbonate, lithium dihydrogen phosphate, lithium monohydrogen phosphate, lithium phosphate, lithium nitrate, lithium sulfate, lithium chromate, or lithium hydroxide. The organic lithium salt includes one or more of lithium oxalate, lithium acetate, lithium benzoate, lithium citrate, or lithium benzoate. In some embodiments of the present disclosure, the iron source includes one or more of iron oxide, ferrous carbonate, ferrous oxalate, ferrous sulfate, ferrous chloride, or ferrous acetate. In some embodiments of the present disclosure, the manganese source includes one or more of manganese monoxide, manganese dioxide, manganese hydroxide, manganese carbonate, manganese oxalate, manganese sulfate, manganese nitrate, manganese sulfate, manganese chloride, or manganese acetate. In some embodiments of the present disclosure, the phosphorus source includes one or more of phosphoric acid, ammonium dihydrogen phosphate, ammonium monohydrogen phosphate, or lithium dihydrogen phosphate. [0038]In some embodiments of the present disclosure, the temperature of the first reaction is between 375° C. and 500° C., the pressure of the first reaction is between 23 MPa and 60 MPa, and a reaction time of the first reaction is between 0.5 h and 10 h. In some embodiments of the present disclosure, the reaction time of the first reaction is between 0.5 h and 3 h. A core with a stable structure can be formed when the reaction time is between 0.5 h and 3 h. The reaction time of the first reaction may specifically be, but is not limited to, 0.5 h, 1 h, 2 h, 3 h, 5 h, or 10 h. In some embodiments of the present disclosure, the temperature of the second reaction is between 375° C. and 500° C., the pressure of the second reaction is between 23 MPa and 60 MPa, and a reaction time of the second reaction is between 0.5 h and 10 h. In some embodiments of the present disclosure, the reaction time of the second reaction is between 0.5 h and 3 h. A first shell layer with a stable structure can be formed when the reaction time is between 0.5 h and 3 h. According to an embodiment of the present disclosure, the first reaction and the second reaction are carried out in an inert atmosphere, and the inert atmosphere includes one or more of nitrogen, argon, helium, neon, krypton, xenon, or radon. [0039]In some embodiments of the present disclosure, a temperature of the calcining is between 500° C. and 800° C., and a time of the calcining is between 2 h and 10 h. The temperature of the calcining may specifically be, but is not limited to, 500° C., 600° C., 700° C., or 800° C., and the time of the calcining may be, but is not limited to, 2 h, 4 h, 6 h, or 10 h. [0040]In the present disclosure, the core and the first shell layer are prepared using a supercritical fluid method. When the reaction temperature is greater than or equal to 375° C. and the reaction pressure is greater than or equal to 23 MPa, the solvent in the reactor is in a supercritical fluid state, which can greatly improve the activity of the reaction and is beneficial to the formation of a dense crystal structure. The method is simple and convenient to operate, and the battery positive electrode material can be obtained through one sintering process, thereby greatly shortening the reaction time. [0041]In some embodiments of the present disclosure, the method for preparing a battery positive electrode material further includes preparing a second shell layer. FIG. 5 shows a method for preparing a battery positive electrode material according to another embodiment of the present disclosure. Referring to FIG. 5, the method includes the following steps. [0042]In step 100, a lithium source, an iron source, a manganese source, a phosphorus source, and a solvent are subjected to a first reaction in a reactor to obtain a core. The core includes LiMnxFe1-xPO4, where 0<x≤0.4. A temperature of the first reaction is between 375° C. and 500° C. A pressure of the first reaction is greater than or equal to 23 MPa. [0043]In step 200, a lithium source, an iron source, a manganese source, a phosphorus source, a solvent, and the core are subjected to a second reaction in a reactor to coat a first shell layer on a surface of the core to obtain the core with the first shell layer. The first shell layer includes LiMnyFe1-yPO4, where 0.6<y≤0.9. A temperature of the second reaction is between 375° C. and 500° C. A pressure of the second reaction is greater than or equal to 23 MPa. [0044]In step 300, a lithium source, an iron source, a phosphorus source, a carbon source, a solvent, and the core with the first shell layer are subjected to a third reaction in a reactor to coat a second shell layer on a surface of the first shell layer. The second shell layer includes LiFePO4 and carbon. A temperature of the third reaction is between 375° C. and 500° C. A pressure of the third reaction is greater than or equal to 23 MPa. [0045]In step 400, the core with the first shell layer and the second shell layer is calcined at between 500° C. and 800° C. to obtain the battery positive electrode material. [0046]In some embodiments of the present disclosure, the carbon source includes one or more of glucose, sucrose, polyvinyl alcohol, starch, or citric acid. The temperature of the third reaction is between 375° C. and 500° C., the pressure of the third reaction is between 23 MPa and 60 MPa, and the reaction time of the third reaction is between 0.5 h and 10 h. The supercritical fluid method is beneficial to the formation of a dense second shell layer, to suppress the dissolution of Mn more effectively. In some embodiments of the present disclosure, the third reaction is carried out in an inert atmosphere. [0047]The method for preparing a battery positive electrode material according to the present disclosure is simple and highly operable, and can be used to prepare a battery positive electrode material with excellent rate performance and cycle performance. [0048]The present disclosure further provides a positive electrode plate. The positive electrode plate includes a current collector and a positive electrode material layer arranged on the current collector. The positive electrode material layer includes the battery positive electrode material of the present disclosure. In some embodiments of the present disclosure, the positive electrode material layer may be prepared by mixing the battery positive electrode material, a conductive agent, a binder, and a solvent to form a positive electrode slurry, followed by coating and drying of the positive electrode slurry, to obtain the positive electrode material layer. To prepare the positive electrode slurry, first, the binder and the solvent may be mixed and fully stirred, followed by addition of the conductive agent and stirring. Then, the battery positive electrode material is added, and the mixture is stirred and sieved to obtain the positive electrode slurry. The conductive agent, the binder, and the solvent are conventional choices in the battery field. For example, the binder may be selected from one or more of polyvinylidene fluoride (PVDF), polytetrafluoroethylene (PTFE), polyvinyl alcohol (PVA), styrene butadiene rubber (SBR), polyacrylonitrile (PAN), polyimide (PI), polyacrylic acid (PAA), polyacrylate, polyolefin, sodium carboxymethyl cellulose (CMC), and sodium alginate. The conductive agent may be selected from one or more of carbon nanotubes, carbon black, and graphene. [0049]The present disclosure further provides a secondary battery. The secondary battery includes a positive electrode, a negative electrode, an electrolyte solution, and a separator between the positive electrode and the negative electrode. The positive electrode includes the positive electrode plate provided by the present disclosure. [0050]In the present disclosure, the negative electrode of the secondary battery may be any negative electrode known in the art. In some embodiments of the present disclosure, the negative electrode may include one or more of a carbon-based negative electrode, a silicon-based negative electrode, a tin-based negative electrode, or a lithium negative electrode. The carbon-based negative electrode may include graphite, hard carbon, soft carbon, graphene, and the like. The silicon-based negative electrode may include silicon, silicon carbon, silicon oxide, a silicon-metal compound, and the like. The tin-based negative electrode may include tin, tin carbon, tin oxide, and a tin-metal compound. The lithium negative electrode may include metal lithium or a lithium alloy. The lithium alloy may specifically be at least one of a lithium-silicon alloy, a lithium-sodium alloy, a lithium-potassium alloy, a lithium-aluminum alloy, a lithium-tin alloy, or a lithium-indium alloy. In some embodiments of the present disclosure, a current collector of the negative electrode is a copper foil, and an active material of the negative electrode includes one or more of natural graphite, artificial graphite, hard carbon, soft carbon, lithium titanate, iron oxide, lithium titanium phosphate, titanium dioxide, silicon, silicon oxide, tin, or antimony. The binder includes one or more of polyacrylic acid (PAA), polyvinylidene fluoride (PVDF), carboxymethyl cellulose (CMC), or styrene-butadiene rubber (SBR); The conductive agent includes one or more of acetylene black, Ketjen black, Super-P, carbon nanotubes, carbon nanofibers, activated carbon, or graphene. In the present disclosure, the negative electrode may be prepared using any method known in the art. [0051]In the present disclosure, the separator of the secondary battery may be any separator known to those skilled in the art. For example, the separator may be one or more of a polyolefin microporous film, polyethylene terephthalate, polyethylene felt, glass fiber felt, or ultrafine glass fiber paper. [0052]In the present disclosure, the electrolyte solution of the secondary battery includes a solution formed by a lithium salt electrolyte in a non-aqueous solvent. In some embodiments of the present disclosure, the lithium salt electrolyte includes one or more of lithium hexafluorophosphate (LiPF6), lithium perchlorate (LiClO4), lithium tetrafluoroborate (LiBF4), lithium hexafluoroarsenate (LiAsF6), lithium hexafluorosilicate (LiSiF6), lithium tetraphenylborate (LiB(C6H5)4), lithium chloride (LiCl), lithium bromide (LiBr), lithium tetetrachloroaluminate (LiAlCl4), lithium fluoroalkylsulfonate (LiC(SO2CF3)3), LiCH3SO3, LiN(SO2CF3)2, or LiN(SO2C2F5)2. In some embodiments of the present disclosure, the non-aqueous solvent includes one or more of a chain acid ester or a cyclic acid ester. In some embodiments of the present disclosure, the chain acid ester includes one or more of dimethyl carbonate (DMC), diethyl carbonate (DEC), methyl ethyl carbonate (EMC), methyl propyl carbonate (MPC), or dipropyl carbonate (DPC). In some embodiments of the present disclosure, the chain acid ester includes a chain organic ester containing fluorine, sulfur, or unsaturated bonds. In some embodiments of the present disclosure, the chain acid ester includes one or more of vinyl carbonate (EC), propylene carbonate (PC), vin | 1. A battery positive electrode material, comprising: a core and a first shell layer arranged on a surface of the core, the core comprising LiMnxFe1-xPO4, and the first shell layer comprising LiMnyFe1-yPO4, wherein 0<x≤0.4, and 0.6≤y≤0.9. 2. The battery positive electrode material according to claim 1, wherein a mass ratio of the core to the first shell layer is 1:(1.5-9). 3. The battery positive electrode material according to claim 1, wherein a diameter of the core is between 0.5 μm and 5 μm. 4. The battery positive electrode material according to claim 1, wherein a thickness of the first shell layer is between 0.09 μm and 2.7 μm. 5. The battery positive electrode material according to claim 1, wherein in the battery positive electrode material, a molar ratio of Fe element to Mn element is 1:(1-9). 6. The battery positive electrode material according to claim 1, wherein a second shell layer comprising LiFePO4 and carbon is further arranged on a surface of the first shell layer. 7. The battery positive electrode material according to claim 6, wherein a thickness of the second shell layer is between 20 nm and 600 nm. 8. The battery positive electrode material according to claim 6, wherein in the battery positive electrode material, a content in percentages by weight of the core is between 10% and 40%; a content in percentages by weight of the first shell layer is between 45% and 80%; and a content in percentages by weight of the second shell layer is between 10% and 20%. 9. The battery positive electrode material according to claim 1, wherein the battery positive electrode material further comprising a dopant element, the dopant element comprising one or more of Ti, V, Co, Ni, Cu, Zn, Mg, Al, Ca, Mo, or W; and a content in percentages by weight of the dopant element in the battery positive electrode material is between 0.1% and 0.5%. 10. The battery positive electrode material according to claim 9, wherein the first shell layer comprises the dopant element. 11. The battery positive electrode material according to claim 6, wherein a content in percentages by weight of the carbon in the battery positive electrode material is between 1% and 3%. 12. A method for preparing a battery positive electrode material, comprising: subjecting a lithium source, an iron source, a manganese source, a phosphorus source, and a solvent to a first reaction in a reactor to obtain a core, the core comprising LiMnxFe1-xPO4, wherein 0<x≤0.4, a temperature of the first reaction being between 375° C. and 500° C., and a pressure of the first reaction being greater than or equal to 23 MPa; subjecting a lithium source, an iron source, a manganese source, a phosphorus source, a solvent, and the core to a second reaction in a reactor to coat a first shell layer on a surface of the core to obtain the core with the first shell layer, the first shell layer comprising LiMnyFe1-yPO4, wherein 0.6≤y≤0.9, a temperature of the second reaction being between 375° C. and 500° C., and a pressure of the second reaction being greater than or equal to 23 Mpa; and calcining the core with the first shell layer at between 500° C. and 800° C. to obtain the battery positive electrode material. 13. The preparation method according to claim 12, wherein before the calcining the core with the first shell layer, the method further comprises: subjecting a lithium source, an iron source, a phosphorus source, a carbon source, a solvent, and the core with the first shell layer to a third reaction in a reactor to coat a second shell layer on a surface of the first shell layer, the second shell layer comprising LiFePO4 and carbon, a temperature of the third reaction being between 375° C. and 500° C., and a pressure of the third reaction being greater than or equal to 23 MPa. 14. The preparation method according to claim 12, wherein the lithium source comprises an inorganic lithium salt and an organic lithium salt; the inorganic lithium salt comprises one or more of lithium carbonate, lithium bicarbonate, lithium dihydrogen phosphate, lithium monohydrogen phosphate, lithium phosphate, lithium nitrate, lithium sulfate, lithium chromate, or lithium hydroxide; and the organic lithium salt comprises one or more of lithium oxalate, lithium acetate, lithium benzoate, lithium citrate, or lithium benzoate. 15. The preparation method according to claim 12, wherein, the iron source comprises one or more of iron oxide, ferrous carbonate, ferrous oxalate, ferrous sulfate, ferrous chloride, or ferrous acetate. 16. The preparation method according to claim 12, wherein the manganese source comprises one or more of manganese monoxide, manganese dioxide, manganese hydroxide, manganese carbonate, manganese oxalate, manganese sulfate, manganese nitrate, manganese sulfate, manganese chloride, or manganese acetate. 17. The preparation method according to claim 12, wherein the phosphorus source comprises one or more of phosphoric acid, ammonium dihydrogen phosphate, ammonium monohydrogen phosphate, or lithium dihydrogen phosphate. 18. The preparation method according to claim 13, wherein the carbon source comprises one or more of glucose, sucrose, polyvinyl alcohol, starch, or citric acid. 19. The preparation method according to claim 12, wherein the calcining is carried out in an inert atmosphere, the inert atmosphere comprising one or more of nitrogen, argon, helium, neon, krypton, xenon, or radon. 20. A secondary battery, comprising a positive electrode having a positive electrode plate, the positive electrode plate comprising a current collector and a positive electrode material layer arranged on the current collector, the positive electrode material layer comprising a battery positive electrode material according to claim 1, and further comprising: a negative electrode, a separator, and an electrolyte solution. | BYD COMPANY LIMITED
98 | US20240154121A1 | Examining | BYD CO LTD | Electrode thermal treatment¦Secondary cells¦Non-aqueous electrolyte accumulator electrodes | 2024-01-04 | 2024-05-09 | Lithium ion battery electrode and preparation method therefor and lithium ion battery | A lithium-ion battery electrode includes a current collector and n electrode plate layers laminated on the current collector, n being an integer greater than or equal to 2. The electrode plate layer contains a pore-forming agent. A content of the pore-forming agent in the electrode plate layers gradually increases along a direction gradually away from the current collector. The pore-forming agent is selected from an electrolyte solution additive which is solid at normal temperature. | CROSS-REFERENCE TO RELATED APPLICATIONS [0001]This application is a continuation application of PCT application No. PCT/CN2022/120594, filed on Sep. 22, 2022, which claims priority to and benefits of Chinese Patent Application No. 202111122407.8, filed on Sep. 24, 2021. The entire content of the above-referenced applications is incorporated herein by reference. FIELD [0002]The present disclosure relates to the technical field of lithium-ion batteries, and specifically to a lithium-ion battery electrode, a preparation method thereof, and a lithium-ion battery. BACKGROUND [0003]Increasing the areal density and compaction density of electrodes of lithium-ion batteries can effectively improve the energy density of lithium-ion batteries. However, in the process of increasing the areal density and compaction density of the electrode, with the increase of electrode thickness, the tortuosity of pores in the electrode becomes higher, and the diffusion path of lithium ions in the electrode becomes longer, leading to an increased impedance of the electrode, and affecting the kinetic properties of the electrode. [0004]To improve the kinetic properties of the electrode, it is necessary to construct a suitable pore structure in the electrode to provide a channel for the high-speed diffusion of lithium ions in the electrode. However, conventional lithium-ion battery electrodes still have the problems of unreasonable distribution of pore structures in the electrode and poor kinetic properties of the electrode. SUMMARY [0005]An objective of the present disclosure is to resolve the problems of unreasonable distribution of pore structures and poor kinetic properties of conventional lithium-ion battery electrodes, and provide a lithium-ion battery electrode, a preparation method thereof, and a lithium-ion battery. [0006]To achieve the above objective, the present disclosure provides a lithium-ion battery electrode, including a current collector and n electrode plate layers laminated on the current collector, n being an integer greater than or equal to 2, where the electrode plate layer contains a pore-forming agent, and a content of the pore-forming agent in each of the electrode plate layers gradually increases along a direction gradually away from the current collector; and the pore-forming agent is selected from an electrolyte solution additive which is solid at normal temperature. [0007]The present disclosure further provides a method for preparing a lithium-ion battery electrode, including: n layers of electrode plates containing different contents of a pore-forming agent are sequentially laminated and press-fitted onto a current collector in ascending order of the contents of the pore-forming agent, to obtain the lithium-ion battery electrode. [0008]Further, the electrode plate is prepared by the following method: an active material, a conductive agent, a binder, and the pore-forming agent are air-crushed and mixed to obtain a mixed material; the mixed material is heated and melted, followed by electrostatic spinning to obtain a fibrous material; and the fibrous material is hot-pressed to obtain the electrode plate. [0009]The present disclosure further provides a lithium-ion battery, including a porous electrode, the porous electrode being obtained by soaking a lithium-ion battery electrode according to any one of the above embodiments or a lithium-ion battery electrode prepared using the above method in an electrolyte solution. [0010]According to the technical solutions, the lithium-ion battery electrode provided by the present disclosure includes a plurality of electrode plate layers having gradually increasing contents of the pore-forming agent, and the pore-forming agent is an electrolyte solution additive which is solid at normal temperature. After the electrode is soaked in an electrolyte solution, the pore-forming agent is dissolved in the electrolyte solution. In this way, an electrode with a gradient pore structure is formed, which can provide a channel for the rapid diffusion of lithium ions in the electrode, so that the lithium ions have a better diffusion path. Therefore, the lithium-ion battery electrode provided by the present disclosure has good kinetic properties. [0011]The additional aspects and advantages of the present disclosure will be provided in the following description, some of which will become apparent from the following description or may be learned from practices of the present disclosure. BRIEF DESCRIPTION OF THE DRAWINGS [0012]The drawings are provided for describing the present disclosure, and constitute a part of the disclosure. The drawings and the detailed description below are used to explain the present disclosure, but are not intended to limit the present disclosure. In the drawings, [0013]FIG. 1 schematically shows a schematic diagram of a dissolution process of a pore-forming agent in a single electrode plate layer according to an embodiment of the present disclosure; and [0014]FIG. 2 schematically shows a schematic diagram of an arrangement relationship among a plurality of electrode plate layers after dissolution of a pore-forming agent according to an embodiment of the present disclosure. DETAILED DESCRIPTION [0015]Certain embodiments of the present disclosure will be described in detail with reference to the accompanying drawings. It should be understood that the embodiments described herein are merely used for illustrating and explaining the present disclosure, and are not intended to limit the present disclosure. [0016]A first aspect of the present disclosure provides a lithium-ion battery electrode, including a current collector and n electrode plate layers laminated on the current collector, n being an integer greater than or equal to 2. The electrode plate layer contains a pore-forming agent, and a content of the pore-forming agent in each of the electrode plate layers gradually increases along a direction gradually away from the current collector. The pore-forming agent is selected from an electrolyte solution additive which is solid at normal temperature. [0017]In the lithium-ion battery electrode provided by the present disclosure, the pore-forming agent contained in each of the electrode plate layers can provide a function of maintaining the pore structures in the electrode plate layers during the preparation process of the electrode, so that the lithium-ion battery electrode has a good pore structure. In addition, because the pore-forming agent is a solid electrolyte solution additive at normal temperature, and the content of the pore-forming agent in each of the electrode plate layers gradually increases along the direction gradually away from the current collector. Therefore, after the electrode is soaked in an electrolyte solution, the pore-forming agent is dissolved in the electrolyte solution. In this way, an electrode with a gradient pore structure is formed, which can provide a channel for the rapid diffusion of lithium ions in the electrode, so that the lithium ions have a better diffusion path. Therefore, the lithium-ion battery electrode provided by the present disclosure has good kinetic properties. [0018]Further, the tortuosity of pores in the lithium-ion battery electrode provided by the present disclosure is small, allowing for a higher gram capacity, a lower impedance, and a higher rate discharge retention rate of the electrode. [0019]FIG. 1 schematically shows a schematic diagram of a dissolution process of a pore-forming agent in a single electrode plate layer according to an embodiment of the present disclosure. As shown in FIG. 1, after the electrode is soaked in the electrolyte solution, the pore-forming agent in the electrode plate layer dissolves to form a pore structure. FIG. 2 schematically shows a schematic diagram of an arrangement relationship among a plurality of electrode plate layers after dissolution of a pore-forming agent according to an embodiment of the present disclosure. The current collector is displayed below FIG. 2. [0020]According to the present disclosure, the electrode plate layer may further contain an active material. The relative amounts of the active material and the pore-forming agent in the electrode plate layers may vary within a certain range. For example, the content of the pore-forming agent in a first electrode plate layer may be between 0 and 4 parts by weight, the content of the pore-forming agent in an nth electrode plate layer may be between 1 and 10 parts by weight, and the content of the pore-forming agent from second to (n−1)th electrode plate layers may be between 1 and 10 parts by weight, relative to 100 parts by weight of the active material along the direction gradually away from the current collector. [0021]According to some embodiments of the present disclosure, for example, the content of the pore-forming agent in the first electrode plate layer may be between 0 and 2 parts by weight, the content of the pore-forming agent in the nth electrode plate layer may be between 4 and 8 parts by weight, and the content of the pore-forming agent from second to (n−1)th electrode plate layers may be between 2 and 6 parts by weight, relative to 100 parts by weight of the active material along the direction gradually away from the current collector. In this case, the lithium-ion battery electrode has a more reasonable gradient pore structure after being soaked in the electrolyte solution. [0022]According to the present disclosure, each of the electrode plate layers has a pore structure, and at least a portion of the pore structure is filled with the pore-forming agent. A porosity of the pore structure in each electrode plate layer is determined by the content of the pore-forming agent. Specifically, along the direction gradually away from the current collector, a porosity δi of the pore structure in an ith electrode plate layer may be: δi=1-[(1-εi)ρ1]⁢/[(1-εi)ρ2+εiρ3]. [0023]1≤i≤n, and i is an integer; εi represents a weight ratio of the pore-forming agent to the active material in the ith electrode plate layer; ρ1 represents a true density of the active material, measured in g/cm3; ρ2 represents an ultimate compaction density of the active material, measured in g/cm3; and ρ3 represents a true density of the pore-forming agent, measured in g/cm3. [0024]For example, when the active material is lithium iron phosphate, the porosity δi of the pore structure in the ith electrode plate layer may be: δi=1-[(1-εi)3.6]⁢/[(1-εi)2.7+εiρ3]. [0025]3.6 is the true density of lithium iron phosphate, measured in g/cm3; and 2.7 is an ultimate compaction density of lithium iron phosphate, measured in g/cm3. [0026]According to the present disclosure, to further increase the overall compaction density of the lithium-ion battery electrode, the porosities of all the pore structures in the n electrode plate layers in the electrode may satisfy the following condition: 0.22≤1-[(∑ i=1n⁢(1-δi)*di)∑ i=1n⁢di]≤0.44. [0027]di represents a thickness of the ith electrode plate layer, measured in and 0.22 and 0.44 are respectively a maximum porosity and a minimum porosity that allow the lithium-ion battery electrode of the present disclosure to have better electrode performance (e.g., volumetric energy density). [0028]According to the present disclosure, to further improve the properness of the gradient pore structure in the lithium-ion battery electrode, porosities of the pore structures in two adjacent electrode plate layers may meet the following condition: δi+1=δi+(δn−δ1)/n. [0029]In this case, the porosity distribution of the pore structure in each electrode plate layer is reasonable, and the transition between the porosities of any two adjacent electrode plate layers is uniform, providing a better diffusion path for the diffusion of lithium ions in the electrode. [0030]According to the present disclosure, a bulk density of each electrode plate layer may vary within a certain range. For example, a bulk density of a first electrode plate layer may be between 2.55 g/cm3 and 2.75 g/cm3, a bulk density of an nth electrode plate layer may be between 2.0 g/cm3 and 2.5 g/cm3, and bulk densities from second to (n−1)th electrode plate layers may be between 2.0 g/cm3 and 2.70 g/cm3, along the direction gradually away from the current collector. [0031]In the present disclosure, specifically, the electrode plate layer adjacent to the current collector has a higher bulk density than those of an intermediate layer and an uppermost electrode plate layer, so that the lithium-ion battery electrode as a whole has a high bulk density, and therefore has a high energy density. In addition, because the uppermost electrode plate layer (the surface of the electrode) has a low bulk density, the surface of the lithium-ion battery electrode has a high porosity, facilitating the diffusion of lithium ions into the interior of the electrode. [0032]According to the present disclosure, in the electrode, a total thickness of the n electrode plate layers may vary within a certain range. For example, the total thickness of the n electrode plate layers may be between 20 μm and 200 μm. [0033]In the present disclosure, specifically, the thicknesses of the electrode plate layers may be uniformly distributed, and the thickness of the electrode plate layer with a specific porosity may be increased or reduced as required. [0034]According to the present disclosure, a total number n of the electrode plate layers may vary within a certain range. For example, n may be an integer from between 2 and 10. According to some embodiments of the present disclosure, n is an integer from between 2 and 5. Specifically, a larger value of n indicates a more uniform gradient distribution of the pore structures in the lithium-ion battery electrode. However, with the increase of the value of n, the electrode preparation efficiency is reduced. Therefore, an appropriate value of n may be selected according to an actual requirement. [0035]According to the present disclosure, each of the electrode plate layers further contains a conductive agent and a binder, and a content of the conductive agent may be between 0.1 and 5 parts by weight and a content of the binder may be between 0.5 and 5 parts by weight relative to 100 parts by weight of the active material; [0036]The active material, the conductive agent, the binder, and the pore-forming agent may be selected from a certain range. For example, the active material may be selected from at least one of lithium nickel cobalt manganese oxide, lithium iron phosphate, or lithium manganate; the conductive agent may be selected from at least one of carbon nanotubes, graphene, carbon black, or carbon fibers; the binder may be selected from polyvinylidene fluoride and/or polytetrafluoroethylene; and the pore-forming agent may be selected from at least one of lithium oxalyldifluoroborate, lithium bis(fluorosulfonyl)imide, lithium borate, lithium tetraborate, lithium tetrafluoroborate, lithium nitrate, or lithium chloride. According to some embodiments of the present disclosure, the pore-forming agent is lithium oxalyldifluoroborate and/or lithium bis(fluorosulfonyl)imide. [0037]A second aspect of the present disclosure provides a method for preparing a lithium-ion battery electrode according to any one of the above embodiments of the first aspect. The method includes: n layers of electrode plates containing different contents of a pore-forming agent are sequentially laminated and press-fitted onto a current collector in ascending order of the contents of the pore-forming agent, to obtain the lithium-ion battery electrode. [0038]In the method of the present disclosure, the lithium-ion battery electrode is obtained by directly combining and press-fitting a plurality of electrode plate layers having different contents of the pore-forming agent. The combination is convenient and rapid. In addition, electrodes meeting different porosity requirements can be quickly obtained by adjusting the contents of the pore-forming agent in each of the electrode plate layers or replacing with electrode plate layers having different contents of the pore-forming agent, allowing for more options of the electrode design. [0039]Further, the electrode plate is prepared by the following method, the steps include: an active material, a conductive agent, a binder, and the pore-forming agent are air-crushed and mixed to obtain a mixed material; the mixed material is heated and melted followed by electrostatic spinning to obtain a fibrous material; and the fibrous material is hot-pressed to obtain the electrode plate. Electrode plates with different contents of the pore-forming agent are prepared in advance from a dry electrode, for subsequent selection and adjustment. [0040]The present disclosure further provides a lithium-ion battery, including a porous electrode, the porous electrode being obtained by soaking a lithium-ion battery electrode according to any one of the above embodiments of the first aspect or a lithium-ion battery electrode prepared using the method according to the second aspect in an electrolyte solution. [0041]The present disclosure is further described below through examples, but the examples are not intended to limit the present disclosure. Raw materials, reagents, instruments, and equipment used in the examples are commercially available unless otherwise specified. [0042]The electrode plate used in the embodiments of the present disclosure is prepared by the following method, the steps include: an active material, a conductive agent, a binder, and the pore-forming agent are air-crushed and mixed to obtain a mixed material; then the mixed material is heated and melted, followed by electrostatic spinning to obtain a fibrous material; and the mixed material is finally hot-pressed to obtain the electrode plate. Electrode plates with different contents of the pore-forming agent are obtained by adjusting the addition amount of the pore-forming agent and repeating the above operations. Example 1 [0043]A lithium-ion battery electrode was prepared by the following method. [0044](1) A first layer of electrode plate was press-fit on a current collector (aluminum foil) by hot pressing. The first layer of electrode plate contained an active material (lithium iron phosphate), a conductive agent (carbon tubes and carbon black), and a binder (polytetrafluoroethylene). A content of the conductive agent was 1 part by weight and a content of the binder was 3 parts by weight relative to 100 parts by weight of the active material. A thickness of the first layer of electrode plate was 50 μm. The first layer of electrode plate had a pore structure, and a porosity of the pore structure was calculated to be 0.25. [0045](2) A second layer of electrode plate was press-fit on the first layer of electrode plate by hot pressing, and fusion treatment was carried out to obtain the lithium-ion battery electrode. The second layer of electrode plate contained an active material (lithium iron phosphate), a conductive agent (carbon tubes and carbon black), a binder (polytetrafluoroethylene), and a pore-forming agent (lithium oxalyldifluoroborate, with a true density of 2.12 g/cm3). A content of the conductive agent was 1 part by weight, a content of the binder was 3 parts by weight, and a content of the pore-forming agent was 4 parts by weight relative to 100 parts by weight of the active material. A thickness of the second layer of electrode plate was 50 μm. The second layer of electrode plate had a pore structure, at least a portion of the pore structure was filled with the pore-forming agent, and a porosity of the pore structure was calculated to be 0.294. [0046]The lithium-ion battery electrode prepared in this example had two electrode plate layers. Along a direction gradually away from the current collector, the porosities of the pore structures in the electrode plate layers gradually increased. A total thickness of the two electrode plate layers was 100 μm, and an average porosity of the two electrode plate layers (obtained by weighted averaging according to the thicknesses of the upper and lower layers) was 0.272. Example 2 [0047]A lithium-ion battery electrode was prepared by the following method. [0048](1) A first layer of electrode plate was press-fit on a current collector (aluminum foil) by hot pressing. The first layer of electrode plate contained an active material (lithium iron phosphate), a conductive agent (carbon tubes and carbon black), and a binder (polytetrafluoroethylene). A content of the conductive agent was 1 part by weight and a content of the binder was 3 parts by weight relative to 100 parts by weight of the active material. A thickness of the first layer of electrode plate was 33.3 μm. The first layer of electrode plate had a pore structure, and a porosity of the pore structure was calculated to be 0.25. [0049](2) A second layer of electrode plate was press-fit on the first layer of electrode plate by hot pressing. The second layer of electrode plate contained an active material (lithium iron phosphate), a conductive agent (carbon tubes and carbon black), a binder (polytetrafluoroethylene), and a pore-forming agent (lithium oxalyldifluoroborate). A content of the conductive agent was 1 part by weight, a content of the binder was 3 parts by weight, and a content of the pore-forming agent was 2 parts by weight relative to 100 parts by weight of the active material. A thickness of the second layer of electrode plate was 33.3 μm. The second layer of electrode plate had a pore structure, at least a portion of the pore structure was filled with the pore-forming agent, and a porosity of the pore structure was calculated to be 0.272. [0050](3) A third layer of electrode plate was press-fit on the second layer of electrode plate by hot pressing, and fusion treatment was carried out to obtain the lithium-ion battery electrode. The third layer of electrode plate contained an active material (lithium iron phosphate), a conductive agent (carbon tubes and carbon black), a binder (polytetrafluoroethylene), and a pore-forming agent (lithium oxalyldifluoroborate). A content of the conductive agent was 1 part by weight, a content of the binder was 3 parts by weight, and a content of the pore-forming agent was 4 parts by weight relative to 100 parts by weight of the active material. A thickness of the third layer of electrode plate was 33.3 μm. The third layer of electrode plate had a pore structure, at least a portion of the pore structure was filled with the pore-forming agent, and a porosity of the pore structure was calculated to be 0.294. [0051]The lithium-ion battery electrode prepared in this example had three electrode plate layers. Along a direction gradually away from the current collector, the porosities of the pore structures in the electrode plate layers gradually increased. A total thickness of the three electrode plate layers was 100 μm, and an average porosity of the three electrode plate layers was 0.272. Example 3 [0052]A lithium-ion battery electrode was prepared by the following method. [0053](1) A first layer of electrode plate was press-fit on a current collector (aluminum foil) by hot pressing. The first layer of electrode plate contained an active material (lithium iron phosphate), a conductive agent (carbon tubes and carbon black), and a binder (polytetrafluoroethylene). A content of the conductive agent was 1 part by weight and a content of the binder was 3 parts by weight relative to 100 parts by weight of the active material. A thickness of the first layer of electrode plate was 33.3 μm. The first layer of electrode plate had a pore structure, and a porosity of the pore structure was calculated to be 0.25. [0054](2) A second layer of electrode plate was press-fit on the first layer of electrode plate by hot pressing. The second layer of electrode plate contained an active material (lithium iron phosphate), a conductive agent (carbon tubes and carbon black), a binder (polytetrafluoroethylene), and a pore-forming agent (lithium oxalyldifluoroborate). A content of the conductive agent was 1 part by weight, a content of the binder was 3 parts by weight, and a content of the pore-forming agent was 4 parts by weight relative to 100 parts by weight of the active material. A thickness of the second layer of electrode plate was 33.3 μm. The second layer of electrode plate had a pore structure, at least a portion of the pore structure was filled with the pore-forming agent, and a porosity of the pore structure was calculated to be 0.294. [0055](3) A third layer of electrode plate was press-fit on the second layer of electrode plate by hot pressing, and fusion treatment was carried out to obtain the lithium-ion battery electrode. The third layer of electrode plate contained an active material (lithium iron phosphate), a conductive agent (carbon tubes and carbon black), a binder (polytetrafluoroethylene), and a pore-forming agent (lithium oxalyldifluoroborate). A content of the conductive agent was 1 part by weight, a content of the binder was 3 parts by weight, and a content of the pore-forming agent was 8 parts by weight relative to 100 parts by weight of the active material. A thickness of the third layer of electrode plate was 33.3 μm. The third layer of electrode plate had a pore structure, at least a portion of the pore structure was filled with the pore-forming agent, and a porosity of the pore structure was calculated to be 0.334. [0056]The lithium-ion battery electrode prepared in this example had three electrode plate layers. Along a direction gradually away from the current collector, the porosities of the pore structures in the electrode plate layers gradually increased. A total thickness of the three electrode plate layers was 100 μm, and an average porosity of the three electrode plate layers was 0.292. Example 4 [0057]A lithium-ion battery electrode was prepared by the following method. [0058](1) A first layer of electrode plate was press-fit on a current collector (aluminum foil) by hot pressing. The first layer of electrode plate contained an active material (lithium iron phosphate), a conductive agent (carbon tubes and carbon black), and a binder (polytetrafluoroethylene). A content of the conductive agent was 1 part by weight and a content of the binder was 3 parts by weight relative to 100 parts by weight of the active material. A thickness of the first layer of electrode plate was 25 μm. The first layer of electrode plate had a pore structure, and a porosity of the pore structure was calculated to be 0.25. [0059](2) A second layer of electrode plate was press-fit on the first layer of electrode plate by hot pressing. The second layer of electrode plate contained an active material (lithium iron phosphate), a conductive agent (carbon tubes and carbon black), a binder (polytetrafluoroethylene), and a pore-forming agent (lithium oxalyldifluoroborate). A content of the conductive agent was 1 part by weight, a content of the binder was 3 parts by weight, and a content of the pore-forming agent was 2 parts by weight relative to 100 parts by weight of the active material. A thickness of the second layer of electrode plate was 25 μm. The second layer of electrode plate had a pore structure, at least a portion of the pore structure was filled with the pore-forming agent, and a porosity of the pore structure was calculated to be 0.272. [0060](3) A third layer of electrode plate was press-fit on the second layer of electrode plate by hot pressing. The third layer of electrode plate contained an active material (lithium iron phosphate), a conductive agent (carbon tubes and carbon black), a binder (polytetrafluoroethylene), and a pore-forming agent (lithium oxalyldifluoroborate). A content of the conductive agent was 1 part by weight, a content of the binder was 3 parts by weight, and a content of the pore-forming agent was 4 parts by weight relative to 100 parts by weight of the active material. A thickness of the third layer of electrode plate was 25 μm. The third layer of electrode plate had a pore structure, at least a portion of the pore structure was filled with the pore-forming agent, and a porosity of the pore structure was calculated to be 0.294. [0061](4) A fourth layer of electrode plate was press-fit on the third layer of electrode plate by hot pressing, and fusion treatment was carried out to obtain the lithium-ion battery electrode. The fourth layer of electrode plate contained an active material (lithium iron phosphate), a conductive agent (carbon tubes and carbon black), a binder (polytetrafluoroethylene), and a pore-forming agent (lithium oxalyldifluoroborate). A content of the conductive agent was 1 part by weight, a content of the binder was 3 parts by weight, and a content of the pore-forming agent was 8 parts by weight relative to 100 parts by weight of the active material. A thickness of the fourth layer of electrode plate was 25 μm. The fourth layer of electrode plate had a pore structure, at least a portion of the pore structure was filled with the pore-forming agent, and a porosity of the pore structure was calculated to be 0.334. [0062]The lithium-ion battery electrode prepared in this example had four electrode plate layers. Along a direction gradually away from the current collector, the porosities of the pore structures in the electrode plate layers gradually increased. A total thickness of the four electrode plate layers was 100 μm, and an average porosity of the four electrode plate layers was 0.287. Example 5 [0063]A lithium-ion battery electrode was prepared by the following method. [0064](1) A first layer of electrode plate was press-fit on a current collector (aluminum foil) by hot pressing. The first layer of electrode plate contained an active material (lithium iron phosphate), a conductive agent (carbon tubes and carbon black), a binder (polytetrafluoroethylene), and a pore-forming agent (lithium oxalyldifluoroborate). A content of the conductive agent was 1 part by weight, a content of the binder was 3 parts by weight, and a content of the pore-forming agent was 4 parts by weight relative to 100 parts by weight of the active material. A thickness of the first layer of electrode plate was 33.3 The first layer of electrode plate had a pore structure, at least a portion of the pore structure was filled with the pore-forming agent, and a porosity of the pore structure was calculated to be 0.294. [0065](2) A second layer of electrode plate was press-fit on the first layer of electrode plate by hot pressing. The second layer of electrode plate contained an active material (lithium iron phosphate), a conductive agent (carbon tubes and carbon black), a binder (polytetrafluoroethylene), and a pore-forming agent (lithium oxalyldifluoroborate). A content of the conductive agent was 1 part by weight, a content of the binder was 3 parts by weight, and a content of the pore-forming agent was 8 parts by weight relative to 100 parts by weight of the active material. A thickness of the second layer of electrode plate was 33.3 The second layer of electrode plate had a pore structure, at least a portion of the pore structure was filled with the pore-forming agent, and a porosity of the pore structure was calculated to be 0.334. [0066](3) A third layer of electrode plate was press-fit on the second layer of electrode plate by hot pressing, and fusion treatment was carried out to obtain the lithium-ion battery electrode. The third layer of electrode plate contained an active material (lithium iron phosphate), a conductive agent (carbon tubes and carbon black), a binder (polytetrafluoroethylene), and a pore-forming agent (lithium oxalyldifluoroborate). A content of the conductive agent was 1 part by weight, a content of the binder was 3 parts by weight, and a content of the pore-forming agent was 12 parts by weight relative to 100 parts by weight of the active material. A thickness of the third layer of electrode plate was 33.3 The third layer of electrode plate had a pore structure, at least a portion of the pore structure was filled with the pore-forming agent, and a porosity of the pore structure was calculated to be 0.368. [0067]The lithium-ion battery electrode prepared in this example had three electrode plate layers. Along a direction gradually away from the current collector, the porosities of the pore structures in the electrode plate layers gradually increased. A total thickness of the three electrode plate layers was 100 μm, and an ave | 1. A lithium-ion battery electrode, comprising: a current collector and n electrode plate layers laminated on the current collector, n being an integer greater than or equal to 2, wherein each of the electrode plate layers contains a pore-forming agent, and a content of the pore-forming agent in each of the electrode plate layers gradually increases along a direction gradually away from the current collector; and the pore-forming agent is selected from an electrolyte solution additive which is solid at normal temperature. 2. The electrode according to claim 1, wherein: each of the electrode plate layer further contains an active material; and a content of the pore-forming agent in a first electrode plate layer is between 0 and 4 parts by weight, a content of the pore-forming agent in an nth electrode plate layer is between 1 and 10 parts by weight, and a content of the pore-forming agent from a second to (n−1)th electrode plate layers is between 1 and 10 parts by weight, relative to 100 parts by weight of the active material, along the direction gradually away from the current collector. 3. The electrode according to claim 1, wherein: each of the electrode plate layers has a pore structure, and at least a portion of the pore structure is filled with the pore-forming agent; and along the direction gradually away from the current collector, a porosity δi of the pore structure in an ith electrode plate layer is: δi=1-[(1-εi)ρ1]⁢/[(1-εi)ρ2+εiρ3], wherein 1≤i≤n, and i is an integer; εi represents a weight ratio of the pore-forming agent to the active material in the ith electrode plate layer; ρ1 represents a true density of the active material, measured in g/cm3; ρ2 represents an ultimate compaction density of the active material, measured in g/cm3; and ρ3 represents a true density of the pore-forming agent, measured in g/cm3. 4. The electrode according to claim 1, wherein in the electrode, an average porosity of the pore structures in the n electrode plate layers satisfies the following condition: 0.22≤1-[(∑ i=1n⁢(1-δi)*di)∑ i=1n⁢di]≤0.44, wherein di represents a thickness of an ith electrode plate layer, measured in μm. 5. The electrode according to claim 1, wherein in the electrode, porosities of the pore structures in two adjacent electrode plate layers satisfy the following condition: δi+1=δi+(δn−δ1)/n. 6. The electrode according to claim 1, wherein a bulk density of the first electrode plate layer is between 2.55 g/cm3 and 2.75 g/cm3, a bulk density of the nth electrode plate layer is between 2.0 g/cm3 and 2.5 g/cm3, and bulk densities of from a second to (n−1)th electrode plate layers are between 2.0 g/cm3 and 2.70 g/cm3, along the direction gradually away from the current collector. 7. The electrode according to claim 1, wherein in the electrode, a total thickness of the n electrode plate layers is between 20 μm and 200 μm. 8. The electrode according to claim 1, wherein n is an integer between 2 and 10. 9. The electrode according to claim 1, wherein n is an integer between 2 and 5. 10. The electrode according to claim 1, wherein each of the electrode plate layers further contains a conductive agent and a binder, and a content of the conductive agent is between 0.1 and 5 parts by weight and a content of the binder is between 0.5 and 5 parts by weight relative to 100 parts by weight of the active material; the active material is selected from at least one of lithium nickel cobalt manganese oxide, lithium iron phosphate, or lithium manganate; the conductive agent is selected from at least one of carbon nanotubes, graphene, carbon black, or carbon fibers; the binder is selected from polyvinylidene fluoride and/or polytetrafluoroethylene; and the pore-forming agent is selected from at least one of lithium oxalyldifluoroborate, lithium bis(fluorosulfonyl)imide, lithium borate, lithium tetraborate, lithium tetrafluoroborate, lithium nitrate, or lithium chloride. 11. The electrode according to claim 1, wherein the pore-forming agent is lithium oxalyldifluoroborate and/or lithium bis(fluorosulfonyl)imide. 12. A method for preparing a lithium-ion battery electrode containing a current collector and n electrode plate layers laminated on the current collector, n being an integer greater than or equal to 2, the method comprising: sequentially laminating and press-fitting n layers of electrode plates containing different contents of a pore-forming agent onto a current collector in ascending order of the contents of the pore-forming agent, to obtain the lithium-ion battery electrode, wherein a content of the pore-forming agent in each of the electrode plate layers gradually increases along a direction gradually away from the current collector; and the pore-forming agent is selected from an electrolyte solution additive which is solid at normal temperature. 13. The method of claim 12, wherein the electrode plate is prepared by the following method: air-crushing and mixing an active material, a conductive agent, a binder, and the pore-forming agent to obtain a mixed material; heating and melting the mixed material, followed by electrostatic spinning to obtain a fibrous material; and hot-pressing the fibrous material to obtain the electrode plate. 14. A lithium-ion battery, comprising a porous electrode, the porous electrode being obtained by soaking a lithium-ion battery electrode according to claim 1. | BYD COMPANY LIMITED