843 | CN118588866A | Examining | BYD CO LTD | Positive electrodes¦Non-aqueous electrolyte accumulator electrodes¦Li-accumulators | 2024-08-02 | 2024-09-03 | Positive plate and preparation method thereof, battery, battery pack and electric equipment | The invention provides a positive plate and a preparation method thereof, a battery, a battery pack and electric equipment, the positive plate comprises a current collector, and a carbon layer, a first active layer and a second active layer which are sequentially arranged on at least one functional surface of the current collector; the carbon layer comprises a conductive carbon material and a first binder, and the first active layer comprises a first active material and a second binder; the second active layer comprises a second active material and a third binder; wherein in the carbon layer, the mass ratio of the first binder is 25%-40%, in the first active layer, the mass ratio of the second binder is 1%-5%, and in the second active layer, the mass ratio of the third binder is 0.5%-3%. The positive plate provided by the invention can solve the problems of low stripping force of the pole plate and poor long-term cycle performance of a battery cell caused by upward floating of a binder. | Technical field [0001] The present invention relates to the field of battery technology, and in particular to a positive electrode sheet and a preparation method thereof, a battery, a battery pack, and electrical equipment. Background technology [0002] Because lithium-ion batteries have relatively high energy density, long service life, and are green and environmentally friendly, they are widely used in portable electronic products such as mobile phones, notebook computers, and digital cameras. They also have good application prospects in electric vehicles and other fields. However, With the expansion of the scope of applications, higher requirements have been put forward for the performance of lithium-ion batteries. Especially with the popularity of smartphones, the demand for high-energy-density lithium-ion batteries is intensifying. [0003] A common measure to improve the energy density of lithium-ion batteries is to increase the areal density of the positive electrode. However, lithium iron phosphate with high areal density is more polarized and the battery power performance is poor. In addition, when the areal density of the electrode sheet is high, the disadvantages caused by the floating binder It will also be more significant. The mass content of the binder on the side close to the current collector will decrease, the peeling force of the pole piece will decrease, and the long-term cycle performance of the battery core will deteriorate. Contents of the invention [0004] The present invention provides a positive electrode sheet, which can solve the problems of low peeling force of the electrode sheet and poor long-term cycle performance of the battery core caused by floating adhesive. [0005] The present invention also provides a method for preparing the above-mentioned positive electrode sheet, which method can prepare the above-mentioned positive electrode sheet, is simple to operate, energy-saving and environmentally friendly. [0006] The present invention also provides a battery including the above-mentioned positive electrode sheet, which has a long cycle life. [0007] The present invention also provides a battery pack including the above-mentioned battery, which has the advantages of good rate performance and long cycle life. [0008] The present invention also provides an electrical device. Since the electrical device includes the above-mentioned battery or battery pack, its service life is relatively long. [0009] In detail, in a first aspect, the present invention provides a cathode sheet, including a current collector and a carbon layer, a first active layer and a second active layer sequentially disposed on at least one functional surface of the current collector; the carbon layer includes conductive carbon material and a first binder, the first active layer includes a first active material and a second binder; the second active layer includes a second active material and a third binder; Wherein, the mass proportion of the first binder in the carbon layer is 25%~40%, and the mass proportion of the second binder in the first active layer is 1%~5%. In the second active layer, the third binder accounts for 0.5% to 3% by mass. [0010] In an optional embodiment, the mass proportion of the first binder in the carbon layer is 30% to 40%, and the mass proportion of the second binder in the first active layer is 2.5%. ~5%. In the second active layer, the mass proportion of the third binder is 1.5%~2.5%. [0011] In an optional embodiment, in the first active layer, the mass proportion of the first active material is 92~97%; And/or, in the second active layer, the mass proportion of the second active material is 93~98%. [0012] In an optional embodiment, the mass proportion of conductive carbon material in the carbon layer is 50-70%. [0013] In an optional embodiment, the areal density of the carbon layer is 0.5~5g/m 2 ; and/or, the area density of the first active layer is 75~150g/m 2 ; and/or, the areal density of the second active layer is 75~150g/m 2 . [0014] In an optional embodiment, the compacted density of the positive electrode sheet is 2~3g/cm 3 . [0015] In an optional embodiment, the porosity of the positive electrode sheet is 20% to 40%. [0016] In an optional embodiment, the positive electrode sheet is prepared by a method including the following process: A first slurry containing a conductive carbon material and a first binder is coated on at least one functional surface of the current collector, and then a second slurry containing the first active material and a second binder, a second slurry containing a second active material, and a second slurry containing a second active material are coated on at least one functional surface of the current collector. The third slurry of the material and the third binder is dried and rolled to obtain the positive electrode sheet. [0017] In an optional embodiment, the peeling force of the positive electrode sheet is greater than 0.8N. [0018] In a second aspect, the present invention provides a method for preparing the above-mentioned positive electrode sheet, which includes the following steps: A first slurry containing a conductive carbon material and a first binder is coated on at least one functional surface of the current collector, and then a second slurry containing the first active material and a second binder, a second slurry containing a second active material, and a second slurry containing a second active material are coated on at least one functional surface of the current collector. The third slurry of the material and the third binder is dried and rolled to obtain the positive electrode sheet. [0019] In a third aspect, the present invention provides a battery, including the positive electrode sheet of the first aspect. [0020] In a fourth aspect, the present invention provides a battery pack, including the battery described in the third aspect. [0021] In a fifth aspect, the present invention provides an electrical device, including the battery described in the third aspect or the battery pack described in the fourth aspect. [0022] The positive electrode sheet provided by the present invention is sequentially arranged on the functional surface of the current collector to form a multi-layer structure, and limits the gradient change of the binder in the multi-layer structure, which can reduce the amount of binder, achieve cost reduction and reduce cell polarization. The purpose is to simultaneously solve the problems of low pole piece peeling force and poor long-term cycle performance of the battery core caused by the floating binder. Description of the drawings [0023] In order to more clearly explain the technical solutions in the embodiments of the present invention or related technologies, the following is a brief introduction to the drawings that need to be used in describing the embodiments of the present invention or related technologies. Obviously, the drawings in the following description are only some embodiments of the present invention. For those of ordinary skill in the art, other drawings can be obtained based on these drawings without exerting creative efforts. [0024] Figure 1 It is a positive electrode sheet according to a specific embodiment of the present invention, In the figure, 1-current collector; 2-carbon layer, 3-first active layer, 4-second active layer; Figure 2 This is a comparison chart of the discharge curves of Example 1 and Example 16 of the present invention. Detailed implementation [0025] The technical solutions in the embodiments of the present invention will be clearly and completely described below with reference to the accompanying drawings in the embodiments of the present invention. Obviously, the described embodiments are only some of the embodiments of the present invention, rather than all the embodiments. Based on the embodiments of the present invention, all other embodiments obtained by those of ordinary skill in the art without creative efforts fall within the scope of protection of the present invention. [0026] In order to solve the problems of low pole piece peeling force and poor long-term cycle performance of the battery cells caused by the floating adhesive, the present invention adopts the following technical solutions: In a first aspect, the present invention provides a positive electrode sheet, combined with Figure 1 , including a current collector 1 and a carbon layer 2, a first active layer 3 and a second active layer 4 sequentially arranged on at least one functional surface of the current collector; the carbon layer includes a conductive carbon material and a first binder, and the third An active layer includes a first active material and a second binder; the second active layer includes a second active material and a third binder; Wherein, the mass proportion of the first binder in the carbon layer is 25%~40%, and the mass proportion of the second binder in the first active layer is 1%~5%. In the second active layer, the third binder accounts for 0.5% to 3% by mass. [0027] In the present invention, a carbon layer is first provided on the surface closest to the current collector, which can be used as a conductive layer to improve the overall conductivity of the cathode sheet, and then the first active layer and the second active layer are provided on the surface of the carbon layer in sequence, and at the same time, the carbon layer is defined by , the mass content ratio of the binder in the first active layer and the second active layer (referred to as the multi-layer structure) changes the gradient, which can reduce the total amount of binder in the positive electrode sheet, achieve cost reduction and reduce cell polarization The purpose is, in particular, to reduce the amount of binder in the first active layer and the second active layer, thereby avoiding the problem of reduced pole piece peeling force caused by floating binder. [0028] It should be noted that the total mass proportion of the first binder, the second binder and the third binder in the positive electrode sheet can be tested by any existing feasible means, for example, thermal analysis method. The content of the binder can be quantitatively characterized using an infrared spectrometer (Avatar 360FITR Fourier transform infrared spectrometer) for specific groups of different binders, exemplarily, for the binder polyvinylidene fluoride PVDF, at 1180 cm -1 Everywhere-CF 2 Characteristic absorption peak, 1404 cm -1 There is CH nearby 2 Deformation vibration peak; the absorption intensity of the characteristic peaks of different substances on the infrared spectrum is proportional to the substance content, so the content of each substance can be quantitatively determined by the absorption intensity of the characteristic peaks. For example: the binders of the present invention are all polyvinylidene fluoride Ethylene, and the mass ratio of polyvinylidene fluoride in each layer is 25~40:1~5:0.5~3. In the infrared spectrum of each layer, 1404 cm -1 The absorption intensity ratio of the characteristic peaks is 25~40:1~5:0.5~3. There are generally two options for how to sample and test different layers. The first one is to use ion beam profile grinding (CP) equipment to cut the pole pieces. , so that the pole piece is exposed as attached Figure 1 As shown in the cross section, then use the cross section to test the infrared spectrum, and take points on each layer for testing; second, use sandpaper to polish the positive electrode piece to expose different layers. The usual operation is to use sandpaper to polish while using a vernier caliper to test the thickness of the remaining electrode piece. , the thickness from the polished layer to the current collector can be obtained by subtracting the thickness of the current collector from this thickness. After sampling separately, use infrared spectroscopy to test; considering the error caused by the accuracy of the test instrument, the second test method is preferred. When using other binders, the content test method is similar, such as for polyacrylonitrile PAN, at 1645 cm -1 There is a stretching vibration absorption peak of C=C in the carboxyl group at 2245 cm -1 There is a stretching vibration peak of cyano CN nearby. [0029] The types of the above-mentioned first adhesive, second adhesive and third adhesive may be the same or different, and the present invention is not particularly limited. For example, the first adhesive, the second adhesive and the third adhesive may be of the same type or different types. The binders are independently selected from carboxymethylcellulose, styrene-butadiene rubber, polyvinyl chloride, carboxylated polyvinyl chloride, polyvinyl fluoride, ethylene oxide-containing polymers, polyvinylpyrrolidone, polyurethane, and polytetrafluoroethylene. , at least one of polyvinylidene fluoride, polyethylene, polypropylene, polyamideimide, polyvinyl alcohol, and sodium polyacrylate; preferably polyurethane, polyvinylidene fluoride, polyacrylonitrile, polytetrafluoroethylene, At least one of polyvinyl alcohol, polyacrylic acid, polystyrene sulfonate, sodium carboxymethylate, epoxy resin and vinyl acetate. [0030] Similarly, the types of the first active material and the second active material may be the same or different. The present invention is not particularly limited. For example, the first active material and the second active material are each independently selected from lithium cobalt oxide, lithium manganate, nickel One or more of lithium phosphate, lithium nickel cobalt manganate, lithium iron phosphate, lithium iron manganese phosphate, lithium vanadium phosphate, lithium vanadium phosphate, lithium nickel cobalt aluminate; among them, LiMnO can be used for lithium manganate 2 ,LiMn 2 O 4 ;LiNi is available as lithium nickel cobalt manganate material. 1/3 Co1/3 Mn 1/3 O 2 ,LiNi 0.5 Co 0.2 Mn 0.3 O 2 ,LiNi 0.6 Co 0.2 Mn 0.2 O 2 ,LiNi 0.8 Co 0.1 Mn 0.1 O 2 one or more of them. [0031] The above-mentioned conductive carbon material can be any well-known carbon material with conductive properties, such as one or more of conductive carbon black, conductive graphite, carbon tubes, and graphene. [0032] The material of the above-mentioned current collector is not specifically limited in the present invention. For example, it can be selected from any one or more of copper foil, titanium foil, tin foil, chromium foil and composite foil materials of the above metals. [0033] In order to improve the energy density of the battery, preferably, the carbon layer, the first active layer and the second active layer are respectively disposed on the two functional surfaces of the current collector in sequence. [0034] In order to further improve the pole piece peeling force and enhance the long cycle performance of the battery core, in a specific embodiment, in the carbon layer, the first binder accounts for 30% to 40% by mass, and in the first active layer, the second binder accounts for 30% to 40%. The mass proportion of the binder is 2.5%~5%, and the mass proportion of the third binder in the second active layer is 1.5%~2.5%. [0035] The amount of positive active material will directly affect the energy density of the battery. In order to ensure the energy density of the battery, in a specific implementation, in the first active layer, the mass proportion of the first active material is 92~97%; And/or, in the second active layer, the mass proportion of the second active material is 93~98%. [0036] In a specific embodiment, the mass proportion of conductive carbon material in the carbon layer is 50-70%. Among them, carbon materials within the above range can make the positive electrode sheet have higher ion conductivity and electronic conductivity; when used in lithium-ion battery systems, it can effectively reduce the internal resistance of the battery. [0037] It can be understood that whether the areal density of the positive electrode sheet of the present invention is high or low, it can reduce the total amount of binder in the electrode sheet, thereby achieving the purpose of reducing costs and reducing polarization of the battery core. However, in order to meet industry needs and increase the energy density of the battery core, in a specific implementation, the areal density of the carbon layer is 0.5~5g/m 2 ; The areal density of the first active layer is 75~150g/m 2 ; and/or, the areal density of the second active layer is 75~150g/m 2 . [0038] Among them, the areal density of the carbon layer is higher than 5g/m 2 It is not conducive to improving the overall energy density of the battery cell, but the areal density of the carbon layer is less than 0.5 g/m 2 , it will inevitably reduce the pole piece peeling and increase the cell resistance, resulting in a decrease in battery cycle and rate performance. In addition, the above density is a single surface density. If both functional surfaces of the current collector are coated with carbon layers, For the first active layer and the second active layer, the double-sided density of the carbon layer is 1~10g/m 2 , the double-sided density of the first active layer is 150~300g/m 2 , the double-sided density of the second active layer is 150~300g/m 2 . [0039] In a specific embodiment, the compacted density of the positive electrode sheet is 2~3g/cm 3 . Among them, if the compacted density of the positive electrode sheet is lower than 2 g/cm 3 , although it helps to improve ion diffusion, the contact between particles will become worse and the electrochemical impedance will increase, which is not conducive to improving battery cycle and rate performance. If the compacted density of the positive electrode sheet is higher than 3g/cm 3 , although it helps to reduce the contact resistance and charge exchange impedance of the electrode, and can increase the active area that can participate in the reaction, but the high compaction density also puts the electrode piece at risk of breakage, especially the electrode particles are easy to fall off during long cycles. Cause battery cell failure. [0040] In a specific embodiment, the porosity of the positive electrode sheet is 20% to 40%. [0041] In a specific embodiment, the positive electrode sheet is prepared by a method including the following process: The first slurry containing the conductive carbon material and the first binder is coated on at least one functional surface of the current collector, and then the second slurry containing the first active material and the second binder, the second slurry containing the second active material, and the second slurry containing the second active material are coated on at least one functional surface of the current collector. The third slurry of the material and the third binder is dried and rolled to obtain the positive electrode sheet. [0042] In a specific embodiment, the peeling force of the positive electrode sheet is greater than 0.8N. [0043] The above-mentioned peeling force refers to the force required for the layer structure including the carbon layer, the first active layer and the second active layer to be peeled off from the surface of the current collector. The test method for the peeling force is: bond the pressure-sensitive tape to a stainless steel plate, Then cut the positive electrode sheet into 10cm·2cm, and then bond one side of the second active layer to the pressure-sensitive tape. The tensile machine clamps the positive electrode sheet and peels it off at 180°. At this time, the required peeling force is the pressure-sensitive tape of the present invention. Limited peeling force of positive electrode sheet. [0044] In a second aspect, the present invention provides a method for preparing the above-mentioned positive electrode sheet, which includes the following steps: The first slurry containing the conductive carbon material and the first binder is coated on at least one functional surface of the current collector, and then the second slurry containing the first active material and the second binder, the second slurry containing the second active material, and the second slurry containing the second active material are coated on at least one functional surface of the current collector. The third slurry of the material and the third binder is dried and rolled to obtain the positive electrode sheet. [0045] The above preparation method directly coats the first slurry, the second slurry and the third slurry on the functional surface of the current collector in sequence, and then heats and solidifies them at the same time, which can strengthen the adhesion between the carbon-coated current collector and the active layer, thereby To enhance the peeling force, if the carbon layer is coated first, the binder polymer chains in the carbon layer will be entangled and then baked and solidified. When the active layer is then coated, the carbon layer polymer will have solidified and cannot continue to bond with it. The re-entanglement of the active layer binder not only delaminates the carbon layer and the active layer, resulting in poor contact between the particles of the two layers, increasing the solid phase diffusion resistance, but also leads to poor bonding between the carbon layer and the active layer, affecting peeling force, thereby reducing the long-term cycleability of the battery. [0046] The first slurry, the second slurry and the third slurry also include a solvent. As for the type of the solvent, the present invention is not particularly limited. Any known solvent with dispersing effect can be used, and N-methylpyrrolidone is generally used. [0047] In a specific embodiment, the positive electrode sheet is prepared by a method including the following process: The first slurry containing the conductive carbon material and the first binder is coated on at least one functional surface of the current collector, and then the second slurry containing the first active material and the second binder, the second slurry containing the second active material, and the second slurry containing the second active material are coated on at least one functional surface of the current collector. The third slurry of the material and the third binder is dried and rolled to obtain the positive electrode sheet. [0048] In a third aspect, the present invention provides a battery, including the positive electrode sheet of the first aspect. [0049] Exemplarily, the battery of the present invention may include a negative electrode sheet, the positive electrode sheet, a separator and an electrolyte. [0050] Exemplarily, the above-mentioned negative electrode sheet includes a negative electrode current collector and a negative electrode active material layer located on at least one surface of the negative electrode current collector. The negative electrode active material layer includes a negative electrode active material, a conductive agent and a binder. The negative electrode active material includes graphite, hard carbon, One or more of soft carbon, silicon-based negative electrode, titanium-based material, nitride, tin compound, and metallic lithium. The negative electrode current collector can be a conventional negative electrode current collector in this field, such as copper foil, etc., and the negative electrode in the negative electrode active layer The mass fraction of active material is 92%-98%, the mass fraction of binder is 0.5%-3%, and the mass fraction of conductive agent is 0.5%-2.5%. [0051] The battery of the present invention can be produced according to conventional methods in this field. For example, the positive electrode sheet, separator, and negative electrode sheet can be stacked in sequence, assembled through a winding process or a stacking process to obtain a battery core, and then packaged, baked, and injected. The electrolyte is then heated and pressed to form a battery. [0052] The present invention is not particularly limited to the above-mentioned separator. Any well-known porous structure separator with electrochemical stability and chemical stability can be used. For example, it can be glass fiber, non-woven fabric, polyethylene, polypropylene or polyylidene fluoride. At least one of ethylene. Membranes can be single or multi-layered. [0053] The present invention is not particularly limited to the above-mentioned electrolyte solution. For example, an electrolyte solution including an organic solvent and an electrolyte salt is selected. Among them, the organic solvent serves as a medium for transporting ions in the electrochemical reaction. Organic solvents known in the art for battery electrolytes can be used, such as: fluorocarbonate, fluorocarboxylate, non-fluorocarbonate, One or more of fluorocarbonates, non-fluorocarboxylic acid esters, fluorocarboxylic acid esters, fluoroethers, non-fluoroethers, and tetrahydrofuran; as the electrolyte salt as the source of ions, known in the art can be used Electrolyte salts used in battery electrolytes, such as: one or more of lithium hexafluorophosphate, bistrifluoromethanesulfonimide, and lithium bis(fluorosulfonyl)imide. [0054] In a fourth aspect, the present invention provides a battery pack, including the battery described in the third aspect. [0055] In a fifth aspect, the present invention provides an electrical device, including the battery described in the third aspect or the battery pack described in the fourth aspect. [0056] It should be noted that the above-mentioned electrical equipment can be any conventional equipment that requires electricity, such as but not limited to computers, electric vehicles, air conditioners, refrigerators, washing machines, microwave ovens, printers, fax machines, etc. [0057] The technical solutions of the present invention will be further described below with reference to specific examples. All parts, percentages and ratios recorded in the following examples are based on weight, and all reagents used in the examples are commercially available or available. It is synthesized according to conventional methods and can be used directly without further treatment, and the instruments used in the examples are all commercially available. [0058] The test method for the compaction density involved below is: cut the positive electrode sheet into discs with a φ15 sampler, and test the thickness and quality respectively. Compaction of the electrode sheet = (mass of the electrode sheet - quality of the foil material) / (thickness of the electrode sheet - foil thickness)/wafer area; The test method for porosity is: cut the pole piece into 10cm·4cm pieces, and use the POROLUXTM Cito mercury intrusion meter to test the porosity of the pole piece. [0059] The test method for peeling force is: bond the pressure-sensitive tape to a stainless steel plate, then cut the positive electrode sheet to 10cm·2cm, then bond one side of the second active layer to the pressure-sensitive tape, and clamp the positive electrode with a tensile machine The sheet is peeled off at 180°, and the peeling force required at this time is the peeling force of the positive electrode sheet defined in the present invention. [0060] Example 1 This example provides a positive electrode sheet, combined with Figure 1 , including a current collector 1 and a carbon layer 2, a first active layer 3 and a second active layer 4 sequentially arranged on two functional surfaces of the current collector; the carbon layer includes conductive carbon black and a first binder, and the third An active layer includes a first active material and a second binder; the second active layer includes a second active material and a third binder; In the carbon layer, the mass proportion of the first binder is 40%, and the mass proportion of conductive carbon black is 55%; the single surface density is 2.5g/m 2; In the first active layer, the mass proportion of the second binder is 2.5%, the mass proportion of lithium iron phosphate is 96%, and the single surface density is 110g/m 2 ; In the second active layer, the mass proportion of the third binder is 1.5%, the mass proportion of lithium iron phosphate (LFP) is 97%, and the single surface density is 110g/m 2 ; Among them, the first binder, the first binder and the third binder are all polyvinylidene fluoride; the compacted density of the positive electrode sheet is 2.5 g/cm 3 , the porosity of the positive electrode sheet is 30%. [0061] Its preparation method includes the following steps: 1) Pretreatment of aluminum foil: First, pretreat the aluminum foil to remove oil stains and fully dry; 2) Prepare the first slurry: Taking the mass of the first slurry as 100%, add 40% by mass of the binder polyvinylidene fluoride into N-methylpyrrolidone (NMP) and stir. After it is evenly dispersed, add Conductive carbon black with a mass proportion of 55% is evenly dispersed and then a pH adjuster with a mass proportion of 5% is added. After dispersion and defoaming, the first slurry is obtained; 3) Prepare the second slurry: Taking the mass of the second slurry as 100%, add 2.5% by mass of the binder polyvinylidene fluoride into NMP and stir. After evenly dispersed, add 1.5% by mass of polyvinylidene fluoride. After the conductive carbon black is evenly dispersed, lithium iron phosphate with a mass ratio of 96% is added, and the second slurry is obtained after dispersion and defoaming; 4) Prepare the third slurry: Weigh the binder, lithium iron phosphate, and conductive carbon black in a ratio of 1.5:1.5:97, mix with NMP, stir evenly, and obtain the third slurry after dispersion and defoaming; 5) Apply the first slurry, the second slurry, and the third slurry on the aluminum foil in sequence through multi-layer coating technology, dry and roll to obtain the positive electrode sheet. [0062] Example 2-4 Basically the same as Embodiment 1, the only difference lies in: changing the parameters in Table 1. [0063] Example 5 Basically the same as Example 1, the only difference is: the compacted density of the positive electrode sheet is 2 g/cm 3 , the porosity of the positive electrode sheet is 40%. [0064] Example 6-15 Basically the same as Embodiment 1, the only difference lies in: changing the parameters in Table 1. [0065] Example 16 Basically the same as Embodiment 1, the only difference is that in the first active layer and the second active layer, the first active material and the second active material are replaced by the ternary material LiMn 0.8 Co 0.1 Ni 0.1 O 2 (NCM811), the conductive agent is changed to a mixture of single-walled carbon nanotubes and carbon black (the mass ratio of single-walled carbon nanotubes and carbon black is 0.1:99.9, the diameter of single-walled carbon nanotubes is 1-2nm), and other parameters are specific Take Table 1. [0066] Example 17 Basically the same as Example 1, the only difference is that in the first active layer and the second active layer, the first active material is changed to a mixture of NCM811 and LFP (the mass ratio of NCM811 and LFP is 2:8), and the conductive agent is changed to It is a mixed material of single-walled carbon nanotubes and carbon black (the mass ratio of single-walled carbon nanotubes and carbon black is 0.1:99.9, and the diameter of single-walled carbon nanotubes is 1-2nm). Please refer to Table 1 for other parameters. [0067] Comparative example 1 This example provides a positive electrode sheet, which is basically the same as Example 1. The only difference is that the peeling force of the positive electrode sheet is 0.79N, and its preparation method includes the following steps: 1) Pretreatment of aluminum foil: First, pretreat the aluminum foil to remove oil stains and fully dry; 2) Prepare the first slurry: Taking the mass of the first slurry as 100%, add 40% by mass of the binder polyvinylidene fluoride into N-methylpyrrolidone (NMP) and stir. After it is evenly dispersed, add Conductive carbon black with a mass proportion of 55% is evenly dispersed and then a pH adjuster with a mass proportion of 5% is added. After dispersion and defoaming, the first slurry is obtained; 3) Prepare the second slurry: Taking the quality of the second slurry as 100%, add 2 | 1. A positive electrode sheet, It is characterized by, It includes a current collector and a carbon layer, a first active layer and a second active layer sequentially arranged on at least one functional surface of the current collector; the carbon layer includes a conductive carbon material and a first binder, and the first active layer includes a an active material and a second binder; the second active layer includes a second active material and a third binder; Wherein, the mass proportion of the first binder in the carbon layer is 25%~40%, and the mass proportion of the second binder in the first active layer is 1%~5%. In the second active layer, the third binder accounts for 0.5% to 3% by mass. 2. The positive electrode sheet according to claim 1, It is characterized by, In the carbon layer, the mass proportion of the first binder is 30%~40%, in the first active layer, the mass proportion of the second binder is 2.5%~5%, and the second binder accounts for 2.5%~5%. In the active layer, the mass proportion of the third binder is 1.5%~2.5%. 3. The positive electrode sheet according to claim 1, It is characterized by, In the first active layer, the mass proportion of the first active material is 92~97%; And/or, in the second active layer, the mass proportion of the second active material is 93~98%. 4. The positive electrode sheet according to any one of claims 1-3, It is characterized by, In the carbon layer, the mass proportion of conductive carbon material is 50-70%. 5. The positive electrode sheet according to any one of claims 1-3, It is characterized by, The areal density of the carbon layer is 0.5~5g/m 2 ; and/or, the area density of the first active layer is 75~150g/m 2 ; and/or, the areal density of the second active layer is 75~150g/m 2 . 6. The positive electrode sheet according to claim 5, It is characterized by, The compacted density of the positive electrode sheet is 2~3g/cm 3 . 7. The positive electrode sheet according to claim 6, It is characterized by, The porosity of the positive electrode sheet is 20 to 40%. 8. The positive electrode sheet according to any one of claims 1-3, It is characterized by, Prepared by a process involving: A first slurry containing a conductive carbon material and a first binder is coated on at least one functional surface of the current collector, and then a second slurry containing the first active material and a second binder, a second slurry containing a second active material, and a second slurry containing a second active material are coated on at least one functional surface of the current collector. The third slurry of the material and the third binder is dried and rolled to obtain the positive electrode sheet. 9. The positive electrode sheet according to any one of claims 1-3, It is characterized by, The peeling force of the positive electrode sheet is greater than 0.8N. 10. A method for preparing the positive electrode sheet according to any one of claims 1 to 9, It is characterized by, Includes the following steps: A first slurry containing a conductive carbon material and a first binder is coated on at least one functional surface of the current collector, and then a second slurry containing the first active material and a second binder, a second slurry containing a second active material, and a second slurry containing a second active material are coated on at least one functional surface of the current collector. The third slurry of the material and the third binder is dried and rolled to obtain the positive electrode sheet. 11. A battery, It is characterized by, Containing the positive electrode sheet according to any one of claims 1-9. 12. A battery pack, It is characterized by, Containing the battery according to claim 11. 13. An electrical equipment, It is characterized by, The battery according to claim 11 or the battery pack according to claim 12 is included. | 比亚迪股份有限公司
844 | CN118584359B | Granted | BYD CO LTD | Electrical testing¦Fire rescue¦Secondary cells servicing/maintenance | 2024-08-06 | 2024-12-10 | Thermal runaway prediction method, battery management system and storage medium | The invention provides a thermal runaway prediction method, a battery management system and a storage medium. The method includes: determining the actual status information of the battery at the first moment; when it is determined based on the threshold status information that the actual status information is abnormal, then based on The actual state information determines the predicted state information of the battery at a set time in the future based on a thermal runaway model; the state at the second moment is determined based on the predicted state information. Information change rate, it is determined that the battery has a risk of thermal runaway according to the state information change rate at the second moment; the second moment is any moment in the future set time, by first based on the threshold state information It is judged whether the actual status information is abnormal. When it is abnormal, the predicted status information at the future set time is determined based on the thermal runaway model, which can improve the accuracy of predicting whether there is thermal runaway. | Technical field [0001] The invention relates to the field of energy storage, and in particular to a thermal runaway prediction method, a battery management system and a storage medium. Background technology [0002] An energy storage battery system is a device that can store electrical energy and is used to provide backup power and stabilize the voltage of the power grid, such as an energy storage battery cabinet. With the development of renewable energy, lithium battery energy storage battery cabinets play an increasingly important role in the field of new energy, and their safety is directly related to the stability and reliability of the entire system. Therefore, it is crucial to ensure the safety of energy storage battery systems. [0003] At present, energy storage battery systems are equipped with safety protection measures. The operating status of the battery can be monitored in real time through temperature sensors and smoke sensors. When thermal runaway is detected, the alarm system will be activated immediately, the pressure relief device, automatic fire extinguishing device, etc. will be activated to prevent Explosions and fires. When safety measures are taken after detecting the occurrence of thermal runaway, the energy released when thermal runaway occurs is very large, which can easily cause major accidents such as fire or explosion of batteries and energy storage battery cabinets. [0004] There are still some methods to predict thermal runaway, but the prediction accuracy is low. Contents of the invention [0005] The present invention provides a thermal runaway prediction method, a battery management system and a storage medium to solve the problem of low accuracy in predicting whether thermal runaway occurs in the prior art. [0006] In a first aspect, the present invention provides a thermal runaway prediction method, which method includes: [0007] Determine the actual status information of the battery at the first moment; [0008] When it is determined that the actual state information is abnormal according to the threshold state information, then the predicted state information of the battery at a set time in the future is determined based on the thermal runaway model based on the actual state information; [0009] The state information change rate at the second moment is determined according to the predicted state information, and the risk of thermal runaway of the battery is determined according to the state information change rate at the second moment; the second moment is in the future set time. any moment. [0010] Optionally, the predicted state information includes predicted voltage and predicted temperature; the state information change rate includes a temperature rise rate and a voltage drop rate; and it is determined that the battery has thermal runaway based on the state information change rate at the second moment. Risks include: [0011] When it is determined that the temperature rise rate at the second moment is greater than the target temperature rise rate, or the voltage drop rate is greater than the target drop rate, then the actual status information at the third moment is determined; [0012] If the actual state information at the third moment matches the predicted state information at this moment, it is determined that the battery has a risk of thermal runaway at the second moment; the third moment is between the first moment and the Any time between the second time. [0013] Optionally, the method also includes: [0014] Determine the historical status information according to the target time; the target time is the time when the time difference from the last correction time is greater than or equal to the first preset time interval; the last correction time is the last time the parameters in the thermal runaway model were corrected time; the historical status information is the actual status information corresponding to multiple charging and discharging processes before the target time; [0015] Parameters in the thermal runaway model are corrected based on the historical state information. [0016] Optionally, the method also includes: [0017] After modifying the parameters in the thermal runaway model based on the historical state information, the threshold state information is determined based on the thermal runaway model based on the operating condition information, voltage and temperature of the battery in a standard state. [0018] Optionally, multiple batteries constitute a module, and the actual status information includes: actual temperature and actual voltage; the threshold status information includes: voltage threshold, temperature threshold, maximum voltage difference threshold within the module, and maximum temperature within the module. At least one of the difference thresholds; [0019] The method further includes: determining that there is an abnormality in the actual status information when at least one of the following conditions is met: [0020] The actual voltage of any battery is greater than the voltage threshold; [0021] The actual temperature of any battery is greater than the temperature threshold; [0022] The actual maximum voltage difference of any module is greater than the maximum voltage difference threshold within the module; [0023] The actual maximum temperature difference of any module is greater than the maximum temperature difference threshold within the module. [0024] Optionally, when it is determined that the battery has a risk of thermal runaway at the second moment, the method further includes: [0025] Determine the time interval between the second moment and the current moment; [0026] When the time interval is greater than the second preset time interval, active safety measures are performed to increase the cooling capacity of the refrigeration device; [0027] When the time interval is less than or equal to the second preset time interval, active safety measures are performed to put the cooling capacity of the refrigeration device at the maximum value and stop charging and discharging of the battery. [0028] Optionally, the method also includes: [0029] After the third preset time interval is reached from the moment when the active safety measure is executed, determine the actual status information of the battery again; [0030] When it is predicted that thermal runaway will occur in the battery based on the redetermined actual state information, at least one of a pressure relief operation, a fire extinguishing operation, and an alarm operation is triggered. [0031] Optionally, the method is applied to a battery system. The battery system includes a computing node; the actual status information includes actual voltage, actual temperature and actual current; the computing node includes other nodes and N that divides each battery. battery nodes; N is a positive integer greater than or equal to 3; the other nodes are nodes set for the locations of components other than the battery in the module; determine the future of the battery based on the thermal runaway model based on the actual status information Forecast status information at a set time, including: [0032] The following steps are performed through the thermal runaway model to determine the predicted temperatures for each compute node: [0033] For each calculation node, determine the target node according to the target direction, and determine the temperature gradient according to the temperature value of the target node; correct the thermophysical parameters of the material corresponding to the calculation node according to the temperature value of the calculation node at the previous moment; when When the side reaction is triggered based on the temperature value of the computing node at the last moment, the first heat amount is determined; when the computing node is a battery node, the second heat amount is determined based on the voltage value of the computing node and the actual current. ;The temperature value of the computing node at the previous moment is related to the actual status information at the first moment; [0034] The predicted temperature of the computing node is determined based on the temperature value of the computing node at the previous moment, the heat dissipation conditions in the working condition information, the temperature gradient, the first heat amount and the second heat amount. [0035] Optionally, determine the predicted state information of the battery at a set time in the future based on the thermal runaway model based on the actual state information, including: [0036] The following steps are performed through the thermal runaway model to determine the predicted voltage of the battery: [0037] The parameters in the thermal runaway model are corrected according to the temperature value of the battery node at the previous moment, and the state of charge at different times in the future is determined according to the actual current; the temperature value of the battery node at the previous moment is consistent with the Relevant to the actual status information at the first moment; [0038] For each battery node, determine the positive and negative potential difference of the battery node according to the parameters in the modified thermal runaway model, the actual current, the volume of the battery node and the state of charge; [0039] For each battery, calculate the negative potential of each battery node in the battery according to the potential diffusion equation and the negative potential at the negative electrode tab of the battery, and determine the battery based on the positive and negative potential difference of the battery node and the corresponding negative potential. The positive potential of the node; [0040] The predicted voltage of the battery is determined based on the positive potential and negative potential of each battery node in the battery. [0041] Optionally, the thermal runaway model is a low-dimensional thermal runaway model; the low-dimensional thermal runaway model is determined based on the target direction in the battery; the target direction includes a direction perpendicular to the pole piece. [0042] In a second aspect, the present invention provides a thermal runaway prediction device, including: [0043] The first determination module is used to determine the actual status information of the battery at the first moment; [0044] A prediction module, configured to determine the predicted state information of the battery at a set time in the future based on the thermal runaway model based on the actual state information when it is determined that the actual state information is abnormal based on the threshold state information; [0045] The second determination module is configured to determine the state information change rate at the second moment according to the predicted state information, and determine that the battery has a risk of thermal runaway according to the state information change rate at the second moment; the second moment is Any time in the future set time. [0046] In a third aspect, the present invention provides a battery management system, including: at least one processor and a memory; [0047] The memory stores computer execution instructions; [0048] The at least one processor executes the computer execution instructions stored in the memory, so that the at least one processor executes the method according to any one of the first aspects. [0049] In a fourth aspect, the present invention provides a computer-readable storage medium. Computer-executable instructions are stored in the computer-readable storage medium. When a processor executes the computer-executable instructions, the method as described in any one of the first aspects is implemented. [0050] In a fifth aspect, the present invention provides a computer program product, including a computer program, which implements the method according to any one of the first aspects when executed by a processor. [0051] The invention provides a thermal runaway prediction method, a battery management system and a storage medium. The method includes: determining the actual status information of the battery at the first moment; when it is determined based on the threshold status information that the actual status information is abnormal, then based on The actual state information determines the predicted state information of the battery at a set time in the future based on a thermal runaway model; the state at the second moment is determined based on the predicted state information. Information change rate, it is determined that the battery has a risk of thermal runaway according to the state information change rate at the second moment; the second moment is any moment in the future set time, by first based on the threshold state information It is judged whether the actual status information is abnormal. When it is abnormal, the predicted status information at the future set time is determined based on the thermal runaway model, which can improve the accuracy of predicting whether there is thermal runaway. Description of drawings [0052]The accompanying drawings, which are incorporated in and constitute a part of this specification, illustrate embodiments consistent with the invention and together with the description serve to explain the principles of the invention. [0053] Figure 1 An application scenario diagram provided for an embodiment of the present invention; [0054] Figure 2 A schematic flow chart of a thermal runaway prediction method provided by an embodiment of the present invention; [0055] Figure 3 A schematic flow diagram of another thermal runaway prediction method provided by an embodiment of the present invention; [0056] Figure 4 An equivalent circuit used to calculate the battery potential in a thermal runaway model provided by an embodiment of the present invention; [0057] Figure 5 A schematic diagram of computing node division provided in an embodiment of the present invention; [0058] Figure 6 A schematic structural diagram of a battery balancing device provided in an embodiment of the present invention; [0059] Figure 7 This is a schematic diagram of the hardware structure of an electronic device provided by an embodiment of the present invention. [0060] Specific embodiments of the present invention have been shown in the above-mentioned drawings and will be described in more detail below. These drawings and written description are not intended to limit the scope of the inventive concept in any way, but rather to illustrate the concept of the present invention to those skilled in the art with reference to specific embodiments. Detailed implementation [0061] Exemplary embodiments will be described in detail herein, examples of which are illustrated in the accompanying drawings. When the following description refers to the drawings, the same numbers in different drawings refer to the same or similar elements unless otherwise indicated. The implementations described in the following exemplary embodiments do not represent all implementations consistent with the invention. [0062] In this article, it should be understood that the terms involved are only used for convenience of understanding and do not imply limitations on the meaning. Furthermore, any quantities of elements in the drawings are illustrative and not limiting, and any designations are for differentiation only and do not have any limiting meaning. [0063] The data involved in the present invention can be data authorized by the user or fully authorized by all parties. The collection, dissemination, and use of data are all in compliance with relevant national laws and regulations. [0064] At present, the following methods can be used to improve safety in energy storage battery systems to a certain extent. First, improve battery materials and structures, for example: by developing refractory and non-flammable electrolytes, improving battery consistency, and using efficient Insulation materials, etc. to prevent thermal runaway of batteries in energy storage battery systems, Improve the safety of the battery; secondly, set up safety protection facilities in the energy storage battery system, and monitor the operating status of the battery module in real time through temperature sensors and smoke sensors. Once an abnormality occurs, the alarm system and pressure relief device will be activated immediately. Automatic fire extinguishing devices, etc. to prevent explosions and fires. [0065] In the first method mentioned above, improving the materials and structure of the battery will still cause the risk of thermal runaway. In the second method, the system will only implement safety measures when thermal runaway occurs, and cannot prevent problems before they occur. Therefore, the present invention contemplates providing a method for predicting thermal runaway. [0066] Figure 1 An application scenario diagram provided for the embodiment of the present invention, such as Figure 1 As shown, when predicting thermal runaway, in order to improve the accuracy of the prediction results, the present invention determines whether there is an abnormality in the actual state information collected at the first moment based on the threshold state information. When there is an abnormality, the thermal runaway model can be used A calculation is performed. Specifically, the predicted state information is determined based on the thermal runaway model, and whether there is a risk of thermal runaway is determined based on the predicted state information. By determining the prediction of thermal runaway based on two judgment processes, the accuracy of the prediction results can be improved. [0067] Figure 2 This is a schematic flow chart of a thermal runaway prediction method provided by an embodiment of the present invention. The method is applied in a BMS (Battery Management System). The method includes: [0068] Step S201: Determine the actual status information of the battery at the first moment. [0069] Optionally, the method of this application can predict whether thermal runaway occurs in a single battery, and can also predict whether thermal runaway occurs in a battery system including multiple batteries. The battery system can be an energy storage battery system, such as an energy storage battery. cabinet. A battery system can contain multiple modules, each module containing multiple batteries. For any given battery, it is possible to predict whether the battery will experience thermal runaway. [0070] In order to reduce the amount of calculation, there is no need to monitor the battery every moment. You can set the sampling interval and monitor the battery based on the sampling interval. Specifically, it can be determined whether the first moment satisfies the sampling interval, that is, whether the difference between the first moment and the last sampling time is equal to or greater than the sampling interval. If it is equal to or greater, the actual status information of the battery at the first moment is obtained. [0071] At the first moment, when predicting whether the battery will undergo thermal runaway, the actual state information of the battery can be collected. The actual state information can be information such as voltage and temperature at the first moment. Optionally, the actual status information of the battery at the first moment may also be the actual status information of the battery within a period of time including the first moment. [0072] The setting of the sampling interval can be different according to the actual situation. For example, it can be a value between 1 and 30 minutes. When the sampling interval is smaller, the computing power requirements of the battery management system are higher. This application does not limit the specific value of the sampling interval. [0073] Optionally, when the total battery usage time is short, you can set a longer sampling interval; when the total battery usage time is long, you can set a shorter sampling interval. The total usage time refers to the cumulative usage time of the battery from the time it leaves the factory to the first moment. Alternatively, different sampling intervals can also be set according to the different working steps and charge and discharge rates of the battery. [0074] Optionally, since the heat and potential of the battery will diffuse, the temperature or voltage change trend of any battery in the battery system is related to the temperature or voltage of the surrounding batteries. Therefore, whether any battery in the battery system has a When predicting thermal runaway, the actual status information of each battery can be obtained to accurately predict the predicted status information of the battery. [0075] Step S202: When it is determined that the actual state information is abnormal according to the threshold state information, determine the predicted state information of the battery at a set time in the future based on the thermal runaway model based on the actual state information. [0076] After obtaining the actual status information, it can first be determined whether there is an abnormality in the actual status information based on the predetermined threshold information. The threshold information can be predetermined. When the actual status information is greater than the threshold information, it means that the actual status information is abnormal, that is, there is a risk of thermal runaway, and further judgment is required. [0077] The threshold information is related to the battery usage time. As the battery usage time increases, the threshold information will decrease. By regularly updating the threshold information, the accuracy of determining whether there are anomalies in the actual status information can be improved. [0078] When it is determined that there is an abnormality in the actual state information, the predicted state information of the battery can be determined based on the thermal runaway model. The thermal runaway model can simulate the operation of the battery to obtain the predicted voltage or predicted temperature of the battery at different times in the working state. [0079] Optionally, the battery generates a lot of heat during the charging or discharging process. The actual state information at the first moment of the charging or discharging process can be collected, and the predicted state information at a set time in the future after this moment can be predicted. In order to reduce the amount of calculation, the future set time here can be part of the time period from this moment to the end of charging or the end of discharging. For example, the predicted status information of the battery can be calculated at a frequency of every 2 minutes, such as calculating predicted status information corresponding to 2 minutes after the first time, 4 minutes after the first time, etc. [0080] The thermal runaway model can include a temperature calculation module and a voltage calculation module. The temperature calculation module is used to calculate the temperature diffusion of the battery; the voltage calculation module is used to calculate the voltage diffusion of the battery, thereby determining the temperature of any battery at a set time in the future. prediction status information. [0081] Optionally, when the actual status information collected is abnormal, the thermal runaway model is used to predict whether the battery has a risk of thermal runaway; when the actual status information collected is not abnormal, the energy storage battery system is controlled to operate according to the work steps. [0082] Step S203: Determine the state information change rate at the second moment based on the predicted state information, and determine the risk of thermal runaway of the battery based on the state information change rate at the second moment; the second moment is the future device. any moment in time. [0083] The thermal runaway model can output predicted state information at a set time in the future. Based on the output predicted state information, it can be determined whether the battery will undergo thermal runaway. [0084] The predicted status information can be predicted values ​​at multiple times in the future. When the predicted state information at different times is determined, the state information change rate at different times can be determined, for example, the voltage change rate or the temperature change rate. Based on the state information change rate, it can be determined whether there is thermal runaway in the battery at that time. risk. [0085] Optionally, the state information change rate at any moment can be calculated based on the predicted state information at this moment and the predicted state information at the previous moment. [0086] The invention provides a thermal runaway prediction method. The method includes: determining the actual state information of the battery at a first moment; when it is determined that the actual state information is abnormal according to the threshold state information, then based on the thermal runaway based on the actual state information. The out-of-control model determines the predicted state information of the battery at a set time in the future; determines the state information change rate at the second moment based on the predicted state information, It is determined that the battery has a risk of thermal runaway according to the state information change rate at the second moment; the second moment is any moment in the future set time, by first determining whether the actual state information is based on the threshold state information. When there is an abnormality, the predicted state information of the future set time is determined based on the thermal runaway model, which can improve the accuracy of predicting whether there is thermal runaway. [0087] Figure 3 A schematic flow chart of another thermal runaway prediction method provided by an embodiment of the present invention, as shown Figure 3 As shown in the figure, when judging thermal runaway, historical message data (including historical status information) can be collected regularly to correct the parameters in the thermal runaway model, and real-time message information (including actual status information) can be collected at set time intervals to judge real-time Whether there is an abnormality in the message information. When there is an abnormality, the thermal runaway model calculation is performed, that is, based on the actual status The information determines the prediction results of the thermal runaway model to determine whether thermal runaway will occur. If thermal runaway is predicted to occur, active safety measures are initiated, and real-time message information is collected after the specified interval of initiating active safety measures to conduct thermal runaway modeling. Calculation to determine whether thermal runaway will occur. If thermal runaway is predicted to occur again, fire-fighting measures will be initiated. Among them, when there is no abnormality in the real-time message information, or when the prediction result of the thermal runaway model is that thermal runaway will not occur, the battery continues to operate according to the working steps. The detailed steps of the above entire process are explained below. [0088]Optionally, the predicted state information includes predicted voltage and predicted temperature; the state information change rate includes a temperature rise rate and a voltage drop rate; and it is determined that the battery has thermal runaway based on the state information change rate at the second moment. Risks include: [0089] When it is determined that the temperature rise rate at the second moment is greater than the target temperature rise rate, or the voltage drop rate is greater than the target drop rate, then the actual status information at the third moment is determined; [0090] If the actual state information at the third moment matches the predicted state information at this moment, it is determined that the battery has a risk of thermal runaway at the second moment; the third moment is between the first moment and the Any time between the second time. [0091] For any battery, the predicted status information can be predicted voltage or predicted temperature. Based on the predicted voltage or predicted temperature at a set time in the future, the temperature rise rate and voltage drop rate at a certain moment can be determined. According to the temperature rise rate and voltage drop The rate can determine whether thermal runaway is likely to occur at that moment. For example, for battery 1, if it is determined based on the predicted status information that the temperature rise rate is greater than 1 degree per second after 30 minutes, or the voltage drop rate is greater than a certain value, it means that thermal runaway may occur in battery 1 at 30 minutes. [0092] Optionally, you can calculate the temperature rise rate at multiple moments in the future set time (if the temperature drops relative to the previous moment, the temperature rise rate is negative) and the voltage drop rate (if the voltage rises relative to the previous moment , then the voltage drop rate is negative), when there is a second moment when the temperature rise rate is greater than the target temperature rise rate, or the voltage drop rate is greater than the target drop rate, it means that there may be a risk of thermal runaway at the second moment. [0093] Optionally, the target temperature rise rate and target drop rate can be set according to user needs, and are not specifically limited here. [0094] Because the system is disturbed by the environment, there may be problems with inaccurate collection of actual state information, resulting in incorrect predicted state information, and then incorrect prediction of the occurrence of thermal runaway. Based on the above issues, when determining whether there is a real risk of thermal runaway at the second moment, the actual state information at the third moment can be compared with the predicted state information at the third moment, and whether the actual state information and the predicted state information match , to verify whether the actual state information conforms to the trend of the predicted state information, thereby improving the accuracy of determining whether the battery will undergo thermal runaway. For example, the second time is 30 minutes after the current time, and the third time is 10 minutes after the current time. When there is no second moment in the prediction result where the temperature rise rate is greater than the target temperature rise rate, or the voltage drop rate is greater than the target drop rate, it means that there is no risk of thermal runaway of the battery. [0095] Optionally, when they match, it means that there is a risk of thermal runaway at the second moment. When they do not match, you can select one or more third moments to determine whether they match. If they do not match, it means that the risk of thermal runaway exists at the second moment. There is no risk of thermal runaway at this time. [0096] Optionally, matching here means that the actual status information at the third moment is greater than the predicted status information at the third moment, or the actual status information is smaller than the predicted status information and the difference between the actual status information and the predicted status information is smaller than the preset value . If they match, it means that the actual state information conforms to the trend of the predicted state information. [0097] Optionally, according to actual needs, the third moment can be set to one or more. That is, when verifying whether the actual state information conforms to the trend of the predicted state information, you can select a third moment for verification, or you can select multiple third moments. Always verify. [0098] By first determining the second moment when thermal runaway may occur based on changes in state information, and then determining whether there is a risk of the | 1. A thermal runaway prediction method, It is characterized by: include: Determine the actual status information of the battery at the first moment; When it is determined that the actual state information is abnormal according to the threshold state information, then the predicted state information of the battery at a set time in the future is determined based on the thermal runaway model based on the actual state information; The state information change rate at the second moment is determined according to the predicted state information, and the risk of thermal runaway of the battery is determined according to the state information change rate at the second moment; the second moment is in the future set time. at any moment; Wherein, the method is applied to a battery system, and the battery system includes computing nodes; the computing nodes include other nodes and N battery nodes that divide each battery; the other nodes are for modules other than batteries in the module. Nodes set at the location of the component; the actual status information includes actual voltage, actual temperature and actual current; N is a positive integer greater than or equal to 3; the prediction of each computing node is determined through the thermal runaway model based on the actual status information Temperature, including: For each calculation node, determine the target node according to the target direction, and determine the temperature gradient according to the temperature value of the target node; correct the thermophysical parameters of the material corresponding to the calculation node according to the temperature value of the calculation node at the previous moment; when When the side reaction is triggered based on the temperature value of the computing node at the last moment, the first heat amount is determined; when the computing node is a battery node, the second heat amount is determined based on the voltage value of the computing node and the actual current. ;The temperature value of the computing node at the previous moment is related to the actual status information at the first moment; The predicted temperature of the computing node is determined based on the temperature value of the computing node at the previous moment, the obtained heat dissipation conditions, the temperature gradient, the first heat amount and the second heat amount. 2. The method according to claim 1, It is characterized by: The predicted state information includes predicted voltage and predicted temperature; the state information change rate includes a temperature rise rate and a voltage drop rate; determining that the battery has a risk of thermal runaway based on the state information change rate at the second moment includes: When it is determined that the temperature rise rate at the second moment is greater than the target temperature rise rate, or the voltage drop rate is greater than the target drop rate, then the actual status information at the third moment is determined; If the actual state information at the third moment matches the predicted state information at this moment, it is determined that the battery has a risk of thermal runaway at the second moment; the third moment is between the first moment and the Any time between the second time. 3. The method of claim 1, It is characterized by: The method also includes: Determine the historical status information according to the target time; the target time is the time when the time difference from the last correction time is greater than or equal to the first preset time interval; the last correction time is the last time the parameters in the thermal runaway model were corrected time; the historical status information is the actual status information corresponding to multiple charging and discharging processes before the target time; Parameters in the thermal runaway model are corrected based on the historical state information. 4. The method of claim 3, It is characterized by: The method also includes: After modifying the parameters in the thermal runaway model based on the historical state information, the threshold state information is determined based on the thermal runaway model based on the operating condition information, voltage and temperature of the battery in a standard state. 5. The method of claim 1, It is characterized by: Multiple batteries constitute a module, and the actual status information includes: actual temperature and actual voltage; the threshold status information includes: voltage threshold, temperature threshold, maximum voltage difference threshold within the module, and maximum temperature difference threshold within the module. at least one item; The method further includes: determining that there is an abnormality in the actual status information when at least one of the following conditions is met: The actual voltage of any battery is greater than the voltage threshold; The actual temperature of any battery is greater than the temperature threshold; The actual maximum voltage difference of any module is greater than the maximum voltage difference threshold within the module; The actual maximum temperature difference of any module is greater than the maximum temperature difference threshold within the module. 6. The method of claim 2, It is characterized by: When it is determined that the battery has a risk of thermal runaway at the second moment, the method further includes: Determine the time interval between the second moment and the current moment; When the time interval is greater than the second preset time interval, active safety measures are performed to increase the cooling capacity of the refrigeration device; When the time interval is less than or equal to the second preset time interval, active safety measures are performed to put the cooling capacity of the refrigeration device at the maximum value and stop charging and discharging of the battery. 7. The method of claim 6, It is characterized by: The method also includes: After the third preset time interval is reached from the moment when the active safety measure is executed, determine the actual status information of the battery again; When it is predicted that thermal runaway will occur in the battery based on the redetermined actual state information, at least one of a pressure relief operation, a fire extinguishing operation, and an alarm operation is triggered. 8. The method of claim 1, It is characterized by: Determining predicted state information of the battery at a set time in the future based on the thermal runaway model based on the actual state information also includes: The following steps are performed through the thermal runaway model to determine the predicted voltage of the battery: The parameters in the thermal runaway model are corrected according to the temperature value of the battery node at the previous moment, and the state of charge at different times in the future is determined according to the actual current; the temperature value of the battery node at the previous moment is consistent with the It is related to the actual status information at the first moment; For each battery node, determine the positive and negative potential difference of the battery node according to the parameters in the modified thermal runaway model, the actual current, the volume of the battery node and the state of charge; For each battery, calculate the negative potential of each battery node in the battery according to the potential diffusion equation and the negative potential at the negative electrode tab of the battery, and determine the battery based on the positive and negative potential difference of the battery node and the corresponding negative potential. The positive potential of the node; The predicted voltage of the battery is determined based on the positive potential and negative potential of each battery node in the battery. 9. The method of claim 1, It is characterized by: The thermal runaway model is a low-dimensional thermal runaway model; the low-dimensional thermal runaway model is determined based on the target direction in the battery; the target direction includes a direction perpendicular to the pole piece. 10. A battery management system, It is characterized by: include: at least one processor and memory; The memory stores computer execution instructions; The at least one processor executes the computer execution instructions stored in the memory, so that the at least one processor executes the method according to any one of claims 1-9. 11. A computer-readable storage medium, It is characterized by: Computer-executable instructions are stored in the computer-readable storage medium. When the processor executes the computer-executable instructions, the method according to any one of claims 1 to 9 is implemented. 12. A computer program product, It is characterized by: It includes a computer program that implements the method according to any one of claims 1-9 when executed by a processor. | 比亚迪股份有限公司
845 | CN118584359A | Granted | BYD CO LTD | Electrical testing¦Fire rescue¦Secondary cells servicing/maintenance | 2024-08-06 | 2024-09-03 | Thermal runaway prediction method, battery management system and storage medium | The invention provides a thermal runaway prediction method, a battery management system and a storage medium. The method comprises the following steps: determining actual state information of a battery at a first moment; when determining that the actual state information is abnormal according to threshold state information, determining predicted state information of the battery in future set time according to the actual state information on the basis of a thermal runaway model; determining a state information change rate at a second moment according to the predicted state information, and determining that the battery has a thermal runaway risk according to the state information change rate at the second moment; the second moment is any moment in the future set time, whether the actual state information is abnormal or not is judged on the basis of the threshold state information, and when the actual state information is abnormal, the prediction state information of the future set time is determined on the basis of the thermal runaway model, so that the accuracy of predicting whether thermal runaway exists or not can be improved. | Technical field [0001] The invention relates to the field of energy storage, and in particular to a thermal runaway prediction method, a battery management system and a storage medium. Background technology [0002] An energy storage battery system is a device that can store electrical energy and is used to provide backup power and stabilize the voltage of the power grid, such as an energy storage battery cabinet. With the development of renewable energy, lithium battery energy storage battery cabinets play an increasingly important role in the field of new energy, and their safety is directly related to the stability and reliability of the entire system. Therefore, it is crucial to ensure the safety of energy storage battery systems. [0003] At present, energy storage battery systems are equipped with safety protection measures. The operating status of the battery can be monitored in real time through temperature sensors and smoke sensors. When thermal runaway is detected, the alarm system will be activated immediately, the pressure relief device, automatic fire extinguishing device, etc. will be activated to prevent Explosions and fires. When safety measures are taken after detecting the occurrence of thermal runaway, the energy released when thermal runaway occurs is very large, which can easily cause major accidents such as fire or explosion of batteries and energy storage battery cabinets. [0004] There are still some methods to predict thermal runaway, but the prediction accuracy is low. Contents of the invention [0005] The present invention provides a thermal runaway prediction method, a battery management system and a storage medium to solve the problem of low accuracy in predicting whether thermal runaway occurs in the prior art. [0006] In a first aspect, the present invention provides a thermal runaway prediction method, which method includes: Determine the actual status information of the battery at the first moment; When it is determined that the actual state information is abnormal according to the threshold state information, then the predicted state information of the battery at a set time in the future is determined based on the thermal runaway model based on the actual state information; The state information change rate at the second moment is determined based on the predicted state information, and the risk of thermal runaway of the battery is determined based on the state information change rate at the second moment; the second moment is in the future set time. any moment. [0007] Optionally, the predicted state information includes predicted voltage and predicted temperature; the state information change rate includes a temperature rise rate and a voltage drop rate; it is determined that the battery has thermal runaway based on the state information change rate at the second moment. Risks include: When it is determined that the temperature rise rate at the second moment is greater than the target temperature rise rate, or the voltage drop rate is greater than the target drop rate, then the actual status information at the third moment is determined; If the actual state information at the third moment matches the predicted state information at this moment, it is determined that the battery has a risk of thermal runaway at the second moment; the third moment is between the first moment and the Any time between the second time. [0008] Optionally, the method also includes: Determine the historical status information according to the target time; the target time is the time when the time difference from the last correction time is greater than or equal to the first preset time interval; the last correction time is the last time the parameters in the thermal runaway model were corrected time; the historical status information is the actual status information corresponding to multiple charging and discharging processes before the target time; Parameters in the thermal runaway model are corrected based on the historical state information. [0009] Optionally, the method also includes: After modifying the parameters in the thermal runaway model based on the historical state information, the threshold state information is determined based on the thermal runaway model based on the operating condition information, voltage and temperature of the battery in a standard state. [0010] Optionally, multiple batteries constitute a module, and the actual status information includes: actual temperature and actual voltage; the threshold status information includes: voltage threshold, temperature threshold, maximum voltage difference threshold within the module, and maximum temperature within the module. At least one of the difference thresholds; The method further includes: determining that there is an abnormality in the actual status information when at least one of the following conditions is met: The actual voltage of any battery is greater than the voltage threshold; The actual temperature of any battery is greater than the temperature threshold; The actual maximum voltage difference of any module is greater than the maximum voltage difference threshold within the module; The actual maximum temperature difference of any module is greater than the maximum temperature difference threshold within the module. [0011] Optionally, when it is determined that the battery has a risk of thermal runaway at the second moment, the method further includes: Determine the time interval between the second moment and the current moment; When the time interval is greater than the second preset time interval, active safety measures are performed to increase the cooling capacity of the refrigeration device; When the time interval is less than or equal to the second preset time interval, active safety measures are performed to put the cooling capacity of the refrigeration device at the maximum value and stop charging and discharging of the battery. [0012] Optionally, the method also includes: After the third preset time interval is reached from the moment when the active safety measure is executed, determine the actual status information of the battery again; When it is predicted that thermal runaway will occur in the battery based on the redetermined actual state information, at least one of a pressure relief operation, a fire extinguishing operation, and an alarm operation is triggered. [0013] Optionally, the method is applied to a battery system, which includes a computing node; the actual status information includes actual voltage, actual temperature, and actual current; the computing node includes other nodes and N that divides each battery. battery nodes; N is a positive integer greater than or equal to 3; the other nodes are nodes set for the locations of components other than the battery in the module; determine the future performance of the battery based on the thermal runaway model based on the actual status information Forecast status information at a set time, including: The following steps are performed through the thermal runaway model to determine the predicted temperatures for each compute node: For each calculation node, determine the target node according to the target direction, determine the temperature gradient according to the temperature value of the target node; correct the thermophysical parameters of the material corresponding to the calculation node according to the temperature value of the calculation node at the previous moment; when When the side reaction is triggered based on the temperature value of the computing node at the last moment, the first heat amount is determined; when the computing node is a battery node, the second heat amount is determined based on the voltage value of the computing node and the actual current. ;The temperature value of the computing node at the previous moment is related to the actual status information at the first moment; The predicted temperature of the computing node is determined based on the temperature value of the computing node at the previous moment, the heat dissipation conditions in the working condition information, the temperature gradient, the first heat amount and the second heat amount. [0014] Optionally, determine the predicted state information of the battery at a set time in the future based on the thermal runaway model based on the actual state information, including: The following steps are performed through the thermal runaway model to determine the predicted voltage of the battery: The parameters in the thermal runaway model are corrected according to the temperature value of the battery node at the previous moment, and the state of charge at different times in the future is determined according to the actual current; the temperature value of the battery node at the previous moment is consistent with the Related to the actual status information at the first moment; For each battery node, determine the positive and negative potential difference of the battery node according to the parameters in the modified thermal runaway model, the actual current, the volume of the battery node and the state of charge; For each battery, calculate the negative potential of each battery node in the battery according to the potential diffusion equation and the negative potential at the negative electrode tab of the battery, and determine the battery based on the positive and negative potential difference of the battery node and the corresponding negative potential. The positive potential of the node; The predicted voltage of the battery is determined based on the positive potential and negative potential of each battery node in the battery. [0015] Optionally, the thermal runaway model is a low-dimensional thermal runaway model; the low-dimensional thermal runaway model is determined based on the target direction in the battery; the target direction includes a direction perpendicular to the pole piece. [0016] In a second aspect, the present invention provides a thermal runaway prediction device, including: The first determination module is used to determine the actual status information of the battery at the first moment; A prediction module, configured to determine the predicted state information of the battery at a set time in the future based on the thermal runaway model based on the actual state information when it is determined that the actual state information is abnormal based on the threshold state information; The second determination module is configured to determine the state information change rate at the second moment according to the predicted state information, and determine that the battery has a risk of thermal runaway according to the state information change rate at the second moment; the second moment is Any time in the future set time. [0017] In a third aspect, the present invention provides a battery management system, including: at least one processor and a memory; The memory stores computer execution instructions; The at least one processor executes the computer execution instructions stored in the memory, so that the at least one processor executes the method according to any one of the first aspects. [0018] In a fourth aspect, the present invention provides a computer-readable storage medium. Computer-executable instructions are stored in the computer-readable storage medium. When a processor executes the computer-executable instructions, the method as described in any one of the first aspects is implemented. [0019] In a fifth aspect, the present invention provides a computer program product, which includes a computer program that implements the method according to any one of the first aspects when executed by a processor. [0020] The invention provides a thermal runaway prediction method, a battery management system and a storage medium. The method includes: determining the actual status information of the battery at the first moment; when it is determined that the actual status information is abnormal according to the threshold status information, then based on The actual state information determines the predicted state information of the battery at a set time in the future based on a thermal runaway model; the state information change rate at the second moment is determined based on the predicted state information, and the state information change rate at the second moment is determined based on the predicted state information. rate to determine that the battery has the risk of thermal runaway; the second moment is any moment in the future set time, by first judging whether the actual status information is abnormal based on the threshold status information, and when it is abnormal, based on The thermal runaway model determines predicted state information at a set time in the future, thereby improving the accuracy of predicting whether thermal runaway exists. Description of the drawings [0021] The accompanying drawings, which are incorporated in and constitute a part of this specification, illustrate embodiments consistent with the invention and together with the description serve to explain the principles of the invention. [0022] Figure 1 An application scenario diagram provided for an embodiment of the present invention; Figure 2 A schematic flow chart of a thermal runaway prediction method provided by an embodiment of the present invention; Figure 3 A schematic flow chart of another thermal runaway prediction method provided by an embodiment of the present invention; Figure 4 An equivalent circuit used to calculate the battery potential in a thermal runaway model provided by an embodiment of the present invention; Figure 5 A schematic diagram of computing node division provided in an embodiment of the present invention; Figure 6 A schematic structural diagram of a battery balancing device provided in an embodiment of the present invention; Figure 7This is a schematic diagram of the hardware structure of an electronic device according to an embodiment of the present invention. [0023] Specific embodiments of the present invention have been shown in the above-mentioned drawings and will be described in more detail below. These drawings and written description are not intended to limit the scope of the inventive concept in any way, but rather to illustrate the concept of the present invention to those skilled in the art with reference to specific embodiments. Detailed implementation [0024] Exemplary embodiments will be described in detail herein, examples of which are illustrated in the accompanying drawings. When the following description refers to the drawings, the same numbers in different drawings refer to the same or similar elements unless otherwise indicated. The implementations described in the following exemplary embodiments do not represent all implementations consistent with the invention. [0025] In this article, it should be understood that the terms involved are only used for convenience of understanding and do not imply limitations on the meaning. Furthermore, any quantities of elements in the drawings are illustrative and not limiting, and any designations are for differentiation only and do not have any limiting meaning. [0026] The data involved in the present invention can be data authorized by the user or fully authorized by all parties. The collection, dissemination, and use of data are all in compliance with relevant national laws and regulations. [0027] At present, the following methods can be used in energy storage battery systems to improve safety to a certain extent. First, improve battery materials and structures, for example: by developing refractory and non-flammable electrolytes, improving battery consistency, and using efficient Thermal insulation materials, etc. are used to prevent thermal runaway of the battery in the energy storage battery system and improve the safety of the battery; secondly, safety protection facilities are set up in the energy storage battery system to monitor the operating status of the battery module in real time through temperature sensors and smoke sensors. , once an abnormal situation occurs, immediately activate the alarm system, activate the pressure relief device, automatic fire extinguishing device, etc. to prevent explosions and fires. [0028] In the first method mentioned above, there is still a risk of thermal runaway when improving the material and structure of the battery. In the second method, the system will only take safety measures when thermal runaway occurs, and cannot prevent problems before they occur. Therefore, the present invention contemplates providing a method for predicting thermal runaway. [0029] Figure 1 An application scenario diagram provided for the embodiment of the present invention, such as Figure 1 As shown, when predicting thermal runaway, in order to improve the accuracy of the prediction results, the present invention determines whether there is an abnormality in the actual state information collected at the first moment based on the threshold state information. When there is an abnormality, the thermal runaway model can be used A calculation is performed. Specifically, the predicted state information is determined based on the thermal runaway model, and whether there is a risk of thermal runaway is determined based on the predicted state information. By determining the prediction of thermal runaway based on two judgment processes, the accuracy of the prediction results can be improved. [0030] Figure 2 This is a schematic flow chart of a thermal runaway prediction method provided by an embodiment of the present invention. The method is applied in a BMS (Battery Management System). The method includes: Step S201: Determine the actual status information of the battery at the first moment. [0031] Optionally, the method of this application can predict whether thermal runaway occurs in a single battery, and can also predict whether thermal runaway occurs in a battery system including multiple batteries. The battery system can be an energy storage battery system, such as an energy storage battery. cabinet. A battery system can contain multiple modules, each module containing multiple batteries. For any given battery, it is possible to predict whether the battery will experience thermal runaway. [0032] In order to reduce the amount of calculation, there is no need to monitor the battery every moment. You can set the sampling interval and monitor the battery based on the sampling interval. Specifically, it can be determined whether the first moment satisfies the sampling interval, that is, whether the difference between the first moment and the last sampling time is equal to or greater than the sampling interval. If it is equal to or greater, the actual status information of the battery at the first moment is obtained. [0033] At the first moment, when predicting whether the battery will undergo thermal runaway, the actual state information of the battery can be collected. The actual state information can be information such as voltage and temperature at the first moment. Optionally, the actual status information of the battery at the first moment may also be the actual status information of the battery within a period of time including the first moment. [0034] The setting of the sampling interval can be different according to the actual situation. For example, it can be a value between 1 and 30 minutes. When the sampling interval is smaller, the computing power requirements of the battery management system are higher. This application does not limit the specific value of the sampling interval. [0035] Optionally, when the total battery usage time is short, you can set a longer sampling interval; when the total battery usage time is long, you can set a shorter sampling interval. The total usage time refers to the cumulative usage time of the battery from the time it leaves the factory to the first moment. Alternatively, different sampling intervals can also be set according to the different working steps and charge and discharge rates of the battery. [0036] Optionally, since the heat and potential of the battery will diffuse, the temperature or voltage change trend of any battery in the battery system is related to the temperature or voltage of the surrounding batteries. Therefore, whether any battery in the battery system has a When predicting thermal runaway, the actual status information of each battery can be obtained to accurately predict the predicted status information of the battery. [0037] Step S202: When it is determined that the actual state information is abnormal according to the threshold state information, determine the predicted state information of the battery at a set time in the future based on the thermal runaway model based on the actual state information. [0038] After obtaining the actual status information, it can first be determined whether there is an abnormality in the actual status information based on the predetermined threshold information. The threshold information can be predetermined. When the actual status information is greater than the threshold information, it means that the actual status information is abnormal, that is, there is a risk of thermal runaway, and further judgment is required. [0039] The threshold information is related to the battery usage time. As the battery usage time increases, the threshold information will decrease. By regularly updating the threshold information, the accuracy of determining whether there are anomalies in the actual status information can be improved. [0040] When it is determined that there is an abnormality in the actual state information, the predicted state information of the battery can be determined based on the thermal runaway model. Thermal runaway model can simulate the operation of the battery to obtain the predicted voltage or predicted temperature of the battery at different times in the working state. [0041] Optionally, the battery generates a lot of heat during the charging or discharging process. The actual state information at the first moment of the charging or discharging process can be collected, and the predicted state information at a set time in the future after this moment can be predicted. In order to reduce the amount of calculation, the future set time here can be part of the time period from this moment to the end of charging or the end of discharging. For example, the predicted status information of the battery can be calculated at a frequency of every 2 minutes, such as calculating predicted status information corresponding to 2 minutes after the first time, 4 minutes after the first time, etc. [0042] The thermal runaway model can include a temperature calculation module and a voltage calculation module. The temperature calculation module is used to calculate the temperature diffusion of the battery; the voltage calculation module is used to calculate the voltage diffusion of the battery, thereby determining the temperature of any battery at a set time in the future. prediction status information. [0043] Optionally, when the actual status information collected is abnormal, the thermal runaway model is used to predict whether the battery has a risk of thermal runaway; when the actual status information collected is not abnormal, the energy storage battery system is controlled to operate according to the work steps. [0044] Step S203: Determine the state information change rate at the second moment according to the predicted state information, and determine the risk of thermal runaway of the battery according to the state information change rate at the second moment; the second moment is the future device. any moment in time. [0045] The thermal runaway model can output predicted state information at a set time in the future. Based on the output predicted state information, it can be determined whether the battery will undergo thermal runaway. [0046] The predicted status information can be predicted values ​​at multiple times in the future. When the predicted state information at different times is determined, the state information change rate at different times can be determined, for example, the voltage change rate or the temperature change rate. Based on the state information change rate, it can be determined whether there is thermal runaway in the battery at that time. risk. [0047] Optionally, the state information change rate at any moment can be calculated based on the predicted state information at this moment and the predicted state information at the previous moment. [0048] The invention provides a thermal runaway prediction method. The method includes: determining the actual state information of the battery at a first moment; when it is determined that the actual state information is abnormal according to the threshold state information, then based on the thermal runaway based on the actual state information. The out-of-control model determines the predicted state information of the battery at a set time in the future; determines the state information change rate at the second moment based on the predicted state information, and determines the presence of heat in the battery based on the state information change rate at the second moment. Risk of loss of control; the second moment is any moment in the future set time. By first judging whether the actual state information is abnormal based on the threshold state information, when it is abnormal, the future setting is determined based on the thermal runaway model. The predicted status information of the time can improve the accuracy of predicting whether there is thermal runaway. [0049] Figure 3 A schematic flow chart of another thermal runaway prediction method provided by an embodiment of the present invention, as shown Figure 3 As shown in the figure, when judging thermal runaway, historical message data (including historical status information) can be collected regularly to correct the parameters in the thermal runaway model, and real-time message information (including actual status information) can be collected at set time intervals to judge real-time Whether there is an abnormality in the message information. When there is an abnormality, the thermal runaway model calculation is performed, that is, the prediction result of the thermal runaway model is determined based on the actual status information to determine whether thermal runaway will occur. If thermal runaway is predicted to occur, active control will be started. Safety measures are taken, and real-time message information is collected after the specified interval of initiating active safety measures, and the thermal runaway model is calculated to determine whether thermal runaway will occur. If thermal runaway is predicted to occur again, fire-fighting measures will be initiated. Among them, when there is no abnormality in the real-time message information, or when the prediction result of the thermal runaway model is that thermal runaway will not occur, the battery continues to operate according to the working steps. The detailed steps of the above entire process are explained below. [0050] Optionally, the predicted state information includes predicted voltage and predicted temperature; the state information change rate includes a temperature rise rate and a voltage drop rate; and it is determined that the battery has thermal runaway based on the state information change rate at the second moment. Risks include: When it is determined that the temperature rise rate at the second moment is greater than the target temperature rise rate, or the voltage drop rate is greater than the target drop rate, then the actual status information at the third moment is determined; If the actual state information at the third moment matches the predicted state information at this moment, it is determined that the battery has a risk of thermal runaway at the second moment; the third moment is between the first moment and the Any time between the second time. [0051] For any battery, the predicted status information can be predicted voltage or predicted temperature. Based on the predicted voltage or predicted temperature at a set time in the future, the temperature rise rate and voltage drop rate at a certain moment can be determined. According to the temperature rise rate and voltage drop The rate can determine whether thermal runaway is likely to occur at that moment. For example, for battery 1, if it is determined based on the predicted status information that the temperature rise rate is greater than 1 degree per second after 30 minutes, or the voltage drop rate is greater than a certain value, it means that thermal runaway may occur in battery 1 at 30 minutes. [0052]Optionally, you can calculate the temperature rise rate at multiple moments in the future set time (if the temperature drops relative to the previous moment, the temperature rise rate is negative) and the voltage drop rate (if the voltage rises relative to the previous moment , then the voltage drop rate is negative), when there is a second moment when the temperature rise rate is greater than the target temperature rise rate, or the voltage drop rate is greater than the target drop rate, it means that there may be a risk of thermal runaway at the second moment. [0053] Optionally, the target temperature rise rate and target drop rate can be set according to user needs, and are not specifically limited here. [0054] Because the system is disturbed by the environment, there may be problems with inaccurate collection of actual state information, resulting in incorrect predicted state information, and then incorrect prediction of the occurrence of thermal runaway. Based on the above issues, when determining whether there is really a risk of thermal runaway at the second moment, the actual state information at the third moment can be compared with the predicted state information at the third moment, and whether the actual state information and the predicted state information match , to verify whether the actual state information conforms to the trend of the predicted state information, thereby improving the accuracy of determining whether the battery will undergo thermal runaway. For example, the second time is 30 minutes after the current time, and the third time is 10 minutes after the current time. When there is no second moment in the prediction result where the temperature rise rate is greater than the target temperature rise rate, or the voltage drop rate is greater than the target drop rate, it means that there is no risk of thermal runaway of the battery. [0055] Optionally, when they match, it means that there is a risk of thermal runaway at the second moment. When they do not match, you can select one or more third moments to determine whether they match. If they do not match, it means that the risk of thermal runaway exists at the second moment. There is no risk of thermal runaway at this time. [0056] Optionally, matching here means that the actual status information at the third moment is greater than the predicted status information at the third moment, or the actual status information is smaller than the predicted status information and the difference between the actual status information and the predicted status information is smaller than the preset value . If they match, it means that the actual state information conforms to the trend of the predicted state information. [0057] Optionally, according to actual needs, the third moment can be set to one or more. That is, when verifying whether the actual state information conforms to the trend of the predicted state information, you can select a third moment for verification, or you can select multiple third moments. Always verify. [0058] By first determining the second moment when thermal runaway may occur based on changes in state information, and then determining whether there is a risk of thermal runaway at the second moment based on whether the actual state information at the third moment matches the predicted state information at that moment, environmental interference can be eliminated. Problems caused by pred | 1. A thermal runaway prediction method, It is characterized by, include: Determine the actual status information of the battery at the first moment; When it is determined that the actual state information is abnormal according to the threshold state information, then the predicted state information of the battery at a set time in the future is determined based on the thermal runaway model based on the actual state information; The state information change rate at the second moment is determined according to the predicted state information, and the risk of thermal runaway of the battery is determined according to the state information change rate at the second moment; the second moment is in the future set time. any moment. 2. The method according to claim 1, It is characterized by, The predicted state information includes predicted voltage and predicted temperature; the state information change rate includes a temperature rise rate and a voltage drop rate; determining that the battery has a risk of thermal runaway based on the state information change rate at the second moment includes: When it is determined that the temperature rise rate at the second moment is greater than the target temperature rise rate, or the voltage drop rate is greater than the target drop rate, the actual status information at the third moment is determined; If the actual state information at the third moment matches the predicted state information at this moment, it is determined that the battery has a risk of thermal runaway at the second moment; the third moment is between the first moment and the Any time between the second time. 3. The method of claim 1, It is characterized by, The method also includes: Determine the historical status information according to the target time; the target time is the time when the time difference from the last correction time is greater than or equal to the first preset time interval; the last correction time is the last time the parameters in the thermal runaway model were corrected time; the historical status information is the actual status information corresponding to multiple charging and discharging processes before the target time; Parameters in the thermal runaway model are corrected based on the historical state information. 4. The method of claim 3, It is characterized by, The method also includes: After modifying the parameters in the thermal runaway model based on the historical state information, the threshold state information is determined based on the thermal runaway model based on the operating condition information, voltage and temperature of the battery in a standard state. 5. The method of claim 1, It is characterized by, Multiple batteries constitute a module, and the actual status information includes: actual temperature and actual voltage; the threshold status information includes: voltage threshold, temperature threshold, maximum voltage difference threshold within the module, and maximum temperature difference threshold within the module. at least one item; The method further includes: determining that there is an abnormality in the actual status information when at least one of the following conditions is met: The actual voltage of any battery is greater than the voltage threshold; The actual temperature of any battery is greater than the temperature threshold; The actual maximum voltage difference of any module is greater than the maximum voltage difference threshold within the module; The actual maximum temperature difference of any module is greater than the maximum temperature difference threshold within the module. 6. The method of claim 2, It is characterized by, When it is determined that the battery has a risk of thermal runaway at the second moment, the method further includes: Determine the time interval between the second moment and the current moment; When the time interval is greater than the second preset time interval, active safety measures are performed to increase the cooling capacity of the refrigeration device; When the time interval is less than or equal to the second preset time interval, active safety measures are performed to put the cooling capacity of the refrigeration device at the maximum value and stop charging and discharging of the battery. 7. The method of claim 6, It is characterized by, The method also includes: After the third preset time interval is reached from the moment when the active safety measure is executed, determine the actual status information of the battery again; When it is predicted that thermal runaway will occur in the battery based on the redetermined actual state information, at least one of a pressure relief operation, a fire extinguishing operation, and an alarm operation is triggered. 8. The method according to any one of claims 1-7, It is characterized by, The method is applied to a battery system, the battery system includes a computing node; the actual status information includes actual voltage, actual temperature and actual current; the computing node includes other nodes and N battery nodes that divide each battery; N is a positive integer greater than or equal to 3; the other nodes are nodes set for the locations of components other than the battery in the module; Determining the predicted state information of the battery at a set time in the future based on the thermal runaway model based on the actual state information includes: The following steps are performed through the thermal runaway model to determine the predicted temperatures for each compute node: For each calculation node, determine the target node according to the target direction, and determine the temperature gradient according to the temperature value of the target node; correct the thermophysical parameters of the material corresponding to the calculation node according to the temperature value of the calculation node at the previous moment; when When the side reaction is triggered based on the temperature value of the computing node at the last moment, the first heat amount is determined; when the computing node is a battery node, the second heat amount is determined based on the voltage value of the computing node and the actual current. ;The temperature value of the computing node at the previous moment is related to the actual status information at the first moment; The predicted temperature of the computing node is determined based on the temperature value of the computing node at the previous moment, the obtained heat dissipation conditions, the temperature gradient, the first heat amount and the second heat amount. 9. The method of claim 8, It is characterized by, Determining the predicted state information of the battery at a set time in the future based on the thermal runaway model based on the actual state information includes: The following steps are performed through the thermal runaway model to determine the predicted voltage of the battery: The parameters in the thermal runaway model are corrected according to the temperature value of the battery node at the previous moment, and the state of charge at different times in the future is determined according to the actual current; the temperature value of the battery node at the previous moment is consistent with the Relevant to the actual status information at the first moment; For each battery node, determine the positive and negative potential difference of the battery node according to the parameters in the modified thermal runaway model, the actual current, the volume of the battery node and the state of charge; For each battery, calculate the negative potential of each battery node in the battery according to the potential diffusion equation and the negative potential at the negative electrode tab of the battery, and determine the battery based on the positive and negative potential difference of the battery node and the corresponding negative potential. The positive potential of the node; The predicted voltage of the battery is determined based on the positive potential and negative potential of each battery node in the battery. 10. The method of claim 8, It is characterized by, The thermal runaway model is a low-dimensional thermal runaway model; the low-dimensional thermal runaway model is determined based on the target direction in the battery; the target direction includes a direction perpendicular to the pole piece. 11. A battery management system, It is characterized by, include: at least one processor and memory; The memory stores computer execution instructions; The at least one processor executes the computer execution instructions stored in the memory, so that the at least one processor executes the method according to any one of claims 1-10. 12. A computer-readable storage medium, It is characterized by, Computer-executable instructions are stored in the computer-readable storage medium. When the processor executes the computer-executable instructions, the method according to any one of claims 1-10 is implemented. 13. A computer program product, It is characterized by, It includes a computer program, and when the computer program is executed by a processor, the method according to any one of claims 1-10 is implemented. | 比亚迪股份有限公司
846 | CN118584352A | Examining | BYD CO LTD | Charging stations¦Electrical testing | 2024-05-21 | 2024-09-03 | Abnormal aging diagnosis method and device for battery | The invention provides a battery abnormal aging diagnosis method and device, and the method comprises the steps: determining a predicted mileage according to vehicle driving data, vehicle charging data, user portrait data and battery parameter data if a target vehicle drops from a first health state to a second health state; and determining whether the battery of the target vehicle is abnormally aged or not according to the predicted mileage. Therefore, the accuracy of determining whether the current battery is abnormally aged or not can be improved. | Technical field [0001] The present application relates to the field of battery technology, and in particular to a method and device for diagnosing abnormal battery aging. Background technology [0002] At present, the battery state of health (SOH) of traditional electric vehicles is mainly determined based on basic battery parameters (such as voltage, current, temperature) or empirical rules, thus failing to fully consider the complex chemistry and electricity inside the battery. mechanism makes it difficult to accurately determine the health status of the battery based on the actual situation, making it difficult to accurately determine whether the current battery has abnormal aging. Contents of the invention [0003] This application provides a method and device for diagnosing abnormal battery aging, which can be used to determine whether the battery is abnormally aging based on the predicted driving range of the corresponding vehicle when the battery's health status declines, which can improve the accuracy of determining whether the current battery has abnormal aging. [0004] In the first aspect, this application provides a method for diagnosing abnormal battery aging, which method includes: [0005] If the target vehicle drops from the first health state to the second health state, the predicted driving range is determined based on vehicle driving data, vehicle charging data, user portrait data and battery parameter data; [0006] Determine whether the battery of the target vehicle has abnormal aging based on the predicted driving range. [0007] It can be seen that in this application, the battery health status is combined with the predicted driving range of the corresponding vehicle when the battery health status declines as a measure of whether the battery is abnormally aging, making it more suitable for the actual use of the battery, thereby improving the determination of Accuracy of abnormal battery aging. [0008] In a feasible example, before determining the predicted driving range based on vehicle driving data, vehicle charging data, user portrait data, and battery parameter data, the method further includes: obtaining a first historical data set, and the first historical data set includes a plurality of First historical data, each first historical data in the plurality of first historical data includes vehicle driving data, vehicle charging data, user portrait data, battery parameter data corresponding to the vehicle falling from the first health state to the second health state, and Driving mileage; input multiple first historical data sets into the initial model for model training, and obtain the first prediction model after the model training is completed; determine the predicted driving mileage based on vehicle driving data, vehicle charging data, user portrait data and battery parameter data , including: inputting vehicle driving data, vehicle charging data, user portrait data and battery parameter data into the first prediction model to generate a predicted driving range. [0009] In this application, model training is performed through historical data corresponding to the vehicle's decline from the first health state to the second health state, so that the target vehicle can predict the driving range based on the first prediction model obtained after the training is completed. Due to the model training and the availability The diversity of input data when driving mileage prediction improves the accuracy of driving mileage prediction. [0010] In a feasible example, before determining the predicted driving range based on vehicle driving data, vehicle charging data, user portrait data and battery parameter data, the method further includes: obtaining multiple historical data sets, and the multiple historical data sets are respectively associated with Corresponding to multiple health status intervals, multiple health status intervals constitute a complete health status range or a partial health status range. The size of each health status interval in the multiple health status intervals is the first difference value, and the first difference value is the first difference value. The difference between the first health state and the second health state. Each historical data set in the multiple historical data sets includes multiple historical data. Each historical data in the multiple historical data includes the vehicle falling from the highest value of the corresponding health state interval. Vehicle driving data, vehicle charging data, user portrait data, battery parameter data and driving mileage when reaching the lowest value; input multiple historical data sets into the initial model for model training, and obtain the second prediction model after training is completed; according to vehicle driving data, vehicle charging data, user portrait data and battery parameter data to determine the predicted driving range, including: inputting vehicle driving data, vehicle charging data, user portrait data, battery parameter data and identification corresponding to the target health status interval into the second prediction model , generate a predicted travelable mileage, and the target health state interval is an interval corresponding to the first health state to the second health state among the plurality of health state intervals. [0011] In this application, the data corresponding to the healthy intervals for which abnormal aging diagnosis of the vehicle needs to be performed is performed through an initial model for model training, so that when the health status of the vehicle in each health status interval declines, it can pass the first test after the training is completed. The second prediction model predicts the driving range, which improves the efficiency of the driving range prediction, and due to the diversity of training data, the accuracy of the driving range prediction is improved. [0012] In a feasible example, determining whether there is abnormal aging of the vehicle's battery based on the predicted driving range includes: if it is determined that there is a difference between the predicted driving range and the actual driving mileage when the target vehicle drops from the first health state to the second health state. The difference is not greater than the preset difference, then when the predicted mileage or the actual mileage is less than the preset mileage, it is determined that the battery of the target vehicle has abnormal aging; if the difference between the predicted mileage and the actual mileage is determined If it is greater than the preset difference, it is determined that the battery of the target vehicle has abnormal aging. [0013] In this application, whether the battery has abnormal aging is determined based on the relationship between the predicted driving range and the actual driving mileage, which can improve the accuracy of determining whether the battery has abnormal aging. [0014] In a feasible example, when it is determined that the battery of the target vehicle has abnormal aging, the method further includes: determining the contribution of each of the vehicle driving data, vehicle charging data, user portrait data and battery parameter data to the predicted driving range. The influencing parameters that cause the impact. [0015] In this application, by generating the influence parameters of each sample data on the generation of predicted drivable mileage, the positive and negative impact of each parameter on the predicted drivable mileage can be reflected, thereby improving the explanation of the predicted drivable mileage generation. sex. [0016] In a feasible example, the method further includes: determining at least one first data among the influencing parameters corresponding to each of the vehicle driving data, vehicle charging data and user portrait data that is less than a preset threshold, and the preset threshold is less than zero; Determine user driving behavior suggestions based on at least one first data; send user driving behavior suggestions to user equipment corresponding to the target vehicle. [0017] In this application, user driving behavior recommendations are determined through data with lower influencing parameters in vehicle driving data and vehicle charging data, which is beneficial to extending battery life. [0018] In a feasible example, the method further includes: determining at least one second data among the influencing parameters corresponding to each data in the battery parameter data that is less than a preset threshold, and the preset threshold is less than zero; determining the vehicle based on the at least one second data Abnormal aging analysis: Send the abnormal aging analysis of the vehicle to the vehicle-to-machine networking server corresponding to the target vehicle. [0019] In this application, the vehicle abnormal aging analysis is determined through data with lower influencing parameters in the battery parameter data, which improves the interpretability of battery aging. [0020] In a second aspect, this application provides a device for diagnosing abnormal battery aging, which device includes: [0021] A processing unit configured to determine the predicted driving range based on vehicle driving data, vehicle charging data, user portrait data and battery parameter data if the target vehicle drops from the first health state to the second health state; [0022] The processing unit is also used to determine whether the battery of the target vehicle has abnormal aging based on the predicted driving range. [0023] In a third aspect, the present application provides an electronic device. The device includes a processor, a memory, and a communication interface. The processor, the memory, and the communication interface are connected to each other and complete communication between each other. The memory stores executable program codes. , the communication interface is used for wireless communication, and the processor is used to retrieve the executable program code stored in the memory, and execute, for example, part or all of the steps described in any method of the first aspect. [0024] In a fourth aspect, an embodiment of the present application provides a vehicle, which includes the electronic device shown in the third aspect of this embodiment. [0025] In a fifth aspect, the present application provides a computer-readable storage medium. Electronic data is stored in the computer-readable storage medium. When the electronic data is executed by a processor, the electronic data is used to execute the electronic data to implement the method described in the first aspect of the present application. Some or all of the steps. [0026] In a sixth aspect, the present application provides a computer program product, wherein the above-mentioned computer program product includes a non-transitory computer-readable storage medium storing a computer program, and the above-mentioned computer program is operable to cause the computer to execute the first aspect of the present application. Some or all of the steps described in . The computer program product may be a software installation package. Description of the drawings [0027] In order to more clearly explain the embodiments of the present application or the technical solutions in the prior art, the drawings needed to be used in the description of the embodiments or the prior art will be briefly introduced below. Obviously, the drawings in the following description are only These are some embodiments of the present application. For those of ordinary skill in the art, other drawings can be obtained based on these drawings without exerting creative efforts. [0028] Figure 1 A schematic structural diagram of a battery abnormal aging diagnosis system provided in an embodiment of the present application; [0029] Figure 2 A schematic flow chart of a method for diagnosing abnormal battery aging provided in an embodiment of the present application; [0030] Figure 3 A schematic flow chart of model training provided in the embodiment of this application; [0031] Figure 4 A comparison chart between the predicted travelable mileage and the actual travelable mileage provided by the embodiment of the present application; [0032] Figure 5 A comparison chart between influencing parameters and input features provided for the embodiment of the present application; [0033] Figure 6 A schematic flow chart of another method for diagnosing abnormal battery aging provided in an embodiment of the present application; [0034] Figure 7 A functional unit block diagram of a battery abnormal aging diagnosis device provided by an embodiment of the present application; [0035] Figure 8 A functional unit block diagram of another abnormal battery aging diagnosis device provided by the embodiment of the present application; [0036] Figure 9 This is a structural block diagram of an electronic device provided in an embodiment of the present application. Detailed implementation [0037] In order to enable those in the technical field to better understand the solutions of the present application, the technical solutions in the embodiments of the present application will be clearly and completely described below in conjunction with the accompanying drawings in the embodiments of the present application. Obviously, the described embodiments are only These are part of the embodiments of this application, not all of them. Based on the embodiments in this application, all other embodiments obtained by those of ordinary skill in the art without creative efforts fall within the scope of protection of this application. [0038]The terms "first", "second", etc. in the description and claims of this application and the above-mentioned drawings are used to distinguish different objects, rather than describing a specific sequence. Furthermore, the terms "including" and "having" and any variations thereof are intended to cover non-exclusive inclusion. For example, a process, method, system, product or device that includes a series of steps is not limited to the listed steps, but optionally also includes steps that are not listed, or optionally also includes steps for these processes, methods, Additional steps inherent to the product or device. [0039] Reference herein to "an embodiment" means that a particular feature, structure or characteristic described in connection with the embodiment can be included in at least one embodiment of the present application. The appearances of this phrase in various places in the specification are not necessarily all referring to the same embodiment, nor are separate or alternative embodiments mutually exclusive of other embodiments. Those skilled in the art understand, both explicitly and implicitly, that the embodiments described herein may be combined with other embodiments. [0040] See Figure 1 , Figure 1 A schematic structural diagram of a battery abnormal aging diagnosis system provided in an embodiment of the present application, as shown Figure 1 As shown, the abnormal battery aging diagnosis system 100 includes a sampling module 101, a prediction module 102 and an evaluation module 103. [0041] The sampling module 101 is used to sample vehicle driving data, vehicle charging data, user portrait data and battery parameter data of the vehicle. [0042] The prediction module 102 is used to predict the cruising range corresponding to the vehicle's current health status decline interval based on the data sampled by the sampling module 101 . [0043] The evaluation module 103 is used to evaluate the abnormal battery aging of the vehicle based on the driving range corresponding to the vehicle's current health status decline interval predicted by the prediction module 102, thereby determining whether the vehicle has abnormal battery aging. The above-mentioned sampling module 101, prediction module 102 and evaluation module 103 can all be modules independent of the vehicle or a part of the vehicle. [0044] If the target vehicle drops from the first health state to the second health state, the prediction module 102 determines the predicted driving range according to the vehicle driving data, vehicle charging data, user portrait data and battery parameter data sampled by the sampling module 101, and the evaluation module 103 determines the predicted driving range according to The predicted driving range determines whether the target vehicle's battery has abnormal aging. In this way, the driving range of the vehicle corresponding to the decline in battery health is used as a measure of whether the battery is abnormally aging, which makes it closer to the actual use of the battery, and thus can more accurately determine whether the battery has abnormal aging. [0045] Based on this, embodiments of the present application provide a method for diagnosing abnormal battery aging. The embodiments of the present application will be described in detail below with reference to the accompanying drawings. [0046] See Figure 2 , Figure 2 This is a schematic flow chart of a battery abnormal aging diagnosis method provided by an embodiment of the present application. The method is applied to the above-mentioned battery abnormal aging diagnosis system, such as Figure 2 As shown, the method includes the following steps: [0047] Step S201: If the target vehicle drops from the first health state to the second health state, determine the predicted driving range based on vehicle driving data, vehicle charging data, user portrait data and battery parameter data. [0048] Among them, the vehicle driving data includes but is not limited to the longitude and latitude of the driving starting point and the longitude and latitude of the end point, driving distance, average driving power, and average current. Vehicle charging data includes but is not limited to the duration of each charge and the corresponding state of charge (SOC), average charging power, and charging type (fast charge or slow charge). User portrait data includes but is not limited to age, gender, city of residence, and occupational label. Battery parameter data includes but is not limited to materials, processes, and capacity. The vehicle driving data can be data stored by the vehicle controller while the vehicle is driving. The vehicle charging data can also be data stored by the battery management system (BMS) in the vehicle during the charging process. The user portrait data can be The driver of the vehicle enters data in advance while driving. The battery parameter data can be basic parameter data obtained from the battery manufacturer. [0049] Vehicle driving data, vehicle charging data and battery parameter data can directly affect the vehicle's battery, while user portrait data is based on the user's driving habits to determine the impact of the user's driving habits on the vehicle battery. The predicted driving mileage may be the driving mileage corresponding to the target vehicle's decline from the first health state to the second health state, or it may be the predicted driving mileage corresponding to the decline from the second health state to the third health state in the future. It can be understood that , the difference between the second health state and the third health state should be equal to the difference between the first health state and the second health state. [0050] Specifically, the following is a detailed description of how to determine the predicted driving range based on vehicle driving data, vehicle charging data, user portrait data, and battery parameter data: [0051] In a feasible embodiment, before determining the predicted driving range based on vehicle driving data, vehicle charging data, user portrait data and battery parameter data, the method further includes: obtaining a first historical data set, where the first historical data set includes A plurality of first historical data, each of the plurality of first historical data includes vehicle driving data, vehicle charging data, user portrait data, and battery parameter data corresponding to the vehicle falling from a first health state to a second health state. and driving mileage; input multiple first historical data sets into the initial model for model training, and obtain the first prediction model after the model training is completed; determine the predicted drivability based on vehicle driving data, vehicle charging data, user portrait data and battery parameter data Mileage includes: inputting vehicle driving data, vehicle charging data, user portrait data, and battery parameter data into the first prediction model to generate a predicted travelable mileage. [0052] Among them, vehicle driving data, vehicle charging data, user portrait data, battery parameter data and driving mileage corresponding to multiple other vehicles falling from the first health state to the second health state are collected. Vehicle driving data and vehicle charging data are mainly obtained through controller area network (CAN) signal data. Specifically, the CAN model needs to be extracted, cleaned and preprocessed, combined with user portrait data, and battery parameter data Aggregation processing is performed to input it into the initial model for model training. The initial model can be an artificial intelligence model, such as a neural network model, a deep learning model, etc. And the initial model is a multi-input single-output model. The input is the above-mentioned vehicle driving data, vehicle charging data, user portrait data and battery parameter data, and the output is the driving range. [0053] Conducting separate model training based on the interval from the first health state to the second health state can adjust the size of the health state decline interval in actual use. For example, when the health status is lower, the driving mileage corresponding to the unit health status decline interval will be lower, and the corresponding probability of abnormal vehicle battery aging may be higher. In this case, the predicted health status can be performed when the vehicle health status is lower. The smaller the state degradation interval is adjusted, the higher the frequency of abnormal battery aging diagnosis will be, making the frequency of abnormal battery aging diagnosis of the vehicle more consistent with the current health status of the vehicle. For example, when the vehicle's health status is 100, it can be set to perform abnormal vehicle battery aging diagnosis when 100 drops to 98. When the vehicle's health status is 90, it can be set to perform abnormal vehicle battery aging diagnosis when 90 drops to 99. [0054] The first prediction model obtained by model training based on the historical data corresponding to the decline interval of the vehicle from the first health state to the second health state is used to obtain the predicted driving range, which can be directly applied to the target vehicle from the first health state to the second health state. When it drops to the second health state, the driving range is predicted to be more in line with actual usage. And due to the diversity of training data, the accuracy of predicting the driving range can be improved. [0055] In this application, model training is performed through historical data corresponding to the vehicle's decline from the first health state to the second health state, so that the target vehicle can predict the driving range based on the first prediction model obtained after the training is completed. Due to the model training and the availability The diversity of input data when driving mileage prediction improves the accuracy of driving mileage prediction. [0056] In addition, in addition to determining the predicted drivable range based on the above-mentioned first prediction model, the predicted drivable range may also be determined based on the following second prediction model. [0057] Specifically, in a feasible embodiment, before determining the predicted driving range based on vehicle driving data, vehicle charging data, user portrait data and battery parameter data, the method further includes: obtaining multiple historical data sets, multiple historical data sets, and the following: The data sets respectively correspond to multiple health status intervals. The multiple health status intervals constitute a complete health status range or a partial health status range. The size of each health status interval in the multiple health status intervals is the first difference value. The first The difference value is the difference between the first health state and the second health state. Each historical data set in the multiple historical data sets includes multiple historical data. Each historical data in the multiple historical data includes the vehicle from the corresponding health state interval. vehicle driving data, vehicle charging data, user portrait data, battery parameter data and driving mileage when the highest value drops to the lowest value; multiple historical data sets are input into the initial model for model training, and the second prediction model after training is obtained ; Determine the predicted driving range based on vehicle driving data, vehicle charging data, user portrait data and battery parameter data, including: inputting vehicle driving data, vehicle charging data, user portrait data, battery parameter data and identification corresponding to the target health status interval The second prediction model generates a predicted travelable mileage, and the target health state interval is the interval corresponding to the first health state to the second health state among the plurality of health state intervals. [0058] The first historical data set refers to the data corresponding to the interval from the first health state to the second health state, and the health state intervals corresponding to multiple historical data sets constitute a complete health state range or a partial health state range. For example, if the first health status is 98 and the second health status is 97, and the health status intervals corresponding to multiple historical data sets form the health range from 100 to 80, then the size of each health status interval is 1, for example, 100- 99, 99-98 and so on. The size of the health status interval refers to the difference between the highest value and the lowest value of the interval. And it can be understood that this part of the health state range should include the first health state and the second health state. [0059] Understandably, the initial model may also be an artificial intelligence model. Compared with the first prediction model, the second prediction model after training has additional input corresponding to the health status interval. That is, when the model is predicting, the second prediction model needs to know the health status interval corresponding to the input data, and then based on its corresponding The health status interval is predicted. Therefore, when inputting vehicle driving data, vehicle charging data, user portrait data, and battery parameter data into the second prediction model, it is also necessary to input target health states corresponding to the first health state to the second health state in multiple health state intervals. The identifier of the interval. This avoids separate model training for each health state interval, thereby improving the efficiency of driving range prediction. [0060] In this application, the data corresponding to the healthy interval for which abnormal aging diagnosis of the vehicle needs to be performed is carried out through an initial model for model training, so that when the health status of the vehicle in each health status interval declines, it can pass the first test after the training is completed. The second prediction model predicts the driving range, which improves the efficiency of the driving range prediction, and due to the diversity of training data, the accuracy of the driving range prediction is improved. [0061] For example, see Figure 3 , Figure 3A schematic flow chart of model training provided for the embodiment of the present application, such as Figure 3 As shown, there are corresponding vehicle driving data and vehicle charging data in each health state interval. For example, when SOH drops from 100 to 99, vehicle driving data C1 and C2 and vehicle charging data D1 and D2 are generated; SOH drops from 99 to 98. Other vehicle driving data and vehicle charging data are generated, and so on. Taking the SOH drop from 100 to 99 as an example, during model training, the vehicle driving data C1, C2, and vehicle charging data D1, D2 are cleaned, the vehicle driving data and vehicle charging data are aggregated, and the battery parameters corresponding to the current vehicle are The data B1 and the user portrait data U1 are spliced ​​into features, and the spliced ​​features are input into the artificial intelligence model to output the driving mileage corresponding to the decline in the health state. [0062] For example, see Figure 4 , Figure 4 A comparison chart between the predicted travelable mileage and the actual travelable mileage provided by the embodiment of the present application, such as Figure 4 As shown, the horizontal axis includes the battery state of health (SOH) range from 100 to 80, and the vertical axis is the driving range when the unit SOH decreases, such as the driving range when 100 drops to 99, including the real value (real driving range) and Predicted value (predicted mileage). It can be seen that, in general, the gap between the real value and the predicted value is small, and the accuracy of the prediction of the driving range through the above model is relatively high. [0063] In addition, if the predicted driving mileage corresponds to the next health state interval from the first health state to the second health state, then it is only necessary to replace the driving mileage corresponding to each health state interval in the above model training data with each The mileage of the next section corresponding to the health status section. For example, the mileage corresponding to vehicle driving data, vehicle charging data, etc. when the vehicle health status drops from 100 to 99 is the mileage corresponding to the vehicle health status falling from 99 to 98. [0064] Step S202: Determine whether the battery of the target vehicle has abnormal aging based on the predicted cruising range. [0065] Among them, if the battery of the target vehicle is abnormally aged, the predicted driving range of the corresponding target vehicle should also be abnormally reduced. [0066] Specifically, in a feasible embodiment, determining whether there is abnormal aging of the vehicle's battery based on the predicted cruising range includes: if it is determined that the predicted cruising range is the same as the actual value when the target vehicle drops from the first health state to the second health state. The difference between the driving mileage is not greater than the preset difference, then when the predicted driving range or the real driving mileage is less than the preset mileage, it is determined that the battery of the target vehicle has abnormal aging; if it is determined that the predicted driving range and the real driving mileage are If the difference is greater than the preset difference, it is determined that the battery of the target vehicle has abnormal aging. [0067] Among them, if the difference between the predicted drivable mileage and the actual mileage of the target vehicle when it drops from the first health state to the second health state is not greater than the preset difference, then either the predicted drivable mileage or the real mileage can be used. Make a judgment, that is, if it is judged that the predicted mileage or actual mileage is less than the preset mileage, it is determined that the battery of the target vehicle has abnormal aging. It can be understood that the preset mileage corresponds to the target vehicle declining from the first health state to the second health state. Different health status decline intervals correspond to different preset mileage. If the actual mileage is much lower than the predicted mileage, it can be determined tha | 1. A method for diagnosing abnormal battery aging, It is characterized by: The methods include: If the target vehicle drops from the first health state to the second health state, the predicted driving range is determined based on vehicle driving data, vehicle charging data, user portrait data and battery parameter data; Determine whether there is abnormal aging of the battery of the target vehicle based on the predicted cruising range. 2. The method according to claim 1, It is characterized by: Before determining the predicted driving range based on vehicle driving data, vehicle charging data, user portrait data and battery parameter data, the method further includes: Obtain a first historical data set, the first historical data set includes a plurality of first historical data, each first historical data in the plurality of first historical data includes the vehicle declining from the first health state to the Vehicle driving data, vehicle charging data, user portrait data, battery parameter data and driving mileage corresponding to the second health state; Input the plurality of first historical data sets into an initial model for model training, and obtain a first prediction model after model training is completed; Determining the predicted driving range based on vehicle driving data, vehicle charging data, user portrait data and battery parameter data includes: The vehicle driving data, the vehicle charging data, the user portrait data and the battery parameter data are input into the first prediction model to generate the predicted driving range. 3. The method of claim 1, It is characterized by: Before determining the predicted driving range based on vehicle driving data, vehicle charging data, user portrait data and battery parameter data, the method further includes: Acquire multiple historical data sets. The multiple historical data sets respectively correspond to multiple health status intervals. The multiple health status intervals constitute a complete health status range or a partial health status range. Among the multiple health status intervals, The size of each health state interval is a first difference, and the first difference is the difference between the first health state and the second health state. Each history in the plurality of historical data sets The data set includes multiple historical data. Each historical data in the multiple historical data includes vehicle driving data, vehicle charging data, user portrait data, and battery parameter data when the vehicle drops from the highest value to the lowest value in the corresponding health status interval. and mileage; Input the multiple historical data sets into the initial model for model training, and obtain a second prediction model after training is completed; Determining the predicted driving range based on vehicle driving data, vehicle charging data, user portrait data and battery parameter data includes: The vehicle driving data, the vehicle charging data, the user portrait data, the battery parameter data and the identification corresponding to the target health status interval are input into the second prediction model to generate the predicted travelable mileage, The target health state interval is an interval corresponding to the first health state to the second health state among the plurality of health state intervals. 4. The method according to any one of claims 1-3, It is characterized by: Determining whether there is abnormal aging of the vehicle's battery based on the predicted cruising range includes: If it is determined that the difference between the predicted drivable mileage and the actual mileage of the target vehicle when it drops from the first health state to the second health state is not greater than a preset difference, then the predicted drivable mileage will be When the mileage or the actual driving mileage is less than the preset mileage, it is determined that the battery of the target vehicle has abnormal aging; If it is determined that the difference between the predicted driving range and the actual driving range is greater than the preset difference, it is determined that the battery of the target vehicle has abnormal aging. 5. The method of claim 4, It is characterized by: When it is determined that the battery of the target vehicle has abnormal aging, the method further includes: An influencing parameter of each of the vehicle driving data, vehicle charging data, user portrait data and battery parameter data on the generation of the predicted driving range is determined. 6. The method of claim 5, It is characterized by: The method also includes: Determine at least one first data among the influence parameters corresponding to each data in the vehicle driving data, the vehicle charging data and the user portrait data that is less than a first preset threshold, and the first preset threshold is less than zero; determining user driving behavior recommendations based on the at least one first data; The user driving behavior suggestion is sent to the user equipment corresponding to the target vehicle. 7. The method according to claim 5 or 6, It is characterized by: The method also includes: Determine at least one second data among the influencing parameters corresponding to each data in the battery parameter data that is less than a second preset threshold, and the second preset threshold is less than zero; Determine vehicle abnormal aging analysis based on the at least one second data; The vehicle abnormal aging analysis is sent to the vehicle-machine networking server corresponding to the target vehicle. 8. An electronic device, It is characterized by: It includes a processor and a memory, the processor is coupled to the memory, the processor calls the executable program code stored in the memory, and executes the method according to any one of claims 1-7. 9. A vehicle, It is characterized by: The electronic device of claim 8 is included. 10. A computer-readable storage medium, It is characterized by: A computer program for electronic data exchange is stored, wherein the computer program causes the computer to perform the method according to any one of claims 1-7. | 比亚迪股份有限公司
847 | CN118572276A | Examining | BYD CO LTD | Battery isolation | 2024-04-22 | 2024-08-30 | Moisture guiding plate, battery pack protection assembly, battery pack assembly and vehicle | The invention discloses a moisture guide plate, a battery pack protection assembly, a battery pack assembly and a vehicle, and relates to the technical field of batteries. The moisture guiding plate is used for being arranged between a battery pack tray and a protection plate to protect the battery pack tray and comprises a hydrophobic layer and a hydrophilic layer, the hydrophobic layer and the hydrophilic layer are sequentially arranged in a stacked mode, and the hydrophilic layer is used for being arranged between the hydrophobic layer and the protection plate. The hydrophilic layer is used for absorbing liquid between the battery pack tray and the protection plate, the hydrophobic layer is used for being arranged between the battery pack tray and the hydrophilic layer, and the hydrophobic layer is used for preventing the liquid in the hydrophilic layer from flowing to the battery pack tray. By designing the moisture guide plate between the battery pack tray and the protection plate, liquid on one side, facing the protection plate, of the battery pack tray can be removed, so that the battery pack tray is prevented from being rusted and even the battery pack is prevented from being damaged due to short circuit, and the service lives of the battery pack and the battery pack tray are prolonged. | Technical field [0001] This application relates to the field of battery technology, and in particular to moisture guide plates, battery pack protection components, battery pack components and vehicles. Background technology [0002] In recent years, new energy vehicles have received increasing attention and favor from the public due to their environmental protection and economy. During actual driving, the battery pack located at the bottom of the car is easily hit or squeezed by stones or sharp metal objects on the road, causing damage to the internal structure of the battery pack, or even causing a high-voltage short circuit and causing a safety accident. Adding a bottom guard at the bottom of the battery pack is currently a mainstream protective measure. [0003] However, due to weather and other factors, the gap between the bottom guard and the battery tray is prone to absorbing and storing water that cannot be discharged. When the water combines with sulfur dioxide, chloride ions, etc. in the atmospheric environment, it will form corrosive acidic substances. , coupled with the presence of oxygen, carbon dioxide and other substances, will cause certain corrosion defects on the surface of the battery pack tray. If things continue like this, it will directly lead to large areas of rust or even cracking at the bottom of the battery pack tray, reducing its service life. Contents of the invention [0004] This application provides a moisture guide plate, a battery pack protection assembly, a battery pack assembly and a vehicle. By designing a moisture guide plate between the battery pack tray and the protective plate, the liquid on the side of the battery pack tray facing the protective plate can be removed and the battery protected. Pack and battery pack tray. [0005] In a first aspect, the present application provides a moisture guide plate for disposing between a battery pack tray and a protective plate to protect the battery pack tray, including a hydrophobic layer and a hydrophilic layer, and the hydrophobic layer and the hydrophilic layer are sequentially Stacked arrangement, the hydrophilic layer is used to be arranged between the hydrophobic layer and the protective plate, the hydrophilic layer is used to absorb the liquid between the battery pack tray and the protective plate, the hydrophobic layer A layer is used to be disposed between the battery pack tray and the hydrophilic layer, and the hydrophobic layer is used to block the liquid in the hydrophilic layer from flowing to the battery pack tray. [0006] The moisture guide plate provided by this application can directionally conduct moisture between the battery pack tray and the protective plate. The hydrophilic layer is used to absorb the liquid between the battery pack tray and the protective plate. The liquid is guided by the moisture guide plate away from the battery pack. side of the tray to keep the battery pack tray continuously dry to prevent a large amount of liquid from accumulating between the battery pack tray and the moisture guide plate, which may cause the battery pack tray to rust or even cause short-circuit damage to the battery pack, thus improving the operational stability of the battery pack. performance, extending the service life of battery packs and battery pack trays. [0007] In a possible implementation, the hydrophobic layer and the hydrophilic layer are attached and connected, and the surface of the hydrophobic layer and the surface of the hydrophilic layer are attached to form a capillary pressure difference between the hydrophobic layer and the hydrophilic layer, The liquid is absorbed by the hydrophilic layer. In addition, the snug connection between the hydrophobic layer and the hydrophilic layer can form a continuous liquid transmission channel to prevent liquid from leaking when connecting from the hydrophobic layer to the hydrophilic layer. [0008] In a possible implementation, the surface of the hydrophilic layer facing the hydrophobic layer has an included angle with a first direction, the included angle is in the range of 0° to 90°, and the first direction is the hydrophobic layer. The direction in which the layer and the hydrophilic layer are stacked. When the angle between the surface of the hydrophilic layer facing the hydrophobic layer and the first direction changes, the direction of the capillary force inside the moisture guide plate will also change accordingly, and the liquid will move between the hydrophobic layer and the hydrophilic layer. The interfacial tension will also change, thereby changing the transmission direction of the liquid, allowing the liquid to be transmitted in a given direction, which helps to achieve directional adjustment and optimization of liquid transmission. [0009] In a possible implementation, the average thickness of the hydrophobic layer along the first direction ranges from 0.6 mm to 4.2 mm. By limiting the average thickness range of the hydrophobic layer along the first direction, the liquid can be quickly directed from the hydrophobic layer to the hydrophilic layer, reducing the liquid residence time, improving the conduction efficiency of the liquid, and ensuring the dryness of the surface of the hydrophobic layer. [0010] In a possible implementation, the average thickness of the hydrophilic layer along the first direction is greater than or equal to 0.8 mm. The average thickness of the hydrophilic layer along the first direction is greater than or equal to 0.8 mm, which can absorb liquid more effectively, continuously divert the liquid from the side of the battery pack tray facing the hydrophobic layer, and ensure the dryness of the side of the battery pack tray facing the hydrophobic layer. [0011] In a possible implementation, the porosity of the hydrophobic layer ranges from 20% to 80%. Appropriate porosity can ensure that the hydrophobic layer has good capillary action and ensures the moisture conduction efficiency of the moisture guide plate. In addition, appropriate porosity can also ensure that the hydrophobic layer has good mechanical strength and durability, avoid damage or deformation during long-term use, and ensure the stability of the moisture guide plate. [0012] In one possible implementation, the porosity of the hydrophilic layer is in the range of 70% to 90%, which can ensure that liquid can be effectively absorbed by the hydrophilic layer, improve the moisture conduction efficiency of the moisture guide plate, and ensure hydrophilicity. The layer has better structural stability. [0013] In a possible implementation, the average pore size of the hydrophobic layer is larger than the average pore size of the hydrophilic layer. The average pore size of the hydrophobic layer is larger than the average pore size of the hydrophilic layer. From the hydrophobic layer to the hydrophilic layer, the capillary radius becomes smaller and the capillary pressure becomes larger. The capillary pressure of the hydrophilic layer is higher than that of the hydrophobic layer. The capillary pressure difference between the hydrophilic layer and the hydrophobic layer can form a driving force to effectively extract water, effectively guiding the liquid between the battery pack tray and the hydrophobic layer to Hydrophilic layer realizes liquid separation and guidance. [0014] In a possible implementation, the pore size of the hydrophobic layer ranges from 10 micrometers to 12 millimeters. The capillary effect of the hydrophobic layer is related to the pore size of the hydrophobic layer. The size of the pore size of the hydrophobic layer determines the penetration rate and directionality of the liquid in the hydrophobic layer. By defining the pore size range, the transmission of liquid in the moisture deflector can be controlled. [0015] In a possible implementation, the pore size of the hydrophilic layer ranges from 1.5 micrometers to 3 millimeters. The pore size of the hydrophilic layer is relatively small, and the smaller pore size is conducive to increasing the pressure difference between the hydrophilic layer and the hydrophobic layer, allowing liquid to be transferred from the hydrophobic layer to the hydrophilic layer. [0016] In a possible implementation, the hydrophilic layer includes a first hydrophilic layer and a second hydrophilic layer, and the hydrophobic layer, the first hydrophilic layer and the second hydrophilic layer are stacked in sequence, The first hydrophilic layer is attached and connected to the hydrophobic layer, and the second hydrophilic layer is attached and connected to the first hydrophilic layer. By laminating and connecting the hydrophobic layer, the first hydrophilic layer and the second hydrophilic layer in sequence, the liquid transmission path can be ensured, and the stability and firmness of the interface can be enhanced. [0017] In a possible implementation, the surface of the first hydrophilic layer facing the second hydrophilic layer has an included angle with the first direction, and the included angle is in the range of 0° to 90°, and the first hydrophilic layer The direction is the direction in which the hydrophobic layer and the hydrophilic layer are stacked. By changing the included angle, the transmission direction of the liquid inside the moisture guide plate can be changed to achieve directional transmission of the liquid. [0018] In a possible implementation, the hydrophilicity of the second hydrophilic layer is greater than the hydrophilicity of the first hydrophilic layer. The second hydrophilic layer is more hydrophilic than the first hydrophilic layer. The hydrophilicity of the moisture guide plate is gradually enhanced from the hydrophobic layer to the second hydrophilic layer, which helps to improve the conductivity of the moisture guide plate. Moisture-containing performance enhances the liquid absorption and transmission capabilities of the moisture guide plate, ensuring the one-way transmission of liquid from the battery pack tray to the side of the moisture guide plate from the battery pack tray to the protective plate. [0019] In a possible implementation, the average pore diameter of the second hydrophilic layer is larger than the average pore diameter of the first hydrophilic layer. As a result, a higher capillary pressure is formed between the hydrophobic layer and the second hydrophilic layer, forming an effective driving force for the one-way transmission of liquid from the battery pack tray to the protective plate, and improving the directional moisture conduction function of the moisture guide plate. [0020] In a possible implementation, the moisture guide plate includes a moisture guide body and a bending portion. The bending portion is connected to the moisture guide body or has an integrated structure. The bending portion is used to automatically The moisture guide body is bent toward the protective plate. The bending part is used to discharge the liquid transferred to the moisture guide body. The liquid can flow in the bending part by gravity and be discharged through the protective plate. [0021] In a possible implementation, the moisture guide plate body has an edge, and the bent portion is connected to the edge or has an integrated structure. The bending part is located at the edge of the moisture guide body, which can better fit into the space between the battery pack tray and the protective plate, making it easier to install the moisture guide plate while allowing the liquid on the moisture guide body to pass through the bend. Partially discharged. [0022] In a possible implementation, the hydrophobic layer is made of a hydrophobic porous material, and the hydrophobic porous material includes at least one of fiber mesh materials or plastic foam materials. Hydrophobic porous materials have good hydrophobic properties and can allow liquid to quickly flow from the hydrophobic layer to the hydrophilic layer. [0023] In a possible implementation, the hydrophilic layer is made of hydrophilic material, and the hydrophilic material includes at least one of polyester fiber, cotton yarn, viscose fiber, polyester fiber or regenerated cellulose fiber. Hydrophilic materials have good hydrophilic properties and can provide capillary force to allow liquid to quickly flow from the hydrophobic layer to the hydrophilic layer. [0024] In a second aspect, the present application provides a battery pack protection assembly, which includes a battery pack tray, a protective plate, and the moisture guide plate described in any one of the above. The protective plate is fixedly connected to the battery pack tray, and the moisture guide plate is fixedly connected to the battery pack tray. The plate is located between the battery pack tray and the protective plate, and the battery pack tray, the hydrophobic layer, the hydrophilic layer and the protective plate are stacked in sequence. [0025] The battery pack protection component provided by this application includes a battery pack tray, a moisture guide plate and a protective plate. The moisture guide plate is located between the battery pack tray and the protective plate. The protective plate can protect the battery pack and battery pack tray to improve the collision and impact resistance of the battery pack and battery pack tray; the moisture guide plate can directional moisture conduction of the liquid between the battery pack tray and the protective plate, thereby Keep the battery pack tray continuously dry to prevent a large amount of liquid from accumulating between the battery pack tray and the moisture guide plate, which may cause the battery pack tray to rust or even cause short-circuit damage to the battery pack. This can improve the operational stability of the battery pack and prolong the life of the battery pack. Battery pack tray life. [0026] In a possible implementation, the battery pack protection component further includes a foam layer, and the foam layer is fixedly connected to the protective plate. The foam layer can prevent the impact energy of the strong impact load from being directly transmitted to the battery pack when the protective plate is subjected to external high-speed and strong impact loads. [0027] In a possible implementation, the moisture-conducting plate and the foaming layer have an integrated structure, and the foaming layer is located on a side of the hydrophilic layer away from the hydrophobic layer. Through the integrated manufacturing method, the problem of separation or falling off of the moisture guide plate and the foam layer during subsequent use can be avoided, thereby improving the overall performance and stability of the battery pack protection component. [0028] In a third aspect, the present application provides a battery pack assembly, including a battery pack and the battery pack protection assembly described in any one of the above, and the battery pack is located on a side of the battery pack tray away from the moisture guide plate. The battery pack assembly provided by this application has a battery pack protection assembly. The battery pack protection assembly is used to install with the battery pack and protect the battery pack. The moisture guide plate in the battery pack protection assembly can remove the liquid between the battery pack tray and the protective plate. Directional moisture conduction keeps the battery pack tray dry, protects the bottom of the battery pack tray from rust, increases the service life of the battery pack components, and ensures the normal operation of the battery system. [0029] In a fourth aspect, the present application provides a vehicle. The vehicle includes a battery pack assembly, and the battery pack assembly is installed on the vehicle. The vehicle provided by this application is equipped with a battery pack protection assembly. The moisture guide plate in the battery pack protection assembly can directional moisture conduction of the liquid between the battery pack tray and the protective plate, thereby keeping the battery pack tray continuously dry and protecting the battery pack. The bottom of the tray will not be corroded, extending the service life of the battery pack and battery pack tray, ensuring the normal operation of the battery system, thereby improving vehicle performance and reliability. Description of the drawings [0030] Figure 1 It is a schematic structural diagram of the battery pack protection component provided by the embodiment of the present application; [0031] Figure 2 yes Figure 1 Sectional view at A-A; [0032] Figure 3 This is a schematic structural diagram of a moisture guide plate provided in another embodiment of the present application; [0033] Figure 4 It is a schematic diagram of the structure of the hydrophilic layer provided by another embodiment of the present application; [0034] Figure 5 This is a schematic structural diagram of a moisture guide plate provided in another embodiment of the present application; [0035] Figure 6 This is a schematic structural diagram of a moisture guide plate provided in another embodiment of the present application; [0036] Figure 7 This is a schematic structural diagram of the battery pack assembly provided by the embodiment of the present application. Detailed implementation [0037] The embodiments of the present application will be described below with reference to the drawings in the embodiments of the present application. [0038] It should be clear that the described embodiments are only some of the embodiments of the present application, rather than all of the embodiments. Based on the embodiments in this application, all other embodiments obtained by those of ordinary skill in the art without creative efforts fall within the scope of protection of this application. [0039] The terminology used in the embodiments of the present application is only for the purpose of describing specific embodiments and is not intended to limit the present application. As used in the embodiments and the appended claims, the singular forms "a," "the" and "the" are intended to include the plural forms as well, unless the context clearly dictates otherwise. [0040] It should be understood that the term "and/or" used in this article is just a way to describe the same field of associated objects, indicating that there can be three relationships, for example, A and/or B, which can mean: A alone exists, and A exists at the same time and B, there are three cases of B alone. In addition, the character "/" in this article generally indicates that the related objects are an "or" relationship. [0041] It should be understood that the terms "first", "second", etc. used in this application are only used for the purpose of distinguishing descriptions, and cannot be understood as indicating or implying relative importance, nor can they be understood as indicating or implying order. [0042] In the description of this application, the terms "center", "upper", "lower", "front", "back", "left", "right", "vertical", "horizontal", "top", " The orientations or positional relationships indicated by "bottom", "inner", "outside", etc. are based on the orientations or positional relationships shown in the drawings. They are only for the convenience of describing the present application and simplifying the description, and do not indicate or imply the device or device referred to. Elements must have a specific orientation, be constructed and operate in a specific orientation and therefore are not to be construed as limitations on the application. [0043] In the description of this application, it should be noted that, unless otherwise clearly stated and limited, the terms "installation", "connection" and "connection" should be understood in a broad sense. For example, it can be a fixed connection or a detachable connection. , it can also be a conflicting connection or an integral connection; for those of ordinary skill in the art, the specific meanings of the above terms in this application can be understood according to specific circumstances. [0044] The present application provides a moisture guide plate 130, which is used to be disposed between the battery pack tray 110 and the protective plate 120 to protect the battery pack tray 110. See Figure 1 As shown, there is a gap between the protective plate 120 and the battery pack tray 110, and the moisture guide plate 130 is located in the gap. The moisture guide plate 130 includes a hydrophobic layer 131 and a hydrophilic layer 132. The hydrophobic layer 131 and the hydrophilic layer 132 are stacked in sequence. , the hydrophilic layer 132 is used to be disposed between the hydrophobic layer 131 and the protective plate 120, the hydrophobic layer 131 is used to be disposed between the battery pack tray 110 and the hydrophilic layer 132, the battery pack tray 110, the hydrophobic layer 131, the hydrophilic layer 132 and the protective plate 120 can be stacked in sequence. See Figure 2 As shown, the moisture guide plate 130 is along the Figure 2 The Z direction in includes a two-layer structure of a hydrophobic layer 131 and a hydrophilic layer 132, wherein the hydrophobic layer 131 is located on one side of the hydrophilic layer 132 in the Z direction. [0045] There is usually a gap between the battery pack tray 110 and the protective plate 120. When liquid is generated between the battery pack tray 110 and the protective plate 120 due to water wading or high humidity, the gap can easily absorb and store water through capillary phenomena. , the moisture guide plate 130 is located between the battery pack tray 110 and the protective plate 120. The hydrophilic layer 132 is used to absorb the liquid between the battery pack tray 110 and the protective plate 120. The moisture guide plate 130 can direct the moisture guide plate 130 toward the battery pack. The liquid guide moisture guide plate 130 on one side of the tray 110 is away from the battery pack tray 110 . The hydrophobic layer 131 is used to block the liquid in the hydrophilic layer 132 from flowing to the battery pack tray 110 . When there is moisture between the battery pack tray 110 and the hydrophobic layer 131, the hydrophilic layer 132 can quickly absorb it. Since the surface of the hydrophobic layer 131 is hydrophobic, liquid cannot penetrate, thereby preventing the liquid from returning between the battery pack tray 110 and the hydrophobic layer 131 . [0046] The moisture guide plate 130 has a directional moisture conduction function, and the transmission of liquid on both sides of the moisture guide plate 130 is unidirectional. Liquid can only be transferred from one side to the other side on the surface of the moisture guide plate 130, but not vice versa, and this transfer is not affected by gravity. The surface tension between the hydrophilic layer 132 and water is small, and liquid can enter the hydrophilic layer 132 . The capillary suction of the hydrophilic layer 132 is greater than that of the hydrophobic layer. Driven by capillary action, liquid can be transported from the hydrophobic layer 131 to the hydrophilic layer 132 . After the hydrophilic layer 132 absorbs the liquid, because the capillary pores of the hydrophilic layer 132 are small, it cannot generate sufficient outward pushing force, causing the liquid to be transported backward to the hydrophobic layer. At the same time, the surface tension between the hydrophobic layer 131 and water is relatively large, making it difficult for liquid to penetrate. Even if the liquid is absorbed in the hydrophilic layer 132, it cannot overcome the resistance of the hydrophobic layer 131 and be transported in the opposite direction. The liquid can only pass through the hydrophobic layer 131 in one direction. transmitted to the hydrophilic layer 132. [0047] By designing the moisture guide plate 130, the one-way transmission of liquid from the battery pack tray 110 to the protective plate 120 can be well realized on the side of the battery pack tray 110 facing the moisture guide plate 130, and the battery pack tray 110 can be kept facing the moisture guide plate 130. Keeping the battery pack tray 110 dry and dry prevents the battery pack tray 110 from being rusted or even cracked in a large area, thus extending the service life of the battery pack and the battery pack tray 110 . [0048] The moisture guide plate 130 provided in this application can directionally conduct moisture between the battery pack tray 110 and the protective plate 120 . The hydrophilic layer 132 is used to absorb the liquid between the battery pack tray 110 and the protective plate 120 and conduct moisture. The plate 130 conducts directional moisture conduction toward the liquid on the side of the battery pack tray 110 , and the liquid is absorbed by the hydrophilic layer 132 and directed to the side of the moisture-conducting plate 130 away from the battery pack tray 110 , thereby keeping the battery pack tray 110 continuously dry to avoid A large amount of liquid accumulates between the battery pack tray 110 and the moisture guide plate 130, causing the battery pack tray 110 to rust, or even causing short circuit damage to the battery pack, thereby improving the operational stability of the battery pack and extending the service life of the battery pack and battery pack tray 110. . [0049] In a possible implementation, the hydrophobic layer 131 and the hydrophilic layer 132 are closely connected, and the surface of the hydrophobic layer 131 and the surface of the hydrophilic layer 132 are bonded to form capillaries between the hydrophobic layer 131 and the hydrophilic layer 132 . The pressure difference causes the liquid to be absorbed by the hydrophilic layer 132. In addition, the close connection between the hydrophobic layer 131 and the hydrophilic layer 132 can form a continuous liquid transmission channel to prevent liquid from leaking when connecting from the hydrophobic layer 131 to the hydrophilic layer 132. In one embodiment, the hydrophobic layer 131 and the hydrophilic layer 132 can be two independent layers, and the hydrophobic layer 131 and the hydrophilic layer 132 are fixedly connected to form an integral structure. In one embodiment, the hydrophobic layer 131 and the hydrophilic layer 132 can be an integrated structure, and the hydrophilic layer 132 can be grown on one side of the hydrophobic layer 131 or the hydrophobic layer 131 can be grown on one side of the hydrophilic layer 132 . [0050] In a possible implementation, the surface of the hydrophilic layer 132 facing the hydrophobic layer 131 has an included angle with a first direction, the included angle is in the range of 0° to 90°, and the first direction is between the battery pack tray 110 and the protective plate 120 The direction of the overlay settings. See Figure 3 As shown, the battery pack tray 110 and the protective plate 120 are stacked along the thickness direction of the protective plate 120. The direction in which the battery pack tray 110 and the protective plate 120 are stacked along the protective plate 120 is the first direction. In this embodiment, the first direction Consistent with the opposite direction of Z. The surface 1321 of the hydrophilic layer 132 facing the hydrophobic layer 131 has an included angle with the first direction. The included angle ranges from 0° to 90°, and the included angle may be 30°. The surface 1321 of the hydrophilic layer 132 facing the hydrophobic layer 131 is inclined relative to the first direction. By changing the inclination angle (included angle), the transmission direction of the liquid inside the moisture guide plate 130 is changed, thereby performing directional transmission of the liquid. [0051] The reason why the moisture guide plate 130 can transmit liquid in one direction is that capillary action exists between the hydrophilic layer 132 and the hydrophobic layer 131 , which is the main driving force for liquid transmission in the moisture guide plate 130 . When the angle between the surface 1321 of the hydrophilic layer 132 facing the hydrophobic layer 131 and the first direction changes, the direction of the capillary force inside the moisture guide plate 130 will also change accordingly, and the liquid will move between the hydrophobic layer 131 and the first direction. The interfacial tension between the hydrophilic layers 132 will also change, thereby changing the transmission direction of the liquid. By adjusting the angle between the surface 1321 of the hydrophilic layer 132 facing the hydrophobic layer 131 and the first direction, the liquid can be transported in a predetermined direction, which helps to achieve directional adjustment and optimization of liquid transport. [0052] In a possible implementation, the average thickness of the hydrophobic layer 131 along the first direction is in the range of 0.6 mm to 4.2 mm. The average thickness of the hydrophobic layer 131 along the first direction may be 0.6 mm. The average thickness of the hydrophobic layer 131 along the first direction may be 0.6 mm. The average thickness of the hydrophobic layer 131 along the first direction may also be 4.2 mm. The average thickness of the hydrophobic layer 131 along the first direction may affect the conduction speed and guiding efficiency of liquid in the moisture guide plate 130 . By limiting the average thickness range of the hydrophobic layer 131 along the first direction, the liquid can be quickly directed from the hydrophobic layer 131 to the hydrophilic layer 132 , reducing the liquid residence time, improving the conduction efficiency of the liquid, and ensuring the dryness of the surface of the hydrophobic layer 131 . It can be understood that the thickness of the hydrophobic layer can be adjusted adaptively according to the gap between the battery pack tray and the protective plate. [0053] In one embodiment, the hydrophobic layer 131 and the hydrophilic layer 132 are stacked. The angle between the surface 1321 of the hydrophilic layer 132 facing the hydrophobic layer 131 and the first direction is 90°. The angle of the hydrophobic layer 131 in the Z direction is 90°. Both side surfaces are perpendicular to the first direction, the thickness of the hydrophobic layer 131 along the first direction is equal everywhere, and the average thickness of the hydrophobic layer 131 along the first direction is the thickness of the hydrophobic layer 131 itself. [0054] In one embodiment, the hydrophobic layer 131 and the hydrophilic layer 132 are stacked, and the angle between the surface 1321 of the hydrophilic layer 132 facing the hydrophobic layer 131 and the first direction varies from 0° to 90° (not including the endpoint). value), the contact surface 1321 between the hydrophilic layer 132 and the hydrophobic layer 131 is a slope, the thickness of the hydrophobic layer 131 along the first direction is unequal, and the thickness of the hydrophobic layer 131 along the first direction is the average thickness. [0055]In a possible implementation, the average thickness of the hydrophilic layer 132 along the first direction is greater than or equal to 0.8 mm. The average thickness of the hydrophilic layer 132 along the first direction may be 0.8 mm. The average thickness of the hydrophilic layer 132 along the first direction may be 0.8 mm. The average thickness can also be 1.5 mm. The average thickness of the hydrophilic layer 132 along the first direction can affect the ability of the hydrophilic layer 132 to absorb water and conduct liquid. The average thickness of the hydrophilic layer 132 along the first direction is greater than or equal to 0.8 mm, which can absorb liquid more effectively and continue to carry out the battery pack. The liquid on the side of the tray 110 facing the hydrophobic layer 131 is directed away, ensuring that the side of the battery pack tray 110 facing the hydrophobic layer 131 is dry. It can be understood that the thickness of the hydrophilic layer can be adjusted adaptively according to the gap between the battery pack tray and the protective plate. [0056] In one embodiment, the hydrophobic layer 131 and the hydrophilic layer 132 are stacked. The angle between the surface 1321 of the hydrophilic layer 132 facing the hydrophobic layer 131 and the first direction is 90°. The hydrophilic layer 132 is in the Z direction. B | 1. A moisture guide plate used to be placed between the battery pack tray and the protective plate to protect the battery pack tray, It is characterized by: It includes a hydrophobic layer and a hydrophilic layer. The hydrophobic layer and the hydrophilic layer are stacked in sequence. The hydrophilic layer is used to be placed between the hydrophobic layer and the protective plate. The hydrophilic layer is used to Absorbing liquid between the battery pack tray and the protective plate, the hydrophobic layer is used to be disposed between the battery pack tray and the hydrophilic layer, and the hydrophobic layer is used to block the hydrophilic layer The liquid inside flows to the battery pack tray. 2. The moisture guide plate according to claim 1, It is characterized by: The hydrophobic layer is closely connected to the hydrophilic layer. 3. The moisture guide plate according to claim 2, It is characterized by: The surface of the hydrophilic layer facing the hydrophobic layer has an included angle with a first direction, the included angle is in the range of 0° to 90°, and the first direction is when the hydrophobic layer and the hydrophilic layer are laminated Set the direction. 4. The moisture guide plate according to claim 3, It is characterized by: The average thickness of the hydrophobic layer along the first direction ranges from 0.6 mm to 4.2 mm. 5. The moisture guide plate according to claim 3, It is characterized by: The average thickness of the hydrophilic layer along the first direction is greater than or equal to 0.8 mm. 6. The moisture guide plate according to any one of claims 1-5, It is characterized by: The hydrophobic layer has a porosity in the range of 20% to 80%. 7. The moisture guide plate according to any one of claims 1-5, It is characterized by: The hydrophilic layer has a porosity in the range of 70% to 90%. 8. The moisture guide plate according to any one of claims 1-5, It is characterized by: The pore diameter of the hydrophobic layer to the average pore diameter of the hydrophobic layer is greater than the average pore diameter of the hydrophilic layer. 9. The moisture guide plate according to claim 8, It is characterized by: The hydrophobic layer has a pore size in the range of 10 microns to 12 millimeters. 10. The moisture guide plate according to claim 8, It is characterized by: The hydrophilic layer has a pore size in the range of 1.5 microns to 3 mm. 11. The moisture guide plate according to any one of claims 1-5, It is characterized by: The hydrophilic layer includes a first hydrophilic layer and a second hydrophilic layer. The hydrophobic layer, the first hydrophilic layer and the second hydrophilic layer are stacked in sequence. The first hydrophilic layer and The hydrophobic layer is attached and connected, and the second hydrophilic layer is attached and connected to the first hydrophilic layer. 12. The moisture guide plate according to claim 11, It is characterized by: The surface of the first hydrophilic layer facing the second hydrophilic layer has an included angle with a first direction, the included angle is in the range of 0° to 90°, and the first direction is between the hydrophobic layer and the The direction in which the hydrophilic layers are stacked. 13. The moisture guide plate according to claim 11, It is characterized by: The hydrophilicity of the second hydrophilic layer is greater than the hydrophilicity of the first hydrophilic layer. 14. The moisture guide plate according to claim 11, It is characterized by: The average pore size of the second hydrophilic layer is greater than the average pore size of the first hydrophilic layer. 15. The moisture guide plate according to any one of claims 1-5, It is characterized by: The moisture guide plate includes a moisture guide body and a bending portion. The bending portion is connected to the moisture guide body or has an integrated structure. The bending portion is used to move from the moisture guide body to the desired location. The protective plate is bent. 16. The moisture guide plate according to claim 15, It is characterized by: The moisture guide body has an edge, and the bent portion is connected to the edge or has an integrated structure. 17. The moisture guide plate according to any one of claims 1-5, It is characterized by: The hydrophobic layer is made of hydrophobic porous material, and the hydrophobic porous material includes at least one of fiber mesh material or plastic foam material. 18. The moisture guide plate according to any one of claims 1-5, It is characterized by: The hydrophilic layer is made of hydrophilic material, and the hydrophilic material includes at least one of polyester fiber, cotton yarn, viscose fiber, polyester fiber or regenerated cellulose fiber. 19. A battery pack protection component, It is characterized by: It includes a battery pack tray, a protective plate and the moisture guide plate according to any one of claims 1 to 16, the protective plate is fixedly connected to the battery pack tray, and the moisture guide plate is located between the battery pack tray and the battery pack tray. Between the protective plates, the battery pack tray, the hydrophobic layer, the hydrophilic layer and the protective plates are stacked in sequence. 20. The battery pack protection assembly according to claim 19, It is characterized by: The battery pack protection assembly also includes a foam layer, and the foam layer is fixedly connected to the protective plate. 21. The battery pack protection assembly according to claim 20, It is characterized by: The moisture-conducting plate and the foaming layer have an integrated structure, and the foaming layer is located on the side of the hydrophilic layer facing away from the hydrophobic layer. 22. A battery pack assembly, It is characterized by: The battery pack includes a battery pack and the battery pack protection assembly according to any one of claims 19 to 21, and the battery pack is located on the side of the battery pack tray away from the moisture guide plate. 23. A vehicle, It is characterized by: The vehicle includes the battery pack assembly of claim 22 mounted on the vehicle. | 比亚迪股份有限公司
848 | CN118572197A | Examining | BYD CO LTD | Final product manufacture¦Non-aqueous electrolyte accumulator electrodes¦Li-accumulators¦Electrolyte accumulators manufacture | 2023-02-28 | 2024-08-30 | Pole core, lithium battery and vehicle | The pole core comprises a negative pole piece, a first positive pole piece and a second positive pole piece, the negative pole piece comprises a negative pole current collector, a first negative pole material layer and a second negative pole material layer, and the first negative pole material layer and the second negative pole material layer are positioned on two opposite surfaces of the negative pole current collector; the first negative electrode material layer and the second negative electrode material layer have the same surface density; the first positive plate is arranged on one side, back to the negative current collector, of the first negative material layer, the second positive plate is arranged on one side, back to the negative current collector, of the second negative material layer, the positive active materials of the first positive plate and the second positive plate are different, and the surface densities of the first positive plate and the second positive plate are different. The pole core comprises the positive plates prepared from the two different positive active materials respectively, the advantages of the two positive active materials can be integrated, the cost is low, and the process is simple. | Technical field [0001] This application relates to the field of lithium batteries, specifically a pole core, a lithium battery and a vehicle. Background technology [0002] In recent years, with the rapid development of lithium battery manufacturing technology, the application of lithium batteries has grown exponentially. Lithium batteries are mainly composed of positive electrodes, negative electrodes, separators, and electrolytes. The capacity and energy density of lithium batteries mainly depend on the positive active materials. Currently, the positive active materials used in mainstream lithium battery products on the market are mainly transition metal phosphate lithium salts (for example: LiFePO 4 )) and layered transition metal lithium oxides (such as NCM); among them, transition metal lithium phosphate salts have the advantages of good cycle stability, safety, reliability, and low price. However, transition metal lithium salt phosphate materials also have low-temperature properties. Problems such as poor conductivity and low energy density; while layered transition metal lithium oxide has the advantages of high energy density and good low-temperature performance, layered transition metal lithium oxide has poor thermal stability, which leads to The cycle life is relatively low, and safety and reliability are low. [0003] In order to draw on the common advantages of the two materials and maximize their strengths and avoid their weaknesses, in the existing technology, the transition metal lithium salt material of phosphate and the layered transition metal lithium oxide material are mixed to make a blended cathode active material. However, the disadvantages of this method are that the manufacturing cost is high and the cycle stability of lithium batteries is poor. Therefore, how to provide combined lithium batteries with low cost, simple process and high cycle stability has become the key. Contents of the invention [0004] The purpose of this application is to provide an electrode core, a lithium battery and a vehicle. The above-mentioned electrode core includes cathode sheets made of two different cathode active materials, which can combine the advantages of the two cathode active materials, with low cost and simple process. [0005] In order to achieve the purpose of this application, this application provides the following technical solutions: [0006] In a first aspect, the present application provides an electrode core, including a negative electrode sheet, a first positive electrode sheet, and a second positive electrode sheet. The negative electrode sheet includes a negative electrode current collector, a first negative electrode material layer, and a second negative electrode material layer. A negative electrode material layer and the second negative electrode material layer are located on opposite sides of the negative electrode current collector, and the area densities of the first negative electrode material layer and the second negative electrode material layer are the same; the first positive electrode sheet is arranged On the side of the first negative electrode material layer facing away from the negative electrode current collector, the second positive electrode sheet is disposed on the side of the second negative electrode material layer facing away from the negative electrode current collector. The first positive electrode sheet and The second cathode sheet has different cathode active materials, and the first cathode sheet and the second cathode sheet have different areal densities. There is a gap between the first cathode sheet and the first negative electrode material layer. The second positive electrode sheet and the second negative electrode material layer are both provided with separators. [0007] In one embodiment, the cathode active material of the first cathode sheet is an NCM material, and the cathode active material of the second cathode sheet is an LFP material; or, the cathode active material of the first cathode sheet is an LFP material, The positive active material of the second positive electrode sheet is NCM material. [0008] In one embodiment, the material mass ratio of the LFP material and the NCM material is 1:9 to 9:1. [0009] In one embodiment, the pole core includes a plurality of pole core units, and the pole core units are sequentially arranged with the first positive electrode sheet, the negative electrode sheet and the second positive electrode sheet along the thickness direction of the pole core. , a plurality of the pole core units are arranged sequentially along the thickness direction of the pole core, and the negative electrode sheet is arranged between two adjacent pole core units. [0010] In one embodiment, the first positive electrode sheet and n second positive electrode sheets are arranged sequentially along the thickness direction of the pole core, where n is greater than or equal to 2, and two adjacent second positive electrode sheets are The negative electrode piece is arranged between them. [0011] In one embodiment, the pole core includes a first stacked structure, a second stacked structure, and a third stacked structure arranged in sequence along the thickness direction, and the first stacked structure includes x first positive electrode sheets, and the The second stacked structure includes y second positive electrode sheets, and the third stacked structure includes z first positive electrode sheets; where x, y, and z are all greater than or equal to 1. [0012] In one embodiment, the thickness ratio of the first laminated structure, the second laminated structure and the third laminated structure is 1:(1~9):1. [0013] In one embodiment, the quantity ratio of the first positive electrode sheet and the second positive electrode sheet in the pole core is 1:9˜9:1. [0014] In a second aspect, the present application provides a lithium battery. The lithium battery includes a cover plate, a casing, and the pole core according to any one of the embodiments of the first aspect. The pole core is accommodated in the cover plate. and the accommodation space composed of the housing. [0015] In a third aspect, the present application provides a vehicle, which includes the lithium battery described in the second aspect. [0016] In this application, two different positive electrode sheets are arranged in the electrode core. The positive active materials in the two positive electrode sheets are different, so that the advantages of the two different positive active materials can be combined and each other can complement each other; and the negative electrode sheets are provided with the same area density. A negative electrode material layer and a second negative electrode material layer, by adjusting the surface density of the positive electrode sheet to respectively adapt to the corresponding first negative electrode material layer and second negative electrode material layer density, so that the minimum composition of two positive electrode active materials can exist in the electrode core The power supply unit; the electrode core has a simple structure and only needs to prepare one specification of negative electrode sheets, and there is no need to prepare different blends of positive electrode active materials. It can greatly save and reduce the preparation cost and process difficulty, and at the same time, the battery obtained has good overall performance. Description of the drawings [0017] In order to more clearly explain the embodiments of the present application or the technical solutions in the prior art, the drawings needed to be used in the description of the embodiments or the prior art will be briefly introduced below. Obviously, the drawings in the following description are only These are some embodiments of the present application. For those of ordinary skill in the art, other drawings can be obtained based on these drawings without exerting creative efforts. [0018] Figure 1 It is a schematic cross-sectional structural diagram of the pole core according to an embodiment; [0019] Figure 2 It is a schematic cross-sectional structural diagram of the pole core unit in the pole core according to one embodiment; [0020] Figure 3 It is a partial cross-sectional structural schematic diagram of the pole core according to an embodiment; [0021] Figure 4 It is a schematic cross-sectional structural diagram of the lamination structure in the pole core according to one embodiment; [0022] Figure 5 It is the charging and discharging curve of the pole core in one embodiment; [0023] Figure 6 It is a schematic diagram of the cross-sectional structure of the pole core in Embodiment 1; [0024] Figure 7 It is a schematic diagram of the cross-sectional structure of the pole core in Embodiment 2; [0025] Figure 8 This is a schematic cross-sectional structural diagram of the pole core in Example 3. [0026] Explanation of reference signs: 100-electrode core, 11-negative electrode sheet, 111-first negative electrode material layer, 112-second negative electrode material layer, 123-negative electrode current collector, 21-first positive electrode sheet, 22-second positive electrode sheet , 31-diaphragm, S-pole core unit, A-first stacked structure, B-second stacked structure, C-third stacked structure. Detailed implementation [0027] The technical solutions in the embodiments of the present application will be clearly and completely described below with reference to the accompanying drawings in the embodiments of the present application. Obviously, the described embodiments are only part of the embodiments of the present application, not all of them. Based on the embodiments in this application, all other embodiments obtained by those of ordinary skill in the art without creative efforts fall within the scope of protection of this application. [0028] It should be noted that when a component is said to be "anchored" to another component, it can be directly on the other component or there can also be an intermediate component. When a component is said to be "connected" to another component, it may be directly connected to the other component or there may be an intermediate component present at the same time. [0029] Unless otherwise defined, all technical and scientific terms used in this application have the same meaning as commonly understood by a person skilled in the technical field belonging to this application. The terms used in the description of the present application are only for the purpose of describing specific embodiments and are not intended to limit the present application. As used herein, the term "and/or" includes any and all combinations of one or more of the associated listed items. [0030] Some embodiments of the present application will be described in detail below with reference to the accompanying drawings. The following embodiments and features in the embodiments may be combined with each other without conflict. [0031] In the first aspect, this application provides a pole core 100, please refer to Figure 1 , including the negative electrode sheet 11, the first positive electrode sheet 21 and the second positive electrode sheet 22. The negative electrode sheet 11 includes a negative electrode current collector 123, a first negative electrode material layer 111 and a second negative electrode material layer 112. The first negative electrode material layer 111 and the second negative electrode material layer 112 are located on opposite sides of the negative electrode current collector 123. The first negative electrode material The surface density of the layer 111 and the second negative electrode material layer 112 is the same; the first positive electrode sheet 21 and the second positive electrode sheet 22 are arranged on the side of the first negative electrode material layer 111 facing away from the negative electrode current collector 123; The positive electrode sheet 22 is disposed on the side of the second negative electrode material layer 112 facing away from the negative electrode current collector 123 . The first positive electrode sheet 21 and the second positive electrode sheet 22 have different positive electrode active materials, and the first positive electrode sheet 21 and the second positive electrode sheet 22 have different positive electrode active materials. The areal density is different. [0032] Specifically, the pole core 100 provided in this application can be a laminated pole core 100, that is, the first positive electrode piece 21, the negative electrode piece 11 and the second positive electrode piece 22 are arranged in a stacked manner, and the stacking direction is the thickness direction of the pole core 100. . Furthermore, the pole core 100 may be composed of a plurality of first positive pole pieces 21 , negative pole pieces 11 and second positive pole pieces 22 , and each positive pole piece and negative pole piece 11 constitute the smallest power supply unit in the pole core 100 . [0033] Optional. The first positive electrode sheet 21 and the second positive electrode sheet 22 are both double-sided electrode sheets. For example, the first cathode sheet 21 may include a cathode current collector and first cathode active material layers (not shown in the figure) disposed on opposite sides of the cathode current collector. The second cathode sheet 22 may include a cathode current collector and a second cathode active material layer (not shown) disposed on opposite sides of the cathode current collector. The first cathode active material layer and the second cathode active material layer are both formed on the cathode current collector from the cathode active material through a coating or tableting process. Furthermore, the first positive electrode active material layer and the second positive electrode active material layer use different positive electrode active materials. [0034] The negative electrode sheet 11 is also a double-sided electrode sheet, with a first negative electrode material layer 111 and a second negative electrode material layer 112 respectively provided on two opposite sides of the negative electrode current collector 123 . The first negative electrode material layer 111 and the first positive electrode active material layer are arranged oppositely and can form the smallest power supply unit in the pole core 100; the second negative electrode material layer 112 and the second positive electrode active material layer are arranged oppositely and can form a The smallest power supply unit in the pole core 100. And in order to reduce the preparation cost, the negative electrode material components of the first negative electrode material layer 111 and the second negative electrode material layer 112 can be the same, and the areal density can also be the same. [0035]It can be understood that since the negative electrode sheet 11 used in this embodiment is only of one specification, the properties of the first negative electrode material layer 111 and the second negative electrode material layer 112 are the same, and since the first positive electrode sheet 21 and the second positive electrode sheet 22 means that the positive active materials used are different, so in order to make the first positive active material layer and the first negative electrode material layer 111 compatible, and the second positive active material layer and the second negative electrode material layer 112 compatible, it is necessary to prepare the first positive active material The material layer and the second positive electrode active material layer have different areal densities, and the areal density preparation standards should be adapted to the corresponding negative electrode material layer. [0036] Optionally, the N/P ratio of the first positive electrode active material layer and the first negative electrode material layer 111 is within an appropriate range, where N/P is the capacity of the first negative electrode material layer 111 and the capacity of the first negative electrode material layer 111 facing the first positive electrode active material layer. Capacity ratio. [0037] In this application, two different positive electrode sheets are provided in the pole core 100, which can be made of LiFePO 4 The material (hereinafter referred to as LFP material) is a cathode sheet made of active materials and a cathode sheet made of nickel-cobalt-manganese ternary material (NCM) as active material. In this way, the advantages of two different cathode active materials can be combined to complement each other; and set The negative electrode sheet 11 includes a first negative electrode material layer 111 and a second negative electrode material layer 112 with the same area density. By adjusting the area density of the positive electrode sheet to respectively adapt to the corresponding area density of the first negative electrode material layer 111 and the second negative electrode material layer 112, such that The pole core 100 can contain two positive electrode active materials to form the smallest power supply unit; the pole core 100 has a simple structure and only needs to prepare one specification of the negative electrode sheet 11, and there is no need to prepare different blends of positive electrode active materials, which can greatly save money. Reduce preparation costs and process difficulty. [0038] In one embodiment, the cathode active material of the first cathode sheet 21 is a layered transition metal lithium oxide material, and the cathode active material of the second cathode sheet 22 is a transition metal lithium phosphate material; or, the cathode active material of the first cathode sheet 21 is a layered transition metal lithium oxide material. The positive active material is a transition metal lithium phosphate material, and the positive active material of the second positive electrode sheet 22 is a layered transition metal lithium oxide material. Specifically, transition metal lithium salt materials include, but are not limited to, one or more combinations of lithium iron phosphate (LFP), lithium manganese phosphate (LMP), lithium vanadium phosphate (LVP) or lithium iron manganese phosphate (LFMP). ;Layered transition metal lithium oxide materials include but are not limited to lithium cobalt oxide (LCO), nickel cobalt manganese ternary material (NCM), nickel cobalt aluminum ternary material (NCA), nickel cobalt manganese aluminum quaternary material (NCMA) , one or more combinations of lithium-rich manganese bases. In one embodiment, the cathode active material of the first cathode sheet 21 is an NCM material, and the cathode active material of the second cathode sheet 22 is an LFP material; or, the cathode active material of the first cathode sheet 21 is an LFP material, and the cathode active material of the second cathode sheet 22 is an LFP material. The positive active material of sheet 22 is NCM material. [0039] Specifically, the positive active material of the first positive electrode sheet 21 is NCM, and the positive active material of the second positive electrode sheet 22 is lithium iron phosphate material (LFP), and vice versa. It can be understood that the cathode active material of the first cathode sheet 21 and the cathode active material of the second cathode sheet 22 may not be specifically limited. The main purpose is to develop lithium battery products with balanced performance, by maximizing strengths and avoiding weaknesses, giving full play to the characteristics of cathode active materials, and taking into account safety performance while taking into account electrical performance and cost. [0040] In other embodiments, the positive active material of the first positive electrode sheet 21 includes, but is not limited to, lithium cobalt oxide (LCO), nickel cobalt manganese ternary material (NCM), nickel cobalt aluminum ternary material (NCA), nickel cobalt manganese aluminum One or a combination of quaternary materials (NCMA), lithium iron phosphate (LFP), lithium manganese phosphate (LMP), lithium vanadium phosphate (LVP), lithium manganate (LMO), and lithium-rich manganese base. [0041] In other embodiments, the cathode active material of the second cathode sheet 22 includes, but is not limited to, lithium cobalt oxide (LCO), nickel cobalt manganese ternary material (NCM), nickel cobalt aluminum ternary material (NCA), nickel cobalt manganese aluminum One or a combination of quaternary materials (NCMA), lithium iron phosphate (LFP), lithium manganese phosphate (LMP), lithium vanadium phosphate (LVP), lithium manganate (LMO), and lithium-rich manganese base. [0042] Please refer to Figure 5 , LFP has extremely strong stability under high voltage. The pole core 100 mixed with NCM in parallel can be applied under the normal use window of NCM, maximizing the capacity contribution of NCM high voltage without overcharging of LFP under high voltage. Risk of failure. The use of the pole core 100 designed to contain both LFP and NCM cathode sheets can greatly increase the energy density of the battery with pure LFP cathode sheets. According to the mixed proportion of NCM (10%-49%) and the difference in Ni content in NCM (60% -95%), the energy density can be increased by up to 25%. [0043] In one embodiment, the material mass ratio of LFP material and NCM material is 1:9 to 9:1. Specifically, the material mass ratio of LFP materials and NCM materials can be 1:9, 1.5:8.5, 2:8, 2.5:7.5, 3:7, 5:5, 9:1. It can be understood that due to the difference in self-weight of the LFP material and the NCM material, in order to ensure that both the first positive electrode sheet 21 and the second positive electrode sheet 22 have appropriate surface densities, the material mass ratio is different. [0044] In one embodiment, the negative active materials used in the negative electrode sheet 11 include natural graphite, artificial graphite, hard carbon, soft carbon, lithium titanate, iron oxide, lithium titanium phosphate, titanium dioxide, silicon, silicon oxide, aluminum, and tin. and one or more of antimony. [0045] In one implementation, please refer to Figure 2 , the pole core 100 includes a plurality of pole core units S. The pole core units S are sequentially arranged with a first positive electrode piece 21, a negative electrode piece 11 and a second positive electrode piece 22 along the thickness direction of the pole core 100. The plurality of pole core units S are arranged along the thickness direction of the pole core 100. The thickness directions of 100 are arranged in sequence, and negative electrode sheets 11 are arranged between two adjacent pole core units S. [0046] For example, such as Figure 2 As shown, the pole core 100 may include a first pole core unit S and a second pole core unit S. The first pole core unit S and the second pole core unit S are connected through the negative electrode sheet 11 and the separator 31 . From bottom to top, there are the first positive electrode piece 21, the negative electrode piece 11, the second positive electrode piece 22, the negative electrode piece 11, the first positive electrode piece 21, the negative electrode piece 11 and the second positive electrode piece 22. It can be understood that the negative electrode sheet 11 in the pole core unit S does not need to distinguish the forward and reverse stacking directions, as long as the first positive electrode sheet 21 and the second positive electrode sheet 22 are always adapted to the negative electrode sheet 11 . And a single-sided negative electrode sheet 11 is provided on the side of the first pole core unit S facing away from the second pole core unit S, and a single-sided negative electrode sheet 11 is provided on the side of the second pole core unit S facing away from the first pole core unit S. The negative electrode piece 11 forms a complete pole core 100. [0047] It can be understood that the outermost positive electrode piece in the outermost pole core unit S can also be the second positive electrode piece 22 . From bottom to top, there are the second positive electrode piece 22, the negative electrode piece 11, the first positive electrode piece 21, the negative electrode piece 11, the second positive electrode piece 22, the negative electrode piece 11 and the first positive electrode piece 21. [0048] Optionally, the outermost positive electrode pieces in the pole core 100 can be the same or different. For example, the positive electrode sheets near the outermost ends of the pole core 100 are the first positive electrode sheet 21 and the second positive electrode sheet 22 respectively; they can also be both the first positive electrode sheet 21 or the second positive electrode sheet 22, and there is no specific limitation. [0049] In one implementation, please refer to Figure 3 , a first positive electrode sheet 21 and n second positive electrode sheets 22 are arranged in sequence along the thickness direction of the pole core 100, n is greater than or equal to 2, and a negative electrode sheet 11 is arranged between two adjacent second positive electrode sheets 22. [0050] For example, such as Figure 3 As shown, from bottom to top are the first positive electrode piece 21, the negative electrode piece 11, the second positive electrode piece 22, the negative electrode piece 11, the second positive electrode piece 22, the negative electrode piece 11 and the second positive electrode piece 22. And when the second positive electrode piece 22 is the outermost positive electrode piece of the pole core 100, a single-sided negative electrode piece 11 can be provided on the side of the second positive electrode piece 22 facing away from the negative electrode piece 11, thereby forming a complete pole core 100. [0051] In one embodiment, a second positive electrode sheet 22 and n first positive electrode sheets 21 are sequentially arranged along the thickness direction of the electrode core 100, n is greater than or equal to 2, and a negative electrode sheet is disposed between two adjacent first positive electrode sheets 21. 11. [0052] For example, from bottom to top, they are the second positive electrode sheet 22 , the negative electrode sheet 11 , the first positive electrode sheet 21 , the negative electrode sheet 11 , the first positive electrode sheet 21 , the negative electrode sheet 11 and the first positive electrode sheet 21 . And when the first positive electrode piece 21 is the outermost positive electrode piece of the pole core 100, a single-sided negative electrode piece 11 can be provided on the side of the first positive electrode piece 21 facing away from the negative electrode piece 11, thereby forming a complete pole core 100. [0053] In one implementation, please refer to Figure 4 , the pole core 100 includes a first stacked structure A, a second stacked structure B, and a third stacked structure C arranged sequentially along the thickness direction. The first stacked structure A includes x first positive electrode sheets 21, and the second stacked structure B includes y second positive electrode sheets 22, and the third stacked structure C includes z first positive electrode sheets 21; where x, y, and z are all greater than or equal to 1. [0054] Specifically, the first stacked structure A may include a plurality of first positive electrode sheets 21 and at least one negative electrode sheet 11 (one more first positive electrode sheet 21 than the negative electrode sheet 11), and the second stacked structure B may include a plurality of second positive electrode sheets 21. The positive electrode sheet 22 and at least one negative electrode sheet 11 (the second positive electrode sheet 22 is one more than the negative electrode sheet 11), the third laminated structure C may include a plurality of first positive electrode sheets 21 and at least one negative electrode sheet 11 (the first positive electrode sheet 21 One more than negative plate 11). And the first stacked structure A, the second stacked structure B and the third stacked structure C are all connected through the negative electrode sheet 11 . [0055] For example, such as Figure 4 As shown, from bottom to top are the first positive electrode sheet 21, the negative electrode sheet 11, the first positive electrode sheet 21, the negative electrode sheet 11, the second positive electrode sheet 22, the negative electrode sheet 11, the second positive electrode sheet 22, the negative electrode sheet 11, the third Two positive electrode sheets 22 , negative electrode sheet 11 , second positive electrode sheet 22 , negative electrode sheet 11 , first positive electrode sheet 21 , negative electrode sheet 11 , and first positive electrode sheet 21 . [0056] Preferably, the positive active material of the first positive electrode sheet 21 is NCM material, and the material of the second positive electrode sheet 22 is LFP material, so that the positive electrode sheet of NCM material is located at the outermost side of the pole core 100 . Placing the NCM positive electrode piece on the outermost side of the pole core 100 can greatly improve the energy density and low-temperature performance of the LFP power supply unit without affecting the safety performance. The reason for the significant improvement in low-temperature performance is mainly that NCM itself has good low-temperature characteristics. At the same time, the NCM positive electrode sheet with good low-temperature performance is placed on the surface of the pole core 100. This design can fully utilize the heat generated by the NCM during the discharge process for LFP heating. [0057] In one embodiment, the pole core 100 may also include a first stacked structure A, a second stacked structure B, and a third stacked structure C arranged sequentially along the thickness direction. The first stacked structure A includes x second positive electrode sheets 22 , the second stacked structure B includes y first positive electrode sheets 21, and the third stacked structure C includes z second positive electrode sheets 22; where x, y, and z are all greater than or equal to 1. [0058] It can be understood that the above arrangement is to ensure that the outermost positive electrode pieces of the pole core 100 are the same type of positive electrode pieces. [0059]In one embodiment, the thickness ratio of the first laminated structure A, the second laminated structure B and the third laminated structure C is 1:(1-9):1. Specifically, the thickness ratio of the first stacked structure A, the second stacked structure B and the third stacked structure C can be 1:2:1, 1:2.5:1, 1:3:1, 1:5:1, 1 :7:1, 1:9:1. Preferably, the thickness ratio of the first laminated structure A, the second laminated structure B and the third laminated structure C is 1:2:1. Specifically, in order to ensure that the thickness of the electrode core 100 is within an appropriate range, the thicknesses of the first positive electrode sheet 21 and the second positive electrode sheet 22 may be the same, so the thicknesses of the first stacked structure A, the second stacked structure B, and the third stacked structure C The thickness ratio can also be understood as the number ratio of positive electrode sheets. [0060] In one embodiment, the number ratio of the first positive electrode sheet 21 and the second positive electrode sheet 22 in the pole core 100 is 1:9˜9:1. Specifically, the quantity ratio of the first positive electrode sheet 21 and the second positive electrode sheet 22 may be 1:9, 2:8, 3:7, 5:5, 6:4, or 9:1. [0061] In a second aspect, the present application also provides a lithium battery. The lithium battery includes a cover plate, a casing and the pole core 100 described in the first aspect. The pole core 100 is accommodated in the accommodation space composed of the cover plate and the casing. [0062] In a third aspect, this application also provides a vehicle, which includes the lithium battery described in the third aspect. [0063] The technical solutions of the present invention are described in detail below through specific examples. [0064] Example 1 [0065] In this embodiment, the pole core contains two kinds of positive electrode pieces. Please refer to Figure 6 , the cathode active material of the first cathode sheet 21 i | 1. A pole core, It is characterized by: include: A negative electrode sheet, the negative electrode sheet includes a negative electrode current collector, a first negative electrode material layer and a second negative electrode material layer, the first negative electrode material layer and the second negative electrode material layer are located on opposite sides of the negative electrode current collector, The first negative electrode material layer and the second negative electrode material layer have the same areal density; A first positive electrode piece and a second positive electrode piece, the first positive electrode piece is arranged on the side of the first negative electrode material layer facing away from the negative electrode current collector, and the second positive electrode piece is arranged on the second negative electrode material layer On the side facing away from the negative electrode current collector, the first positive electrode sheet and the second positive electrode sheet have different positive electrode active materials, and the first positive electrode sheet and the second positive electrode sheet have different areal densities, and the Separators are provided between the first positive electrode sheet and the first negative electrode material layer, and between the second positive electrode sheet and the second negative electrode material layer. 2. The pole core according to claim 1, It is characterized by: The cathode active material of the first cathode sheet is NCM material, and the cathode active material of the second cathode sheet is LFP material; or, the cathode active material of the first cathode sheet is LFP material, and the cathode active material of the second cathode sheet is LFP material. The positive active material is NCM material. 3. The pole core according to claim 2, It is characterized by: The material mass ratio of the LFP material and the NCM material is 1:9 to 9:1. 4. The pole core according to claim 1, It is characterized by: The pole core includes a plurality of pole core units, and the pole core units are sequentially arranged with the first positive electrode piece, the negative electrode piece, and the second positive electrode piece along the thickness direction of the pole core. The core units are arranged sequentially along the thickness direction of the pole core, and the negative electrode sheet is arranged between two adjacent pole core units. 5. The pole core according to claim 1, It is characterized by: The first positive electrode sheet and n second positive electrode sheets are arranged sequentially along the thickness direction of the pole core, where n is greater than or equal to 2, and the first positive electrode sheet and n second positive electrode sheets are arranged between two adjacent second positive electrode sheets. Negative plate. 6. The pole core according to claim 1, It is characterized by: The pole core includes a first stacked structure, a second stacked structure and a third stacked structure arranged in sequence along the thickness direction. The first stacked structure includes x first positive electrode sheets, and the second stacked structure includes y There are z second positive electrode sheets, and the third stacked structure includes z first positive electrode sheets; wherein, x, y, and z are all greater than or equal to 1. 7. The pole core according to claim 6, It is characterized by: The thickness ratio of the first laminated structure, the second laminated structure and the third laminated structure is 1:(1~9):1. 8. The pole core according to claim 1, It is characterized by: The quantity ratio of the first positive electrode sheet and the second positive electrode sheet in the pole core is 1:9˜9:1. 9. A lithium battery, It is characterized by: The lithium battery includes a cover plate, a casing, and the pole core according to any one of claims 1 to 8, and the pole core is received in the accommodation space composed of the cover plate and the casing. 10. A vehicle, It is characterized by: The vehicle includes a lithium battery as claimed in claim 9. | 比亚迪股份有限公司
849 | CN118572187A | Examining | BYD CO LTD | Secondary cells¦Fire rescue | 2024-04-24 | 2024-08-30 | Flame retardant additive, electrolyte, battery and electric equipment | The invention provides a flame retardant additive, an electrolyte, a battery and electric equipment. The flame retardant additive comprises at least one of repetitive units shown in a formula (I) and a formula (II), # imgabs0, and R1, R2 and R3 are independently selected from substituted or unsubstituted alkyl, substituted or unsubstituted aryl, substituted or unsubstituted cycloalkyl, or substituted or unsubstituted silyl. The electrolyte with the flame-retardant additive has an excellent flame-retardant effect, improves the use safety of the battery and electric equipment, can keep better cycle performance of the battery, and is beneficial to the use of the battery. | Technical field [0001] This application relates to the field of battery technology, specifically flame retardant additives, electrolytes, batteries and electrical equipment. Background technology [0002] As battery application scenarios continue to expand, its safety issues have aroused widespread concern from society. In order to improve the safety of batteries, flame-retardant or non-combustible electrolytes have become a research hotspot. In related technologies, flame retardants are added to the electrolyte to reduce its flammability or even prevent combustion. However, the added flame retardant will affect the cycle performance of the battery and is not conducive to the use of the battery. Contents of the invention [0003] In view of this, this application provides a flame retardant additive, electrolyte, battery and electrical equipment. The electrolyte with the flame retardant additive has excellent flame retardant effect, improves the use safety of the battery and electrical equipment, and at the same time can Keep the battery with good cycle performance, which is beneficial to the use of the battery. [0004] In a first aspect, the present application provides a flame retardant additive, which includes at least one of the repeating units represented by formula (I) and formula (II), [0005] [0006] where, the R 1 , the R 2 , the R 3 Independently selected from substituted or unsubstituted alkyl, substituted or unsubstituted aryl, substituted or unsubstituted cycloalkyl, or substituted or unsubstituted silyl. [0007] Optionally, the substituted or unsubstituted alkyl group is a substituted or unsubstituted C1-C10 alkyl group. [0008] Optionally, the substituted or unsubstituted aryl group is a substituted or unsubstituted C6-C30 aryl group. [0009] Optionally, the substituted or unsubstituted cycloalkyl group is a substituted or unsubstituted C3-C8 cycloalkyl group. [0010] Optionally, the substituted or unsubstituted silyl group is a substituted or unsubstituted Si1-Si6 silyl group. [0011] Optionally, the substituted alkyl group is a halogen-substituted alkyl group. [0012] Optionally, the substituted aryl group is a halogen-substituted aryl group. [0013] Optionally, the substituted cycloalkyl group is a halogen-substituted cycloalkyl group. [0014] Optionally, the substituted silyl group is a halogen-substituted silyl group. [0015] Further, the halogen includes at least one of F, Cl and Br. [0016] Optionally, the repeating number of the repeating unit represented by formula (I) in the flame retardant additive is an integer less than 200. [0017] Further, the repeating number of the repeating unit represented by formula (I) in the flame retardant additive is an integer from 20 to 100. [0018] Optionally, the number of repeating units represented by formula (II) in the flame retardant additive is an integer less than 200. [0019] Further, the repeating number of the repeating unit represented by formula (II) in the flame retardant additive is an integer from 20 to 100. [0020] Optionally, the number average molecular weight of the flame retardant additive is 100-120,000. [0021] Further, the number average molecular weight of the flame retardant additive is 5,000-60,000. [0022] Optionally, the flame retardant additive includes at least one of the compounds represented by formula (III-1) and formula (III-2), [0023] [0024] where, the R 4 , the R 5 Independently selected from substituted or unsubstituted alkyl groups, or carboxyl groups, the n and the m are integers greater than 1. [0025] Further, the flame retardant additive includes at least one of the compounds represented by formula (IV-1) to formula (IV-4), [0026] [0027] Among them, X 1 ,X 2 ,X 3 ,X 4 ,X 5 ,X 6 ,X 7 ,X 8 ,X 9 Selected from halogen. [0028] In a second aspect, the present application provides an electrolyte solution, including an electrolyte, an organic solvent, and the flame retardant additive described in the first aspect. [0029] Optionally, the mass content of the flame retardant additive in the electrolyte is 0.2%-16%. [0030] Further, the mass content of the flame retardant additive in the electrolyte is 2%-13%. [0031] Optionally, the concentration of the electrolyte in the electrolyte solution is 0.3mol/L-3mol/L. [0032] Optionally, the electrolyte includes a lithium salt. The lithium salt includes at least one of an inorganic lithium salt and an organic lithium salt. The organic lithium salt includes lithium difluoro(oxalate)borate and lithium bisfluorosulfonimide. and at least one of lithium bis(trifluoromethanesulfonyl)imide, and the inorganic lithium salt includes at least one of lithium hexafluorophosphate, lithium tetrafluoroborate and lithium perchlorate. [0033] Optionally, the electrolyte further includes a film-forming additive, and the mass content of the film-forming additive in the electrolyte is 2%-6%. [0034] Optionally, the film-forming additives include fluorinated ethylene carbonate, vinylene carbonate, 1,3-propane sultone, 1-propene-1,3-sultone, ethylene ethylene carbonate, sulfuric acid At least one of vinyl ester, methylene methane dicarbonate, tris(trimethylsilyl)phosphate, succinic anhydride and maleic anhydride. [0035] In a third aspect, the present application provides a battery, including a positive electrode plate, a negative electrode plate and the electrolyte described in the second aspect. [0036] In a fourth aspect, the present application provides an electrical device, including the battery described in the third aspect. [0037] The flame retardant additive of this application can make the electrolyte have excellent flame retardant effect, improve the safety of use of batteries and electrical equipment, and at the same time, it can maintain good cycle performance of the battery, which is beneficial to the use of the battery in electrical equipment. Improve the performance of electrical equipment. Detailed implementation [0038] The technical solutions in the embodiments of the present application are described clearly and completely below. Obviously, the described embodiments are only some of the embodiments of the present application, rather than all the embodiments. Based on the embodiments in this application, all other embodiments obtained by those of ordinary skill in the art without creative efforts fall within the scope of protection of this application. [0039] The present application provides a flame retardant additive. The flame retardant additive includes at least one of the repeating units represented by formula (I) and formula (II), [0040] [0041] Among them, R 1 ,R 2 ,R 3 Independently selected from substituted or unsubstituted alkyl, substituted or unsubstituted aryl, substituted or unsubstituted cycloalkyl, or substituted or unsubstituted silyl. [0042] In related technologies, the viscosity of the electrolyte increases after the flame retardant is added, resulting in a decrease in the ion mobility of the electrolyte, which will lead to greater concentration polarization during the battery cycle, which will have a serious impact on the performance of the battery, especially the cycle performance. ; During the charging process of the battery, the phosphate molecules in the phosphate flame retardant will be embedded in the negative active material (such as graphite) along with the active ions, causing the negative active material to expand and peel off, further affecting the cycle performance of the battery. The flame retardant additive of this application is a polymer type flame retardant, and the phosphate ester group in its side chain can exert a flame retardant function. The multi-level structure of the polymer type flame retardant makes the phosphate ester group in the flame retardant additive not It will decompose at the same time, and it can have a tendency of gradual and gradient decomposition during the flame retardant process, so that the flame retardant additive has a longer flame retardant effect, thereby further improving the flame retardant effect and safety of use; at the same time, the polymerization of the flame retardant additive The physical chain structure is not easily embedded in the negative active material, will not affect the negative active material, and has good compatibility with the negative electrode; at the same time, the flame retardant additive decomposes into polyelectrolyte groups and small free molecules during battery use. base, thereby improving the ion mobility of the electrolyte and also participating in and promoting the formation of a stable solid electrolyte interface (SEI) film, thereby enabling the battery to have better cycle performance. [0043] In this application, an alkyl group is an alkane molecule with one hydrogen atom removed, including at least one of a straight-chain alkyl group and a branched-chain alkyl group. In one embodiment of the present application, the substituted or unsubstituted alkyl group is a substituted or unsubstituted C1-C10 alkyl group. That is, the number of carbon atoms in the alkyl group is 1-10. Specifically, the number of carbon atoms of the alkyl group may be, but is not limited to, 1, 2, 3, 4, 5, 6, 7 or 8, etc. Exemplarily, the alkyl group may include, but is not limited to, methyl, ethyl, n-propyl, n-butyl, isobutyl, n-pentyl, 2-methylbutyl, 2,2-dimethylpropyl, At least one of n-hexyl, heptyl, 2-methylhexyl, 5-methylpentyl, 2-ethylbutyl, 3-ethylbutyl, nonyl and decyl. [0044] In this application, an aryl group is an aromatic group. In one embodiment of the present application, the substituted or unsubstituted aryl group is a substituted or unsubstituted C6-C30 aryl group. That is, the number of carbon atoms of the aryl group is 6-30. Specifically, the number of carbon atoms of the aryl group may be, but is not limited to, 6, 10, 12, 14, 18, 22, 24, 26 or 30. Exemplarily, the aryl group may include, but is not limited to, at least one of phenyl, naphthyl, anthracenyl, tetraphenyl, pentacene and tetrahydronaphthyl. [0045] In this application, cycloalkyl is a carbocyclic group containing no unsaturated bonds. In one embodiment of the present application, the substituted or unsubstituted cycloalkyl group is a substituted or unsubstituted C3-C8 cycloalkyl group. That is, the number of carbon atoms in the cycloalkyl group is 3-8. Specifically, the number of carbon atoms of the cycloalkyl group may be, but is not limited to, 3, 4, 5 and 6. Exemplarily, the cycloalkyl group may include, but is not limited to, at least one of cyclopropyl, cyclobutyl, cyclopentyl and cyclohexyl. [0046] In one embodiment of the present application, the substituted or unsubstituted silyl group is a substituted or unsubstituted Si1-Si6 silyl group. That is, the number of silicon atoms in the silane group is 1 to 6. In an embodiment of the present application, the structural formula of the silane group can be where R 6 ,R 7 ,R 8 Independently selected from alkyl or alkoxy groups, etc. R 6 ,R 7 ,R 8 Can be the same or different. In an implementation of this application, R 6 ,R 7 ,R 8When at least one of them is selected from an alkoxy group, that is, when the silyl group is an alkoxysilyl group, the silicon atom in the silyl group and the alkyl group in the alkoxy group are connected through the oxygen atom in the alkoxy group. For example, the silane group can be The asterisk indicates the connection site. [0047] In this application, a substituted group (such as alkyl, aryl, cycloalkyl, silyl) refers to a group substituted by a substituent. Exemplarily, the substituent may include, but is not limited to, at least one of a halogen, a nitrogen atom, an oxygen atom, a sulfur atom, a hydroxyl group, a nitro group, an amino group, a mercapto group, a methoxy group and a cyano group. Among them, R 1 ,R 2 ,R 3 All of them may have a substituent, part of them may have a substituent, or none of them may have a substituent. In one embodiment of the present application, the substituted alkyl group is a halogen-substituted alkyl group; the substituted aryl group is a halogen-substituted aryl group; the substituted cycloalkyl group is a halogen-substituted cycloalkyl group; the substituted silyl group is a halogen-substituted alkyl group. silane group; this allows the halogen and phosphate groups to work synergistically to exert a flame retardant effect, further improving the flame retardant performance of the flame retardant additive. Specifically, halogen includes at least one of F, Cl and Br. Among them, halogen can replace part of the atoms in the group and can replace all the substitutable atoms. [0048] In one embodiment of the present application, the flame retardant additive includes at least one of the compounds represented by formula (III-1) and formula (III-2), [0049] [0050] Among them, R 4 ,R 5 Independently selected from substituted or unsubstituted alkyl or carboxyl groups, n and m are integers greater than 1. The selection of alkyl groups is as described above and will not be repeated here. The benzene ring end group in the flame retardant additive can improve the structural stability of the flame retardant additive and its solvent performance in the electrolyte. The group on the other end of the flame retardant additive (the part containing sulfur atoms and alkyl groups) can be used in the battery. The small molecule free radicals formed by decomposition during the chemical formation process can promote the formation of SEI film. It can be understood that the end groups of the flame retardant additive can be changed according to needs by adjusting the preparation method, reactants, etc. of the flame retardant additive. [0051] In one embodiment of the present application, the flame retardant additive includes at least one of the compounds represented by formula (IV-1) to formula (IV-4), [0052] [0053] Among them, X 1 ,X 2 ,X 3 ,X 4 ,X 5 ,X 6 ,X 7 ,X 8 ,X 9 Selected from halogen. The above-mentioned flame retardant additive has excellent flame retardant properties, can make the battery have better cycle performance, and is relatively simple to prepare, which is beneficial to its use. X 1 ,X 2 ,X 3 ,X 4 ,X 5 ,X 6 ,X 7 ,X 8 ,X 9 Any two groups in can be the same or different. [0054] In one embodiment of the present application, the repeat number of the repeating unit represented by formula (I) in the flame retardant additive is an integer less than 200, which is beneficial to the preparation of the flame retardant additive. In an embodiment of the present application, the repeating number of the repeating unit represented by formula (I) in the flame retardant additive is an integer from 20 to 100. In one embodiment of the present application, the repeat number of the repeating unit represented by formula (II) in the flame retardant additive is an integer less than 200, which is beneficial to the preparation of the flame retardant additive. In an embodiment of the present application, the repeating number of the repeating unit represented by formula (II) in the flame retardant additive is an integer of 20-100. In the above structural formula, n and m represent the degree of polymerization of the compound, n is an integer greater than 1, and m is an integer greater than 1. Specifically, n can be an integer greater than or equal to 5, and m can be an integer greater than or equal to 5; or n can be an integer greater than or equal to 10, and m can be an integer greater than or equal to 10; or n can be greater than or equal to 15. An integer, m is an integer greater than or equal to 15; or n can be an integer greater than or equal to 20, m is an integer greater than or equal to 20, etc. In one embodiment of the present application, n is an integer less than 200, thereby ensuring the long-term and stable flame retardant effect of the flame retardant additive while minimizing any impact on the viscosity of the electrolyte. In an embodiment of the present application, n is an integer between 20 and 100, which is beneficial for the flame retardant additive to provide a long-term flame retardant effect without affecting the performance of the electrolyte and battery. Specifically, n can be, but is not limited to, 20, 30, 40, 50, 60, 70, 80, 90 or 100, etc. In one embodiment of the present application, m is an integer less than 200, thereby ensuring the long-term and stable flame retardant effect of the flame retardant additive while minimizing any impact on the viscosity of the electrolyte. In an embodiment of the present application, m is an integer between 20 and 100, which is beneficial for the flame retardant additive to provide a long-term flame retardant effect without affecting the performance of the electrolyte and battery. Specifically, m can be, but is not limited to, 20, 30, 40, 50, 60, 70, 80, 90 or 100, etc. [0055] In one embodiment of the present application, the number average molecular weight of the flame retardant additive is 100-120,000. In an embodiment of the present application, the number average molecular weight of the flame retardant additive may be 5,000-60,000. Specifically, the number average molecular weight of the flame retardant additive may be, but is not limited to, 5000, 10000, 20000, 30000, 40000, 50000 or 60000, etc. The number average molecular weight of flame retardant additives can be detected by N,N-dimethylformamide phase gel permeation chromatography (GPC). Specifically, through N,N-dimethylformamide phase GPC (instrument model: Agilent PL-GPC220), a flame retardant additive solution with a concentration of 2 mg/mL-5 mg/mL was configured, and the number of flame retardant additives was obtained through GPC characterization. average molecular weight. [0056] The flame retardant additive provided by this application can generate polyelectrolyte groups and small molecule free radicals during the formation process of the battery, which can increase the mobility of active ions, and can also promote and participate in the formation of the SEI film to improve the cycle stability of the battery. . [0057] When the flame retardant additive includes repeating units represented by formula (I), the flame retardant additive decomposes during the formation process of the battery to form a polyelectrolyte. The polyelectrolyte includes repeating units represented by formula (V-1), and the terminal ionized COO - /PO 3 2- Can combine with positively charged counterions, such as active ions in the electrolyte (such as Li + Or Na + etc.), greatly improves the migration rate of counter ions in the solution and increases the ionic conductivity of the electrolyte; at the same time, it also decomposes the small molecule free radicals formed to ·R 1 Free radicals and the free radicals shown in formula (V-2) are mainly free radicals, and small molecule free radicals can participate in other decomposition reactions and promote the formation of the SEI film. Specifically, the compound represented by formula (III-1) decomposes during the formation process of the battery to form the polyelectrolyte represented by formula (V-3) and small molecule free radicals. The small molecule free radicals are represented by ·R 1 Mainly the radicals represented by formula (V-2), and a very small amount of ·SH radicals and the radicals represented by formula (V-4), [0058] [0059] When the flame retardant additive includes repeating units represented by formula (II), the flame retardant additive decomposes during the formation process of the battery to form a polyelectrolyte. The polyelectrolyte includes repeating units represented by formula (V-5), and the terminal ionized COO - /PO 3 2- Can combine with positively charged counterions, such as active ions in the electrolyte (such as Li + Or Na + etc.), greatly improves the migration rate of counter ions in the solution and increases the ionic conductivity of the electrolyte; at the same time, it also decomposes the small molecule free radicals formed to ·R 2 Free radical,·R 3 Free radicals and the free radicals shown in formula (V-2) are mainly free radicals, and small molecule free radicals can participate in other decomposition reactions and promote the formation of the SEI film. Specifically, the compound represented by formula (III-2) decomposes during the formation process of the battery to form the polyelectrolyte represented by formula (V-6) and small molecule free radicals. The small molecule free radicals are represented by ·R 2 Free radical,·R 3 Mainly free radicals and free radicals represented by formula (V-2), and a very small amount of ·SH free radicals and free radicals represented by formula (V-7), [0060] [0061] It is understandable that during the use of the battery, the free radicals formed by the decomposition of the flame retardant additives can further react with other components in the electrolyte. The reaction paths are related to the electrolyte components and formation conditions. These reactions will not affect the performance of the battery. use. [0062] In one embodiment of the present application, a flame retardant additive is synthesized through a polymerization reaction between monomer M with a double bond and an A-B chain transfer agent. In one embodiment of the present application, the molar ratio of the double-bonded monomer M to the A-B chain transfer agent is the number of repeating units in the flame retardant additive. In another embodiment of the present application, the monomer M with double bonds, the A-B chain transfer agent and the photoinitiator (can be but are not limited to 2,4,6-trimethylbenzoyl diphenoxyphosphonium TPO, etc. ), react under light conditions for 2h-3h, and obtain the flame retardant additive through reversible addition-fragmentation chain transfer polymerization (RAFT). Among them, the conversion rate can reach more than 99%. Specifically, the molar ratio of A-B type chain transfer agent to photoinitiator can be, but is not limited to, 1:0.2. It can be understood that other polymerization methods other than RAFT can be used to synthesize flame retardant additives, and other initiation methods (such as thermal initiation, etc.) can also be used to synthesize flame retardant additives; the flame retardant additives provided in this application can also be synthesized through esterification reaction, polymerization reaction, grafting reaction, etc. [0063] This application provides an electrolyte solution, including an electrolyte, an organic solvent, and the flame retardant additive in any of the above embodiments. Through the gradual and gradient decomposition of the flame retardant additive in the flame retardant effect, a long-term and stable flame retardant effect can be exerted until the temperature drops to a safe temperature, which improves the thermal stability and use safety of the electrolyte without affecting the electrolysis. The ionic conductivity of the liquid is conducive to the migration of active ions and improves the performance of the electrolyte. [0064] In one embodiment of the present application, the mass content of the flame retardant additive in the electrolyte is 0.2%-16%, which can not only improve the flame retardant performance of the electrolyte, but also improve the ion mobility of the electrolyte, which is beneficial to the electrolyte. use. Specifically, the mass content of the flame retardant additive in the electrolyte can be, but is not limited to, 0.2%, 0.5%, 0.8%, 1%, 1.2%, 1.5%, 2%, 3%, 4%, 5%, 6%, 7%, 8%, 9%, 10%, 11%, 12%, 13%, 14%, 15% or 16% etc. In one embodiment of the present application, the mass content of the flame retardant additive in the electrolyte is 2%-13%, which is beneficial to further improving the performance of the electrolyte, thereby improving the performance of the battery. [0065]In one embodiment of the present application, the concentration of the electrolyte in the electrolyte is 0.3 mol/L-3 mol/L, which is beneficial to the use of the electrolyte in the battery. Specifically, the concentration of the electrolyte in the electrolyte can be, but is not limited to, 0.3mol/L, 0.5mol/L, 0.8mol/L, 0.9mol/L, 1mol/L, 1.1mol/L, 1.2mol/L, 1.5mol /L, 1.7mol/L, 2mol/L, 2.3mol/L, 2.5mol/L, 2.8mol/L or 3mol/L, etc. In an embodiment of the present application, the concentration of the electrolyte in the electrolyte solution may be 0.8 mol/L-1.2 mol/L, which is beneficial to further improving the performance of the electrolyte solution. [0066] The specific material of the electrolyte in the electrolyte in this application can be selected according to the type of battery. For example, when the battery is a lithium-ion battery, the electrolyte includes lithium salt; when the battery is a sodium-ion battery, the electrolyte includes sodium salt, etc. In one embodiment of the present application, the electrolyte includes a lithium salt, and the lithium salt includes at least one of an inorganic lithium salt and an organic lithium salt. Specifically, the organic lithium salt may include at least one of lithium difluoro(oxalate)borate, lithium bisfluorosulfonyl imide and lithium bis(trifluoromethanesulfonyl)imide, and the inorganic lithium salt may include lithium hexafluorophosphate, tetrafluorophosphate At least one of lithium borate and lithium perchlorate. [0067] In an embodiment of the present application, the electrolyte further includes a film-forming additive. Film-forming additives can help form a structurally stable SEI film on the surface of the negative electrode, improving the performance of the electrolyte and battery. In one embodiment of the present application, the mass content of the film-forming additive in the electrolyte is 2%-6%, which is beneficial to the use of the electrolyte. Specifically, the mass content of the film-forming additive in the electrolyte may be, but is not limited to, 2%, 2.5%, 3%, 3.5%, 4%, 4.5%, 5%, 5.5% or 6%, etc. In an embodiment of the present application, the film-forming additives may include fluoroethylene carbonate (FEC), vinylene carbonate (VC), 1,3-propanesultone (PS), 1-propene-1,3 -Sultone (PES), ethylene ethylene carbonate (VEC), vinyl sulfate (DTD), methane dicarbonate (MMDS), tris(trimethylsilyl)phosphate (TMSP), succinic anhydride (SA) and maleic anhydride (MMA). [0068] In one embodiment of the present application, the organic solvent includes at least one of fluorinated or unsubstituted carbonate esters and fluorinated or unsubstituted carboxylic acid esters. Among them, fluorocarbonate refers to carbonate substituted by fluorine atoms, and fluorocarboxylate refers to carboxylic acid ester substituted by fluorine atoms. In an embodiment of the present application, the organic solvent includes ethylene carbonate, propylene carbonate, dimethyl carbonate, diethyl carbonate, ethyl methyl carbonate, ethyl formate, ethyl acetate, propyl acetate, and ethyl propionate. , Methyl propionate, n-propyl propionate, isopropyl propionate, n-butyl propionate, isobutyl propionate, n-amyl propionate, iso-amyl propionate, ethyl n-butyrate, n-butyl propionate n-Propyl acid, propyl isobutyrate, n-pentyl n-butyrate, n-pentyl isobutyrate, n-butyl n-butyrate, isobutyl isobutyrate, n-pentyl n-valerate and butyrolactone At least one or its fluoride. [0069] This application provides a battery, including a positive electrode piece, a negative electrode piece, and the electrolyte in any of the above embodiments. The battery has excellent safety in use and cycle performance, which is beneficial to its use in electrical equipment. Wherein, at least part of the positive electrode and at least part of the negative electrode are immersed in the electrolyte. [0070] In one embodiment of the present application, the positive electrode sheet includes a positive current collector and a positive active material layer disposed on the surface of the positive current collector. In an embodiment of the present application, the material of the positive electrode current collector includes at least one of copper, titanium, aluminum, platinum, iridium, ruthenium, nickel, tungsten, tantalum, gold, silver, or stainless steel. Specifically, the positive electrode current collector can be selected from at least one of aluminum foil, copper foil, nickel-plated steel strip, and punched steel strip. For example, the positive current collector may be aluminum foil. In an embodiment of the present application, the cathode active material layer includes a cathode active material, and the cathode active material includes Li x Ni y COO 2 , Li m Mn 2-n M 1 n O 2 and Li a M 2 b Mn 2－b O 4 At least one of them, 0.9≤x≤1.1, 0≤y≤1, 0.9≤m≤1.1, 0≤n≤1, 0.9≤a≤1.2, 0≤b≤1, M 1 is a transition metal, M 2 At least one selected from lithium, boron, magnesium, aluminum, titanium, chromium, iron, cobalt, nickel, copper, zinc, gallium, yttrium, fluorine, iodine, and sulfur. Specifically, the positive active material can be LiCoO 2 . In an embodiment of the present application, the cathode active material layer includes a cathode binder, and the cathode binder includes at least one of a fluorine-containing resin and a polyolefin compound. Specifically, the positive electrode binder may include at least one of polytetrafluoroethylene, polyvinylidene fluoride, and styrene-butadiene rubber. In one embodiment, the mass ratio of the positive electrode binder to the positive electrode active material is 0.01%-8%, which is beneficial to the formation of the positive electrode active material layer and ensures the performance of the positive electrode sheet. Specifically, the mass ratio of the positive electrode binder to the positive electrode active material may be 1%-5%. In an embodiment of the present application, the positive active material layer includes a positive conductive agent, and the positive conductive agent includes at least one of conductive carbon black, acetylene black, nickel powder, copper powder, and conductive graphite. In one embodiment, the mass ratio of the positive electrode conductive agent to the positive electrode active material is less than or equal to 15%, which is beneficial to improving the performance of the positive electrode piece. Specifically, the mass ratio of the positive electrode conductive agent to the positive electrode active material is less than or equal to 10%. In this application, the positive electrode active material can be dispersed in an organic solvent to form a positive electrode active slurry, and the positive electrode active slurry can be coated on the surface of the positive electrode current collector and dried to prepare a positive electrode sheet. Specifically, the organic solvent may include, but is not limited to, at least one of N-methylpyrrolidone, dimethylformamide, diethylformamide, dimethyl sulfoxide, tetrahydrofuran, water and alcohols. In one embodiment, the weight proportion of the cathode active material in the cathode active slurry is 40%-90%. Specifically, the weight proportion of the cathode active material in the cathode active slurry can be 50%-85%. In one embodiment, drying is performed at 50°C to 160°C. Specifically, drying can be performed at 80°C-150°C. After drying, operations such as rolling and slicing can also be performed. [0071] In an embodiment of the present application, the negative electrode sheet includes a negative electrode current collector and a negative electrode active material layer disposed on the surface of the negative electrode current collector. In an embodiment of the present application, the material of the negative electrode current collector includes at least one of copper, titanium, aluminum, platinum, iridium, ruthenium, nickel, tungsten, tantalum, gold, silver, or stainless steel. Specifically, the negative electrode current collector can be selected from at least one of aluminum foil, copper foil, nickel-plated steel strip, and punched steel strip. In one embodiment of the present application, the negative active material layer includes a negative active material, and the negative active material includes at least one of natural graphite, artificial graphite, petroleum coke, organic cracked carbon, mesophase carbon microspheres, carbon fiber, tin alloy, and silicon | 1. A flame retardant additive, It is characterized by: The flame retardant additive includes at least one of the repeating units represented by formula (I) and formula (II), where, the R 1 , the R 2 , the R 3 Independently selected from substituted or unsubstituted alkyl, substituted or unsubstituted aryl, substituted or unsubstituted cycloalkyl, or substituted or unsubstituted silyl. 2. The flame retardant additive according to claim 1, It is characterized by: The substituted or unsubstituted alkyl group is a substituted or unsubstituted C1-C10 alkyl group; The substituted or unsubstituted aryl group is a substituted or unsubstituted C6-C30 aryl group; The substituted or unsubstituted cycloalkyl group is a substituted or unsubstituted C3-C8 cycloalkyl group; The substituted or unsubstituted silyl group is a substituted or unsubstituted Si1-Si6 silyl group. 3. The flame retardant additive according to claim 1, It is characterized by: The substituted alkyl group is a halogen-substituted alkyl group; The substituted aryl group is a halogen-substituted aryl group; The substituted cycloalkyl group is a halogen-substituted cycloalkyl group; The substituted silyl group is a halogen-substituted silyl group; The halogen includes at least one of F, Cl and Br. 4. The flame retardant additive according to claim 1, It is characterized by: The repeat number of the repeating unit represented by formula (I) in the flame retardant additive is an integer less than 200; The repeat number of the repeating unit represented by formula (II) in the flame retardant additive is an integer less than 200; The number average molecular weight of the flame retardant additive is 100-120,000. 5. The flame retardant additive according to claim 4, It is characterized by: The repeat number of the repeating unit represented by formula (I) in the flame retardant additive is an integer from 20 to 100; The repeat number of the repeating unit represented by formula (II) in the flame retardant additive is an integer from 20 to 100; The number average molecular weight of the flame retardant additive is 5,000-60,000. 6. The flame retardant additive according to claim 1, It is characterized by: The flame retardant additive includes at least one of the compounds represented by formula (III-1) and formula (III-2), where, the R 4 , the R 5 Independently selected from substituted or unsubstituted alkyl groups, or carboxyl groups, the n and the m are integers greater than 1. 7. The flame retardant additive according to claim 6, It is characterized by: The flame retardant additive includes at least one of the compounds represented by formula (IV-1) to formula (IV-4), Among them, X 1 ,X 2 ,X 3 ,X 4 ,X 5 ,X 6 ,X 7 ,X 8 ,X 9 Selected from halogen. 8. An electrolyte, It is characterized by: Including electrolyte, organic solvent and the flame retardant additive described in any one of claims 1-7. 9. The electrolyte solution according to claim 8, It is characterized by: The mass content of the flame retardant additive in the electrolyte is 0.2%-16%. 10. The electrolyte solution according to claim 9, It is characterized by: The mass content of the flame retardant additive in the electrolyte is 2%-13%. 11. The electrolyte solution according to claim 8, It is characterized by: The concentration of the electrolyte in the electrolyte is 0.3mol/L-3mol/L; The electrolyte includes a lithium salt, and the lithium salt includes at least one of an inorganic lithium salt and an organic lithium salt. The organic lithium salt includes lithium difluoro(oxalate)borate, lithium bisfluorosulfonyl imide, and bis(trifluoride). At least one of lithium fluoromethanesulfonyl) imide, the inorganic lithium salt includes at least one of lithium hexafluorophosphate, lithium tetrafluoroborate and lithium perchlorate. 12. The electrolyte solution according to claim 8, It is characterized by: The electrolyte also includes a film-forming additive, and the mass content of the film-forming additive in the electrolyte is 2%-6%; The film-forming additives include fluorinated ethylene carbonate, vinylene carbonate, 1,3-propane sultone, 1-propylene-1,3-sultone, ethylene carbonate, vinyl sulfate, methane At least one of methylene dicarbonate, tris(trimethylsilyl)phosphate, succinic anhydride and maleic anhydride. 13. A battery, It is characterized by: It includes a positive electrode piece, a negative electrode piece and the electrolyte according to any one of claims 8-12. 14. An electrical equipment, It is characterized by: Includes the battery of claim 13. | 比亚迪股份有限公司
850 | CN118572124B | Granted | BYD CO LTD | Electrode carriers/collectors¦Secondary cells¦Positive electrodes¦Non-aqueous electrolyte accumulator electrodes | 2024-08-05 | 2024-11-19 | Positive electrode lithium current collector and preparation method thereof, positive electrode sheet, lithium-ion battery and electrical equipment | The present disclosure relates to a positive electrode lithium-replenishing current collector and a preparation method thereof, a positive electrode plate, a lithium-ion battery, and electrical equipment. The positive electrode lithium-replenishing current collector includes a porous current collector, and the pores of the porous current collector accommodate oxygen capture. agents and lithium supplements. The present disclosure integrates the lithium replenishing agent and the oxygen capturing agent into the porous current collector, which is beneficial to improving the processing performance of the pole piece and improving the electrical performance and safety performance of the battery. | Technical field [0001] The present disclosure relates to a positive electrode lithium-replenishing current collector and a preparation method thereof, a positive electrode plate, a lithium-ion battery and electrical equipment. Background technology [0002] During the charging and discharging process of lithium-ion batteries, the electrolyte solvent is easily reduced on the surface of the negative electrode to form a solid electrolyte passivation film (SEI) to prevent the solvent from further reacting and consuming active lithium. This process is called a film-forming process, which is very important for lithium-ion batteries. performance and stability are crucial. During the film formation process, due to a series of complex chemical reactions and physical processes, the active lithium in the cathode material may be lost, thereby affecting the performance and cycle life of the battery. In order to compensate for the loss of active lithium during the film formation process and improve the utilization efficiency of active lithium in the cathode material, researchers have proposed lithium supplementation technology. Compared with negative electrode lithium supplementation technologies such as lithium powder or lithium belts, the positive electrode lithium supplementation process has the advantages of simple equipment, relatively mild and low-risk generation environment, and good battery consistency, but it also has many shortcomings: 1) Positive electrode lithium supplementation The residual alkali of the agent is relatively high, which can easily lead to chemical gel during the batching process, affecting the processing performance of the electrode piece; 2) The decomposition residue of the positive electrode lithium replenishing agent occupies a certain amount of electrode piece vacancies, reducing the porosity of the electrode piece, and affecting the lithium on the surface of the positive electrode active particles. Ions diffuse, resulting in reduced battery power performance; 3) The positive electrode lithium supplement reduces the proportion of active materials in the pole pieces and reduces the battery capacity; 4) The products released by the positive electrode lithium supplement cause side reactions in the electrolyte, resulting in battery cell bloating and Problems such as hidden dangers in opening valves. [0003] In order to solve the above problems, relevant improvements have been made to the existing cathode lithium replenishment process, such as adding a coating containing lithium replenisher on the current collector before preparing the cathode active material layer; or, directly combining the lithium replenisher slurry with the cathode slurry. Mix to make a positive electrode piece. These methods can, to a certain extent, solve the problem of the impact of the residual alkali of the positive lithium replenishing agent on the production of the positive electrode plate. However, the introduction of the lithium replenishing agent coating will increase the thickness of the inactive current collector, reduce the volume energy density of the battery core, and at the same time increase the activity. The transmission path between the material and the current collector increases the internal resistance of electron transmission and reduces the power performance. However, the method of directly mixing the lithium replenishing agent with the cathode slurry has the problem of difficulty in mixing evenly, which can easily cause the lithium replenishing agent to accumulate and cannot Completely avoid the impact of residual alkali substances in the lithium supplement on the stability of the cathode slurry. [0004] Therefore, there is still a need for an improved solution that not only helps to improve the electrical performance of the battery but also ensures the safety of the battery. Contents of the invention [0005] The purpose of this disclosure is to provide a positive lithium-replenishing current collector and a preparation method thereof, a positive electrode sheet, a lithium-ion battery and electrical equipment, so as to improve the electrical performance and safety performance of the lithium-ion battery. [0006] In order to achieve the above object, a first aspect of the present disclosure provides a positive electrode lithium replenishing current collector, which includes a porous current collector, and the pores of the porous current collector contain an oxygen capture agent and a lithium replenishing agent. [0007] Optionally, the oxygen scavenger includes aromatic compounds and/or thioamino compounds. [0008] Optionally, the oxygen scavenger includes at least one of 2,2'-biphenylbutanedione, methyl cinnamate, dithioaminomethane, diphenylacetone and diphenylanthracene. [0009] Optionally, the lithium supplement includes at least one of lithium ferrite, lithium oxalate, lithium nickelate and lithium carbonate. [0010] Optionally, the porous current collector has a porosity of 20% to 70%. [0011] Optionally, the porous current collector has a first pore with a pore diameter of 50nm~100nm and a second pore with a pore diameter of 10μm~100μm, the pore volume of the first pore accounts for 10~30% of the total pore volume, and the The pore volume of the second pore accounts for 70~90% of the total pore volume. [0012] Optionally, the oxygen capture agent is contained in the first hole, and the lithium replenishing agent is contained in the second hole. [0013] Optionally, based on 100 parts by weight of the positive electrode lithium replenishing set, the content of the oxygen capture agent is 0.1 to 5 parts by weight, and the content of the lithium replenishing agent is 1 to 50 parts by weight. [0014] Optionally, a binder and a conductive agent are also accommodated in the pores of the porous current collector. The weight ratio of the lithium replenishing agent, the binder and the conductive agent is 100: (1~20): (0.5~20). [0015] Optionally, the conductive agent includes at least one of carbon black, carbon tube and graphene. [0016] A second aspect of the present disclosure provides a method for preparing the positive electrode lithium-replenishing current collector described in the first aspect of the present disclosure. The method includes: [0017] Obtain a porous current collector and prepare a mixed slurry containing an oxygen capture agent, a lithium replenishing agent and a solvent; [0018] The mixed slurry is loaded into the pores of the porous current collector, and then the solvent is removed to obtain a positive electrode lithium-replenishing current collector. [0019] Optionally, based on 100 parts by weight of the lithium replenishing slurry, the content of the solvent is 40 to 80 parts by weight; [0020] And/or, the method of loading the mixed slurry into the pores of the porous current collector is a vacuum impregnation method. The conditions of the vacuum impregnation method include: vacuum degree is 5~50Pa, temperature is 20~50°C, The soaking time is 5~15h. [0021] Optionally, the porous current collector has a first pore with a pore diameter of 50nm~100nm and a second pore with a pore diameter of 10μm~100μm, the pore volume of the first pore accounts for 10~30% of the total pore volume, and the The pore volume of the second hole accounts for 70~90% of the total pore volume; the method includes: [0022] The foil-shaped current collector is subjected to a first etching process to obtain a current collector containing the first hole; wherein, the conditions of the first etching process include: an ion beam current of 10~30pA, and a residence time of 100~ 300 μs, the laser frequency used for laser drilling is 100~200 Hz, and the drilling speed is 1~2 m/min; [0023] Prepare a first slurry containing the oxygen scavenger, and load the first slurry into the first hole of the current collector containing the first hole through the first vacuum impregnation to obtain the first slurry after the first vacuum impregnation The current collector; wherein, the conditions for the first vacuum impregnation include: vacuum degree is 5~50Pa, temperature is 20~50°C, and impregnation time is 5~15h; [0024] The first vacuum-impregnated current collector is subjected to a second etching process to obtain a current collector containing the second hole; wherein the conditions for the second etching process include: an ion beam current of 10 to 30 pA, The dwell time is 300~500 μs, the laser frequency used for laser drilling is 100~200 Hz, and the drilling speed is 0.5~1.5 m/min; [0025] Preparing a second slurry containing the lithium replenishing agent and a solvent, loading the second slurry into the second hole of the current collector containing the second hole through a second vacuum impregnation, and then removing the solvent, A positive electrode lithium-replenishing current collector is obtained; wherein, the conditions for the second vacuum impregnation include: a vacuum degree of 5 to 50 Pa, a temperature of 20 to 50° C., and an impregnation time of 5 to 15 hours. [0026] A third aspect of the present disclosure provides a positive electrode sheet, including the positive electrode lithium-replenishing current collector described in the first aspect of the disclosure and a positive electrode active material layer disposed on the surface of the positive electrode lithium-replenishing current collector. [0027] A fourth aspect of the present disclosure provides a lithium ion battery, including the positive electrode sheet described in the third aspect of the present disclosure. [0028] A fifth aspect of the present disclosure provides an electrical device, including the lithium-ion battery described in the fourth aspect of the present disclosure. [0029] Through the above technical solution, the present disclosure integrates the lithium replenishing agent and the oxygen capture agent into the porous current collector, reducing or avoiding the direct contact between the lithium replenishing agent and the cathode active material, thereby reducing the impact of the residual alkali substances in the lithium replenishing agent on the stability of the cathode material. , improve the processing performance of the pole piece; at the same time, the lithium replenishing agent and its decomposition residues can be retained in the pores of the porous current collector, reducing the negative impact on the battery power performance and capacity, and effectively improving the electrical performance; in addition, the oxygen capture agent can Avoid electrolyte side reactions caused by products released from lithium supplements, thereby reducing the risk of gas production, reducing cell bloating and valve opening, and significantly improving battery safety performance. [0030] Other features and advantages of the present disclosure will be described in detail in the detailed description that follows. Description of drawings [0031] The accompanying drawings are used to provide a further understanding of the present disclosure and constitute a part of the specification. They are used to explain the present disclosure together with the following specific embodiments, but do not constitute a limitation of the present disclosure. In the attached picture: [0032] Figure 1 This is a schematic structural diagram of a specific embodiment of the positive electrode plate provided by the present disclosure. [0033] Explanation of reference signs [0034] 1—positive electrode lithium current collector, 2—positive electrode active material layer. Detailed implementation [0035] Specific embodiments of the present disclosure will be described in detail below with reference to the accompanying drawings. It should be understood that the specific embodiments described here are only used to illustrate and explain the present disclosure, and are not intended to limit the present disclosure. [0036] A first aspect of the present disclosure provides a positive electrode lithium replenishing current collector, which includes a porous current collector, and the pores of the porous current collector contain an oxygen capture agent and a lithium replenishing agent. [0037] According to the present disclosure, since the porous current collector has a porous structure, encapsulating the oxygen capture agent and the lithium replenishing agent in the pores of the porous current collector can reduce or avoid direct contact between the lithium replenishing agent and the cathode active material, thereby reducing the cost of lithium replenishing. The influence of the residual alkali substances of the agent on the stability of the cathode material is improved, and the processing performance of the electrode piece is improved; at the same time, the lithium replenishing agent and its decomposition residues can be retained in the pores of the porous current collector, and the active material area will not be reduced by occupying the vacancies of the electrode piece. The porosity reduces the negative impact on battery power performance and capacity, and effectively improves electrical performance; in particular, the oxygen capture agent can be used to capture and neutralize singlet oxygen molecules (singlet oxygen) released by the decomposition of lithium replenishing agents to inhibit their The resulting electrolyte decomposition, oxidation and other side reactions occur, thereby reducing the risk of gas production, reducing cell bloating and valve opening, and significantly improving battery safety performance. [0038] The oxygen scavenger is an organic compound that can react specifically with singlet oxygen. In the present disclosure, the oxygen scavenger may include aromatic compounds and/or thioamino compounds, wherein the aromatic compounds may include at least one of aromatic ketones, aromatic esters, aromatic alcohols, aromatic hydrocarbons, aromatic aldehydes, aromatic phenols and halogenated aromatic hydrocarbons. A sort of. For example, the aromatic ketone may include 2,2'-biphenylbutanedione, diphenylacetone, etc.; the aromatic hydrocarbon may include diphenylanthracene, etc.; the aromatic ester may include methyl cinnamate, Ethyl benzoate, ethyl cinnamate, etc.; the aromatic aldehydes may include vanillin, etc.; the thioamino compounds may include dithioaminomethane, etc.; the aromatic phenols may include catechol, phenol, etc. ; The aromatic alcohol may include benzyl alcohol, etc.; the halogenated aromatic hydrocarbon may include benzene bromide, benzene tetrachloride, etc. [0039] In a preferred embodiment, the oxygen scavenger includes at least one of 2,2'-biphenylbutanedione, methyl cinnamate, dithioaminomethane, diphenylacetone and diphenylanthracene . The use of the above-mentioned organic compounds as oxygen capture agents is conducive to efficient capture of singlet oxygen molecules, effectively suppresses electrolyte side reactions, significantly reduces the risk of gas production, and improves battery safety performance. [0040]According to the present disclosure, the lithium replenishing agent is a lithium-containing compound. Specifically, the lithium replenishing agent may include at least one of lithium ferrite, lithium oxalate, lithium nickelate and lithium carbonate, preferably selected from lithium ferrite. and at least one of lithium nickelate. The lithium replenishing agent may be in the form of granules, and may have a particle size that matches the pore diameter of the porous current collector. For example, the particle size of the lithium replenishing agent may be 1 μm to 100 μm. [0041] According to the present disclosure, the porous current collector has a porous structure. In order to have a better lithium replenishment effect, the porosity of the porous current collector can be 20 to 70%, preferably 30 to 50%. The porosity refers to the percentage of the pore volume in the porous current collector to the total volume of the porous current collector in the natural state (ie, the apparent volume). [0042] The pores in the porous current collector are evenly distributed and can be through holes or blind holes; preferably, the pores in the porous current collector are through holes (that is, holes that penetrate the current collector) to improve the lithium replenishment effect. The pores in the porous current collector can have a certain pore size range, so that they can accommodate a certain amount of lithium replenishing agent and oxygen capture agent. The specific pore size can be adjusted according to actual needs. For example, the pores of the porous current collector The pore diameter can be 50 nm~100μm. [0043] In a preferred embodiment, the porous current collector may have a first pore with a pore diameter of 50 nm~100 nm and a second pore with a pore diameter of 10 μm~100 μm, and the pore volume of the first pore accounts for 10~10% of the total pore volume. 30%, and the pore volume of the second hole accounts for 70~90% of the total pore volume. Further, the oxygen capture agent can be accommodated in the first hole, and the lithium replenishing agent can be accommodated in the second hole. At this time, the lithium replenishing agent has a pore diameter equal to that of the second hole. matching particle size. By placing the oxygen capture agent in the smaller pores and the lithium replenishing agent in the larger pores, it is conducive to further optimizing the lithium replenishing effect and reducing the risk of gas production, so that the battery has significantly improved electrical performance and safety. performance. [0044] The material of the porous current collector can be common in the art, such as aluminum foil. The thickness of the porous current collector can be adjusted within a certain range. Specifically, the thickness of the porous current collector can be 10 μm ~ 70 μm. [0045] According to the present disclosure, the dosage of the oxygen scavenger and lithium replenishing agent can be adjusted within a certain range. In a specific embodiment, based on 100 parts by weight of the positive electrode lithium replenishing current collector, the content of the oxygen capture agent can be 0.1 to 5 parts by weight, preferably 0.5 to 2 parts by weight; the lithium replenishing agent The content may be 1 to 50 parts by weight, preferably 5 to 20 parts by weight. By controlling the amounts of the oxygen scavenger and lithium replenishing agent, favorable battery electrical performance and safety performance can be achieved. [0046] Further, a binder and a conductive agent are also accommodated in the pores of the porous current collector. At this time, a binder and a conductive agent are also accommodated in the pores of the porous current collector. The lithium replenishing agent, the The weight ratio of the binder to the conductive agent can be 100: (1~20): (0.5~20); under the above content ratio, it is beneficial to reduce the resistivity of the pole piece and improve the electrical performance of the battery. Wherein, the types of the binder and conductive agent may be common in the art. Specifically, the binder may be polyvinylidene fluoride (PVDF); the conductive agent may include carbon black, carbon tube, graphite At least one kind of alkenes. [0047] A second aspect of the present disclosure provides a method for preparing the positive electrode lithium replenishing current collector described in the first aspect of the present disclosure. The method includes the following steps S1 to S2: [0048] S1. Obtain a porous current collector and prepare a mixed slurry containing an oxygen capture agent, a lithium replenishing agent and a solvent; [0049] S2. Load the mixed slurry into the pores of the porous current collector, and then remove the solvent to obtain a positive electrode lithium-replenishing current collector. [0050] In step S1, the porous current collector can be a commercially available product with the characteristics mentioned above, or can be prepared using existing technology. In one embodiment, the preparation method of the porous current collector includes etching a foil current collector to obtain the porous current collector. Wherein, the conditions of the etching process may include: focused ion beam etching uses an ion beam current of 1~50pA, a residence time of 50~1000 μs, laser drilling using a laser frequency of 100~500 Hz, and a drilling speed of is 0.5~5 m/min. [0051] The mixed slurry may also contain a binder and a conductive agent, and the proportion of each component satisfies the aforementioned range. The specific material types of the oxygen scavenger, lithium replenishing agent, binder and conductive agent are as mentioned above. The solvent may be N-methylpyrrolidone (NMP), and based on 100 parts by weight of the mixed slurry, the content of the solvent may be 40 to 80 parts by weight. The mixed slurry can be obtained by mixing the above components. [0052] In step S2, the method of loading the mixed slurry into the pores of the porous current collector may be a vacuum impregnation method. The conditions of the vacuum impregnation method may include: a vacuum degree of 5 to 50 Pa and a temperature of 20 to 50 ℃, soaking time is 5~15h. The method of removing the solvent is well known to those skilled in the art. For example, the solvent can be removed by drying the porous current collector. The drying conditions can be conventional in the art, for example: the temperature is 50°C to 100°C, the time It is 5min~10min. [0053] The porous current collector described above has a first pore with a pore diameter of 50nm~100nm and a second pore with a pore diameter of 10μm~100μm. The oxygen capture agent is accommodated in the first pore, and the lithium replenishing agent is accommodated in the first pore. In a preferred embodiment of the second hole, the method for preparing the positive electrode lithium current collector includes the following steps: [0054] The foil-shaped current collector is subjected to a first etching process to obtain a current collector containing a first hole; wherein, the conditions of the first etching process may include: an ion beam current of 10~30 pA, and a residence time of 100~300 μs, laser drilling uses a laser frequency of 100~200 Hz and a drilling speed of 1~2 m/min; [0055] Prepare a first slurry containing an oxygen scavenger, and load the first slurry into the first hole of the current collector containing the first hole through the first vacuum impregnation to obtain the first vacuum impregnated current collector; Wherein, the conditions for the first vacuum impregnation may include: vacuum degree is 5~50Pa, temperature is 20~50°C, and impregnation time is 5~15h; [0056] The current collector after the first vacuum impregnation is subjected to a second etching process to obtain a current collector containing second holes; wherein, the conditions of the second etching process may include: an ion beam current of 10 to 30 pA, a residence time of is 300~500 μs, the laser frequency used for laser drilling is 100~200 Hz, and the drilling speed is 0.5~1.5 m/min; [0057] Prepare a second slurry containing a lithium replenishing agent and a solvent, load the second slurry into the second hole of the current collector containing the second hole through a second vacuum impregnation, and then remove the solvent to obtain a positive electrode lithium replenishing agent. Current collector; wherein, the conditions for the second vacuum impregnation may include: a vacuum degree of 5 to 50 Pa, a temperature of 20 to 50°C, and an impregnation time of 5 to 15 hours. The second slurry may also contain the above-mentioned binder and conductive agent. [0058] A third aspect of the present disclosure provides a positive electrode plate, with reference to Figure 1 As shown, it includes the positive electrode lithium-supplementing current collector 1 described in the first aspect of the present disclosure and the positive electrode active material layer 2 provided on the surface of the positive electrode lithium-supplementing current collector 1 . [0059] Wherein, the positive active material layer 2 is formed of a positive active material. The positive active material can be lithium iron phosphate, lithium iron manganese phosphate, etc. The amount of the positive active material can be adjusted within a certain range. For example, the positive active material The weight ratio of the active material to the lithium supplement agent can be (100~105):1. The areal density of the positive active material can be 360~500 g/m 2 , the compacted density can be 2~2.6 g/m 3 . [0060] The present disclosure has no special restrictions on the preparation method of the positive electrode sheet. The positive electrode active material can be coated on the surface of the positive electrode lithium current collector 1 using well-known processes and equipment in the art, and then dried to obtain the positive electrode sheet. [0061] The disclosed cathode plate not only has excellent lithium replenishment effect, is helpful in slowing down the loss of active lithium in the cathode material, but can also effectively suppress electrolyte side reactions and reduce the risk of gas production. In addition, it also has good processability and is suitable for Large-scale industrial production. Using this positive electrode piece in a lithium-ion battery will help improve the capacity and power performance of the battery, avoid the hidden dangers of cell inflation and valve opening, and significantly improve the safety performance and stability of the battery. [0062] A fourth aspect of the present disclosure provides a lithium ion battery, including the positive electrode sheet described in the third aspect of the present disclosure. This disclosure has no special limitations on the specific structure of the lithium-ion battery. It may include other structures common in the art, such as negative electrodes, separators, electrolytes, etc. The specific material types can be those well known to those skilled in the art. This disclosure does not Again. [0063] A fifth aspect of the present disclosure provides an electrical device, including the lithium-ion battery described in the fourth aspect of the present disclosure. [0064] The present disclosure is further described below through examples, but are not used to limit the present disclosure. [0065] The raw materials and reagents used in the examples and comparative examples are all commercially available products. [0066] Among them, the testing method of current collector porosity is mercury intrusion porosity test, and the testing method of pore distribution is BET pore size distribution test. [0067] Example 1 [0068] Mix lithium replenishing agent (lithium ferrite), oxygen scavenger (methyl cinnamate), binder (PVDF), conductive agent (carbon black), and solvent (N-methylpyrrolidone) in a weight ratio of 10:1:0.2 :0.1:10 mixed to obtain mixed slurry. [0069] An aluminum foil current collector with a thickness of 20 μm was etched under the conditions of a focused ion beam current of 10 pA, a dwell time of 200 μs, a laser frequency of 200 Hz, and a drilling speed of 1 m/min to obtain a porous aluminum foil current collector. , its porosity is 50%. The above mixed slurry was loaded into the pores of the aluminum foil porous current collector through the vacuum impregnation method (conditions: vacuum degree 5Pa, temperature 20°C, time 5h), and after drying, the positive electrode lithium replenishing current collector was obtained. Based on 100 parts by weight of the positive electrode lithium-replenishing current collector, the content of the oxygen scavenger is 0.5 parts by weight, and the content of the lithium-replenishing agent is 5 parts by weight. [0070] Lithium iron phosphate (area density 400 g/m 2 , compacted density is 2.6 g/m 3 ) The slurry is coated on the surface of the above-mentioned positive electrode lithium current collector (the weight ratio of lithium iron phosphate slurry and lithium replenishing agent is 100:1). During the coating process, it can be seen that the active material slurry always has good fluidity, and then Dry to obtain the positive electrode piece. [0071] Example 2 [0072] The positive electrode sheet was prepared according to the method of Example 1, except that the above mixed slurry was loaded into the pores of the aluminum foil porous current collector through the vacuum impregnation method (conditions: vacuum degree 5Pa, temperature 20°C, time 10h), and dried Finally, a positive electrode lithium current collector is obtained. The same lithium replenishing slurry as in Example 1 was loaded into the pores of the aluminum foil porous current collector by the vacuum impregnation method under the same conditions. Based on 100 parts by weight of the positive electrode lithium replenishing current collector, the content of the oxygen scavenger was 1 part by weight, the content of lithium supplement is 10 parts by weight. [0073] Example 3 [0074]The positive electrode sheet was prepared according to the method of Example 1, except that the above mixed slurry was loaded into the pores of the aluminum foil porous current collector through the vacuum impregnation method (conditions: vacuum degree 5Pa, temperature 40°C, time 15h), and dried Finally, a positive electrode lithium current collector is obtained. The same lithium replenishing slurry as in Example 1 was loaded into the pores of the aluminum foil porous current collector by the vacuum impregnation method under the same conditions. Based on 100 parts by weight of the positive electrode lithium replenishing current collector, the content of the oxygen scavenger was 2 parts by weight, and the content of lithium supplement is 20 parts by weight. [0075] Example 4 [0076] Use the oxygen scavenger (methyl cinnamate) as the first slurry; mix the lithium replenishing agent (lithium ferrite), binder (PVDF), conductive agent (carbon black), and solvent (N-methylpyrrolidone). The second slurry was obtained. The weight ratio of lithium replenishing agent, binder, conductive agent and solvent was 20:1.5:0.2:0.1:20. [0077] A foil current collector with a thickness of 40 μm was subjected to the first etching process under the conditions of a current of 20 pA, a dwell time of 200 μs, a laser frequency of 200Hz, and a drilling speed of 2 m/min. 30% of the volume of the first pore current collector with a pore diameter of 50nm~100nm; put the above first slurry at a vacuum of 30 Pa and a temperature of 20 ℃, and load it into the first hole of the above-mentioned current collector through the first vacuum impregnation under the conditions of 5 hours; the obtained current collector was subjected to a current of 30pA, a residence time of 300 μs, a laser frequency of 200 Hz, and a drilling speed of 1 m/min conditions to obtain a current collector containing second pores with a pore diameter of 10 μm ~ 100 μm accounting for 70% of the total pore volume; the above second slurry was heated to a vacuum of 50 Pa and a temperature of 20°C , loaded into the second hole of the above-mentioned current collector through a second vacuum impregnation for 10 hours, and then the solvent is removed to obtain a positive electrode lithium-replenishing current collector. The porosity of the positive electrode lithium-replenishing current collector is 50%. Based on 100 parts by weight of the positive electrode lithium-replenishing current collector, the oxygen capture agent is contained in the above-mentioned first hole and the content is 1.5 parts by weight, and the lithium-replenishing agent is contained in the above-mentioned first hole. The second hole has a content of 20 parts by weight. [0078] The lithium iron phosphate slurry is coated on the surface of the above-mentioned positive electrode lithium current collector according to the method of Example 1. During the coating process, it can be seen that the active material slurry always has good fluidity, and then dried to obtain the positive electrode piece. [0079] Example 5 [0080] The positive electrode sheet was prepared according to the method of Example 1, except that the porosity of the porous current collector was 70%; the weight ratio of lithium replenishing agent, oxyg | 1. A positive electrode lithium current collector, It is characterized by: It includes a porous current collector, and the pores of the porous current collector contain an oxygen capture agent and a lithium replenishing agent, and the oxygen capture agent includes at least one of methyl cinnamate, diphenyl acetone, and diphenylanthracene. 2. The positive electrode lithium current collector according to claim 1, in, The lithium supplement includes at least one of lithium ferrite, lithium oxalate, lithium nickelate and lithium carbonate. 3. The positive electrode lithium current collector according to claim 1, in, The porosity of the porous current collector is 20 to 70%. 4. The positive electrode lithium current collector according to claim 1, in, The porous current collector has a first pore with a pore diameter of 50nm~100nm and a second pore with a pore diameter of 10μm~100μm. The pore volume of the first pore accounts for 10~30% of the total pore volume, and the second pore has a pore volume of 10~30% of the total pore volume. The pore volume accounts for 70~90% of the total pore volume. 5. The positive electrode lithium current collector according to claim 4, in, The oxygen scavenger is contained in the first hole, and the lithium replenishing agent is contained in the second hole. 6. The positive electrode lithium current collector according to claim 1, in, Based on 100 parts by weight of the positive electrode lithium replenishing current collector, the content of the oxygen capture agent is 0.1 to 5 parts by weight, and the content of the lithium replenishing agent is 1 to 50 parts by weight. 7. The positive electrode lithium current collector according to claim 1, in, The pores of the porous current collector also contain a binder and a conductive agent. The weight ratio of the lithium replenishing agent, the binder and the conductive agent is 100: (1~20): (0.5~20) ). 8. The positive electrode lithium current collector according to claim 7, in, The conductive agent includes at least one of carbon black, carbon tube and graphene. 9. The method for preparing the positive electrode lithium current collector according to any one of claims 1 to 8, It is characterized by: The method includes: Obtain a porous current collector and prepare a mixed slurry containing an oxygen capture agent, a lithium replenishing agent and a solvent; The mixed slurry is loaded into the pores of the porous current collector, and then the solvent is removed to obtain a positive electrode lithium-replenishing current collector. 10. The method of claim 9, in, Based on 100 parts by weight of the mixed slurry, the content of the solvent is 40 to 80 parts by weight; And/or, the method of loading the mixed slurry into the pores of the porous current collector is a vacuum impregnation method. The conditions of the vacuum impregnation method include: vacuum degree is 5~50Pa, temperature is 20~50°C, The soaking time is 5~15h. 11. The method of claim 9, in, The porous current collector has a first pore with a pore diameter of 50nm~100nm and a second pore with a pore diameter of 10μm~100μm. The pore volume of the first pore accounts for 10~30% of the total pore volume, and the second pore has a pore volume of 10~30% of the total pore volume. The pore volume accounts for 70~90% of the total pore volume; The method of preparing the positive electrode lithium current collector includes: The foil-shaped current collector is subjected to a first etching process to obtain a current collector containing the first hole; wherein, the conditions of the first etching process include: an ion beam current of 10~30pA, and a residence time of 100~ 300 μs, the laser frequency used for laser drilling is 100~200 Hz, and the drilling speed is 1~2 m/min; Prepare a first slurry containing the oxygen scavenger, load the first slurry into the first hole of the current collector containing the first hole through the first vacuum impregnation, and obtain the first slurry after the first vacuum impregnation The current collector; wherein, the conditions for the first vacuum impregnation include: vacuum degree is 5~50Pa, temperature is 20~50°C, and impregnation time is 5~15h; The first vacuum-impregnated current collector is subjected to a second etching process to obtain a current collector containing the second hole; wherein the conditions for the second etching process include: an ion beam current of 10 to 30 pA, The dwell time is 300~500 μs, the laser frequency used for laser drilling is 100~200 Hz, and the drilling speed is 0.5~1.5 m/min; Preparing a second slurry containing the lithium replenishing agent and a solvent, loading the second slurry into the second hole of the current collector containing the second hole through a second vacuum impregnation, and then removing the solvent, A positive electrode lithium-replenishing current collector is obtained; wherein, the conditions for the second vacuum impregnation include: a vacuum degree of 5 to 50 Pa, a temperature of 20 to 50° C., and an impregnation time of 5 to 15 hours. 12. A positive electrode plate, It is characterized by: It includes the positive electrode lithium-supplementing current collector according to any one of claims 1 to 8 and a positive electrode active material layer disposed on the surface of the positive electrode lithium-supplementing current collector. 13. A lithium-ion battery, It is characterized by: It includes the positive electrode sheet according to claim 12. 14. An electrical equipment, It is characterized by: A lithium-ion battery according to claim 13 is included. | 比亚迪股份有限公司
851 | CN118572124A | Granted | BYD CO LTD | Electrode carriers/collectors¦Secondary cells¦Positive electrodes¦Non-aqueous electrolyte accumulator electrodes | 2024-08-05 | 2024-08-30 | Positive electrode lithium supplementing current collector and preparation method thereof, positive electrode plate, lithium ion battery and electric equipment | The invention relates to a positive pole lithium-supplementing current collector and a preparation method thereof, a positive pole piece, a lithium ion battery and electric equipment. The positive pole lithium-supplementing current collector comprises a porous current collector, and an oxygen trapping agent and a lithium supplementing agent are contained in holes of the porous current collector. The lithium supplementing agent and the oxygen trapping agent are integrated into the porous current collector, so that the processing performance of the pole piece is improved, and the electrical performance and the safety performance of the battery are improved. | Technical field [0001] The present disclosure relates to a positive electrode lithium current collector and a preparation method thereof, a positive electrode plate, a lithium-ion battery and electrical equipment. Background technology [0002] During the charging and discharging process of lithium-ion batteries, the electrolyte solvent is easily reduced on the surface of the negative electrode to form a solid electrolyte passivation film (SEI) to prevent the solvent from further reacting and consuming active lithium. This process is called a film-forming process, which is very important for lithium-ion batteries. performance and stability are crucial. During the film formation process, due to a series of complex chemical reactions and physical processes, the active lithium in the cathode material may be lost, thereby affecting the performance and cycle life of the battery. In order to make up for the loss of active lithium during the film formation process and improve the utilization efficiency of active lithium in the cathode material, researchers have proposed lithium supplementation technology. Compared with negative electrode lithium supplementation technologies such as lithium powder or lithium belts, the positive electrode lithium supplementation process has the advantages of simple equipment, relatively mild and low-risk generation environment, and good battery consistency, but it also has many shortcomings: 1) Positive electrode lithium supplementation The residual alkali of the agent is relatively high, which can easily lead to chemical gel during the batching process, affecting the processing performance of the electrode piece; 2) The decomposition residue of the positive electrode lithium replenishing agent occupies a certain amount of electrode piece vacancies, reducing the porosity of the electrode piece, and affecting the lithium on the surface of the positive electrode active particles. Ions diffuse, resulting in reduced battery power performance; 3) The positive electrode lithium supplement reduces the proportion of active materials in the pole pieces and reduces the battery capacity; 4) The products released by the positive electrode lithium supplement cause side reactions in the electrolyte, resulting in battery cell bloating and Problems such as hidden dangers in opening valves. In order to solve the above problems, relevant improvements have been made to the existing cathode lithium replenishment process, such as adding a coating containing lithium replenisher on the current collector before preparing the cathode active material layer; or, directly combining the lithium replenisher slurry with the cathode slurry. Mix to make a positive electrode piece. These methods can, to a certain extent, solve the problem of the impact of the residual alkali of the positive lithium replenishing agent on the production of the positive electrode plate. However, the introduction of the lithium replenishing agent coating will increase the thickness of the inactive current collector, reduce the volume energy density of the battery core, and at the same time increase the activity. The transmission path between the material and the current collector increases the internal resistance of electron transmission and reduces the power performance. However, the method of directly mixing the lithium replenishing agent with the cathode slurry has the problem of difficulty in mixing evenly, which can easily cause the lithium replenishing agent to accumulate and cannot Completely avoid the impact of residual alkali substances in the lithium supplement on the stability of the positive electrode slurry. [0003] Therefore, there is still a need for an improved solution that not only helps to improve the electrical performance of the battery but also ensures the safety of the battery. Contents of the invention [0004] The purpose of this disclosure is to provide a positive lithium-replenishing current collector and a preparation method thereof, a positive electrode sheet, a lithium-ion battery and electrical equipment, so as to improve the electrical performance and safety performance of the lithium-ion battery. [0005] In order to achieve the above object, a first aspect of the present disclosure provides a positive electrode lithium replenishing current collector, which includes a porous current collector, and the pores of the porous current collector contain an oxygen capture agent and a lithium replenishing agent. [0006] Optionally, the oxygen scavenger includes aromatic compounds and/or thioamino compounds. [0007] Optionally, the oxygen scavenger includes at least one of 2,2'-biphenylbutanedione, methyl cinnamate, dithioaminomethane, diphenylacetone and diphenylanthracene. [0008] Optionally, the lithium supplement includes at least one of lithium ferrite, lithium oxalate, lithium nickelate and lithium carbonate. [0009] Optionally, the porous current collector has a porosity of 20% to 70%. [0010] Optionally, the porous current collector has a first pore with a pore diameter of 50nm~100nm and a second pore with a pore diameter of 10μm~100μm, the pore volume of the first pore accounts for 10~30% of the total pore volume, and the The pore volume of the second pore accounts for 70~90% of the total pore volume. [0011] Optionally, the oxygen capture agent is contained in the first hole, and the lithium replenishing agent is contained in the second hole. [0012] Optionally, based on 100 parts by weight of the positive electrode lithium replenishing set, the content of the oxygen capture agent is 0.1 to 5 parts by weight, and the content of the lithium replenishing agent is 1 to 50 parts by weight. [0013] Optionally, a binder and a conductive agent are also accommodated in the pores of the porous current collector. The weight ratio of the lithium replenishing agent, the binder and the conductive agent is 100: (1~20): (0.5~20). [0014] Optionally, the conductive agent includes at least one of carbon black, carbon tube and graphene. [0015] A second aspect of the present disclosure provides a method for preparing the positive electrode lithium-replenishing current collector described in the first aspect of the present disclosure. The method includes: Obtain a porous current collector and prepare a mixed slurry containing an oxygen capture agent, a lithium replenishing agent and a solvent; The mixed slurry is loaded into the pores of the porous current collector, and then the solvent is removed to obtain a positive electrode lithium-replenishing current collector. [0016] Optionally, based on 100 parts by weight of the lithium replenishing slurry, the content of the solvent is 40 to 80 parts by weight; And/or, the method of loading the mixed slurry into the pores of the porous current collector is a vacuum impregnation method. The conditions of the vacuum impregnation method include: vacuum degree is 5~50Pa, temperature is 20~50°C, The soaking time is 5~15h. [0017] Optionally, the porous current collector has a first pore with a pore diameter of 50nm~100nm and a second pore with a pore diameter of 10μm~100μm, the pore volume of the first pore accounts for 10~30% of the total pore volume, and the The pore volume of the second hole accounts for 70~90% of the total pore volume; the method includes: The foil-shaped current collector is subjected to a first etching process to obtain a current collector containing the first hole; wherein, the conditions of the first etching process include: an ion beam current of 10~30pA, and a residence time of 100~ 300 μs, the laser frequency used for laser drilling is 100~200 Hz, and the drilling speed is 1~2 m/min; Prepare a first slurry containing the oxygen scavenger, load the first slurry into the first hole of the current collector containing the first hole through the first vacuum impregnation, and obtain the first slurry after the first vacuum impregnation The current collector; wherein, the conditions for the first vacuum impregnation include: vacuum degree is 5~50Pa, temperature is 20~50°C, and impregnation time is 5~15h; The first vacuum-impregnated current collector is subjected to a second etching process to obtain a current collector containing the second hole; wherein the conditions for the second etching process include: an ion beam current of 10 to 30 pA, The dwell time is 300~500 μs, the laser frequency used for laser drilling is 100~200 Hz, and the drilling speed is 0.5~1.5 m/min; Preparing a second slurry containing the lithium replenishing agent and a solvent, loading the second slurry into the second hole of the current collector containing the second hole through a second vacuum impregnation, and then removing the solvent, A positive electrode lithium-replenishing current collector is obtained; wherein, the conditions for the second vacuum impregnation include: a vacuum degree of 5 to 50 Pa, a temperature of 20 to 50° C., and an impregnation time of 5 to 15 hours. [0018] A third aspect of the present disclosure provides a positive electrode sheet, including the positive electrode lithium-replenishing current collector described in the first aspect of the disclosure and a positive electrode active material layer disposed on the surface of the positive electrode lithium-replenishing current collector. [0019] A fourth aspect of the present disclosure provides a lithium ion battery, including the positive electrode sheet described in the third aspect of the present disclosure. [0020] A fifth aspect of the present disclosure provides an electrical device, including the lithium-ion battery described in the fourth aspect of the present disclosure. [0021] Through the above technical solution, the present disclosure integrates the lithium replenishing agent and the oxygen capture agent into the porous current collector, reducing or avoiding the direct contact between the lithium replenishing agent and the cathode active material, thereby reducing the impact of the residual alkali substances in the lithium replenishing agent on the stability of the cathode material. , improve the processing performance of the pole piece; at the same time, the lithium replenishing agent and its decomposition residues can be retained in the pores of the porous current collector, reducing the negative impact on the battery power performance and capacity, and effectively improving the electrical performance; in addition, the oxygen capture agent can Avoid electrolyte side reactions caused by products released from lithium supplements, thereby reducing the risk of gas production, reducing cell bloating and valve opening, and significantly improving battery safety performance. [0022] Other features and advantages of the disclosure will be described in detail in the detailed description that follows. Description of drawings [0023] The accompanying drawings are used to provide a further understanding of the present disclosure and constitute a part of the specification. They are used to explain the present disclosure together with the following specific embodiments, but do not constitute a limitation of the present disclosure. In the attached picture: Figure 1 This is a schematic structural diagram of a specific embodiment of the positive electrode plate provided by the present disclosure. [0024] Explanation of reference signs 1—Cathode lithium current collector, 2—Cathode active material layer. Detailed implementation [0025] Specific embodiments of the present disclosure will be described in detail below with reference to the accompanying drawings. It should be understood that the specific embodiments described here are only used to illustrate and explain the present disclosure, and are not intended to limit the present disclosure. [0026] A first aspect of the present disclosure provides a positive electrode lithium replenishing current collector, which includes a porous current collector, and the pores of the porous current collector contain an oxygen capture agent and a lithium replenishing agent. [0027] According to the present disclosure, since the porous current collector has a porous structure, encapsulating the oxygen capture agent and the lithium replenishing agent in the pores of the porous current collector can reduce or avoid direct contact between the lithium replenishing agent and the cathode active material, thereby reducing the cost of lithium replenishing. The influence of the residual alkali substances of the agent on the stability of the cathode material is improved, and the processing performance of the electrode piece is improved; at the same time, the lithium replenishing agent and its decomposition residues can be retained in the pores of the porous current collector, and the active material area will not be reduced by occupying the vacancies of the electrode piece. The porosity reduces the negative impact on battery power performance and capacity, and effectively improves electrical performance; in particular, the oxygen capture agent can be used to capture and neutralize singlet oxygen molecules (singlet oxygen) released by the decomposition of lithium replenishing agents to inhibit their The resulting electrolyte decomposition, oxidation and other side reactions occur, thereby reducing the risk of gas production, reducing cell bloating and valve opening, and significantly improving battery safety performance. [0028] The oxygen scavenger is an organic compound that can react specifically with singlet oxygen. In the present disclosure, the oxygen scavenger may include aromatic compounds and/or thioamino compounds, wherein the aromatic compounds may include at least one of aromatic ketones, aromatic esters, aromatic alcohols, aromatic hydrocarbons, aromatic aldehydes, aromatic phenols and halogenated aromatic hydrocarbons. A sort of. For example, the aromatic ketone may include 2,2'-biphenylbutanedione, diphenylacetone, etc.; the aromatic hydrocarbon may include diphenylanthracene, etc.; the aromatic ester may include methyl cinnamate, Ethyl benzoate, ethyl cinnamate, etc.; the aromatic aldehydes may include vanillin, etc.; the thioamino compounds may include dithioaminomethane, etc.; the aromatic phenols may include catechol, phenol, etc. ; The aromatic alcohol may include benzyl alcohol, etc.; the halogenated aromatic hydrocarbon may include benzene bromide, benzene tetrachloride, etc. [0029] In a preferred embodiment, the oxygen scavenger includes at least one of 2,2'-biphenylbutanedione, methyl cinnamate, dithioaminomethane, diphenylacetone and diphenylanthracene . The use of the above-mentioned organic compounds as oxygen capture agents is conducive to efficient capture of singlet oxygen molecules, effectively suppresses electrolyte side reactions, significantly reduces the risk of gas production, and improves battery safety performance. [0030] According to the present disclosure, the lithium replenishing agent is a lithium-containing compound. Specifically, the lithium replenishing agent may include at least one of lithium ferrite, lithium oxalate, lithium nickelate and lithium carbonate, preferably selected from lithium ferrite. and at least one of lithium nickelate. The lithium replenishing agent may be in the form of granules, and may have a particle size that matches the pore diameter of the porous current collector. For example, the particle size of the lithium replenishing agent may be 1 μm to 100 μm. [0031]According to the present disclosure, the porous current collector has a porous structure. In order to have a better lithium replenishing effect, the porosity of the porous current collector can be 20 to 70%, preferably 30 to 50%. The porosity refers to the percentage of the pore volume in the porous current collector to the total volume of the porous current collector in the natural state (ie, the apparent volume). [0032] The pores in the porous current collector are evenly distributed and can be through holes or blind holes; preferably, the pores in the porous current collector are through holes (that is, holes that penetrate the current collector) to improve the lithium replenishment effect. The pores in the porous current collector can have a certain pore size range, so that they can accommodate a certain amount of lithium replenishing agent and oxygen capture agent. The specific pore size can be adjusted according to actual needs. For example, the pores of the porous current collector The pore diameter can be 50 nm~100μm. [0033] In a preferred embodiment, the porous current collector may have a first pore with a pore diameter of 50 nm~100 nm and a second pore with a pore diameter of 10 μm~100 μm, and the pore volume of the first pore accounts for 10~10% of the total pore volume. 30%, and the pore volume of the second hole accounts for 70~90% of the total pore volume. Further, the oxygen capture agent can be accommodated in the first hole, and the lithium replenishing agent can be accommodated in the second hole. At this time, the lithium replenishing agent has a pore diameter equal to that of the second hole. matching particle size. By placing the oxygen capture agent in the smaller pores and the lithium replenishing agent in the larger pores, it is conducive to further optimizing the lithium replenishing effect and reducing the risk of gas production, so that the battery has significantly improved electrical performance and safety. performance. [0034] The material of the porous current collector can be common in the art, such as aluminum foil. The thickness of the porous current collector can be adjusted within a certain range. Specifically, the thickness of the porous current collector can be 10 μm ~ 70 μm. [0035] According to the present disclosure, the dosage of the oxygen scavenger and lithium replenishing agent can be adjusted within a certain range. In a specific embodiment, based on 100 parts by weight of the positive electrode lithium replenishing current collector, the content of the oxygen capture agent can be 0.1~5 parts by weight, preferably 0.5~2 parts by weight; the lithium replenishing agent The content may be 1 to 50 parts by weight, preferably 5 to 20 parts by weight. By controlling the amounts of the oxygen scavenger and lithium replenishing agent, favorable battery electrical performance and safety performance can be achieved. [0036] Further, the pores of the porous current collector also contain a binder and a conductive agent. At this time, the pores of the porous current collector also contain a binder and a conductive agent. The lithium replenishing agent, the The weight ratio of the binder to the conductive agent can be 100: (1~20): (0.5~20); under the above content ratio, it is beneficial to reduce the resistivity of the pole piece and improve the electrical performance of the battery. The types of the binder and conductive agent may be common in the art. Specifically, the binder may be polyvinylidene fluoride (PVDF); the conductive agent may include carbon black, carbon tubes, graphite At least one kind of alkenes. A second aspect of the disclosure provides a method for preparing the positive electrode lithium current collector described in the first aspect of the disclosure. The method includes the following steps S1 to S2: S1. Obtain a porous current collector and prepare a mixed slurry containing an oxygen capture agent, a lithium replenishing agent and a solvent; S2. Load the mixed slurry into the pores of the porous current collector, and then remove the solvent to obtain a positive electrode lithium-replenishing current collector. [0037] In step S1, the porous current collector can be a commercially available product with the characteristics mentioned above, or can be prepared using existing technology. In one embodiment, the preparation method of the porous current collector includes etching a foil current collector to obtain the porous current collector. Wherein, the conditions of the etching process may include: focused ion beam etching uses an ion beam current of 1~50pA, a residence time of 50~1000 μs, laser drilling using a laser frequency of 100~500 Hz, and a drilling speed of is 0.5~5 m/min. [0038] The mixed slurry may also contain a binder and a conductive agent, and the proportion of each component satisfies the aforementioned range. The specific material types of the oxygen scavenger, lithium replenishing agent, binder and conductive agent are as mentioned above. The solvent may be N-methylpyrrolidone (NMP), and based on 100 parts by weight of the mixed slurry, the content of the solvent may be 40 to 80 parts by weight. The mixed slurry can be obtained by mixing the above components. [0039] In step S2, the method of loading the mixed slurry into the pores of the porous current collector may be a vacuum impregnation method, and the conditions of the vacuum impregnation method may include: a vacuum degree of 5 to 50 Pa and a temperature of 20 to 50 ℃, soaking time is 5~15h. The method for removing the solvent is well known to those skilled in the art. For example, the solvent can be removed by drying the porous current collector. The drying conditions can be conventional in the art, for example: the temperature is 50°C to 100°C, the time It is 5min~10min. [0040] The porous current collector described above has a first pore with a pore diameter of 50nm~100nm and a second pore with a pore diameter of 10μm~100μm. The oxygen capture agent is accommodated in the first pore, and the lithium replenishing agent is accommodated in the first pore. In a preferred embodiment of the second hole, the method for preparing the positive electrode lithium current collector includes the following steps: The foil-shaped current collector is subjected to a first etching process to obtain a current collector containing a first hole; wherein, the conditions of the first etching process may include: an ion beam current of 10 to 30 pA, and a residence time of 100 to 300 μs, laser drilling uses a laser frequency of 100~200 Hz and a drilling speed of 1~2 m/min; Prepare a first slurry containing an oxygen scavenger, and load the first slurry into the first hole of the current collector containing the first hole through the first vacuum impregnation to obtain the first vacuum impregnated current collector; Wherein, the conditions for the first vacuum impregnation may include: vacuum degree is 5~50Pa, temperature is 20~50°C, and impregnation time is 5~15h; The current collector after the first vacuum impregnation is subjected to a second etching process to obtain a current collector containing second holes; wherein, the conditions of the second etching process may include: an ion beam current of 10 to 30 pA, a residence time of is 300~500 μs, the laser frequency used for laser drilling is 100~200 Hz, and the drilling speed is 0.5~1.5 m/min; Prepare a second slurry containing a lithium replenishing agent and a solvent, load the second slurry into the second hole of the current collector containing the second hole through a second vacuum impregnation, and then remove the solvent to obtain a positive electrode lithium replenishing agent. Current collector; wherein, the conditions for the second vacuum impregnation may include: a vacuum degree of 5 to 50 Pa, a temperature of 20 to 50°C, and an impregnation time of 5 to 15 hours. The second slurry may also contain the above-mentioned binder and conductive agent. [0041] A third aspect of the present disclosure provides a positive electrode plate, with reference to Figure 1 As shown, it includes the positive electrode lithium-supplementing current collector 1 described in the first aspect of the present disclosure and the positive electrode active material layer 2 provided on the surface of the positive electrode lithium-supplementing current collector 1 . [0042] Wherein, the positive active material layer 2 is formed of a positive active material. The positive active material can be lithium iron phosphate, lithium iron manganese phosphate, etc. The amount of the positive active material can be adjusted within a certain range. For example, the positive active material The weight ratio of the active material to the lithium supplement agent can be (100~105):1. The areal density of the positive active material can be 360~500 g/m 2 , the compacted density can be 2~2.6 g/m 3 . [0043] The present disclosure has no special restrictions on the preparation method of the positive electrode sheet. The positive electrode active material can be coated on the surface of the positive electrode lithium current collector 1 using well-known processes and equipment in the art, and the positive electrode sheet can be obtained by drying. The disclosed cathode plate not only has excellent lithium replenishment effect, is helpful in slowing down the loss of active lithium in the cathode material, but can also effectively suppress electrolyte side reactions and reduce the risk of gas production. In addition, it also has good processability and is suitable for Large-scale industrial production. Using this positive electrode piece in a lithium-ion battery will help improve the capacity and power performance of the battery, avoid the hidden dangers of cell inflation and valve opening, and significantly improve the safety performance and stability of the battery. [0044] A fourth aspect of the present disclosure provides a lithium ion battery, including the positive electrode sheet described in the third aspect of the present disclosure. The present disclosure has no special restrictions on the specific structure of the lithium-ion battery. It may include other structures common in the art, such as negative electrodes, separators, electrolytes, etc. The specific material types can be those well known to those skilled in the art. This disclosure does not Again. [0045] A fifth aspect of the present disclosure provides an electrical device, including the lithium-ion battery described in the fourth aspect of the present disclosure. [0046] The present disclosure is further described below through examples, but are not used to limit the present disclosure. [0047] The raw materials and reagents used in the examples and comparative examples are all commercially available products. [0048] Among them, the testing method of current collector porosity is mercury intrusion porosity test, and the testing method of pore distribution is BET pore size distribution test. [0049] Example 1 Mix lithium replenishing agent (lithium ferrite), oxygen scavenger (methyl cinnamate), binder (PVDF), conductive agent (carbon black), and solvent (N-methylpyrrolidone) in a weight ratio of 10:1:0.2 :0.1:10 mixed to obtain mixed slurry. [0050] An aluminum foil current collector with a thickness of 20 μm was etched under the conditions of a focused ion beam current of 10 pA, a dwell time of 200 μs, a laser frequency of 200 Hz, and a drilling speed of 1 m/min to obtain a porous aluminum foil current collector. , its porosity is 50%. The above mixed slurry is loaded into the pores of the aluminum foil porous current collector through the vacuum impregnation method (conditions are: vacuum degree 5Pa, temperature 20°C, time 5h), and after drying, the positive electrode lithium replenishing current collector is obtained. Based on 100 parts by weight of the positive electrode lithium-replenishing current collector, the content of the oxygen scavenger is 0.5 parts by weight, and the content of the lithium-replenishing agent is 5 parts by weight. [0051] Lithium iron phosphate (area density 400 g/m 2 , compacted density is 2.6 g/m 3 ) The slurry is coated on the surface of the above-mentioned positive electrode lithium current collector (the weight ratio of lithium iron phosphate slurry and lithium replenishing agent is 100:1). During the coating process, it can be seen that the active material slurry always has good fluidity, and then Dry to obtain the positive electrode piece. [0052] Example 2 The positive electrode sheet was prepared according to the method of Example 1, except that the above mixed slurry was loaded into the pores of the aluminum foil porous current collector through the vacuum impregnation method (conditions: vacuum degree 5Pa, temperature 20°C, time 10h), and dried Finally, a positive electrode lithium current collector is obtained. The same lithium replenishing slurry as in Example 1 was loaded into the pores of the aluminum foil porous current collector by the vacuum impregnation method under the same conditions. Based on 100 parts by weight of the positive electrode lithium replenishing current collector, the content of the oxygen scavenger was 1 part by weight, the content of lithium supplement is 10 parts by weight. [0053] Example 3 The positive electrode sheet was prepared according to the method of Example 1, except that the above mixed slurry was loaded into the pores of the aluminum foil porous current collector through the vacuum impregnation method (conditions: vacuum degree 5Pa, temperature 40°C, time 15h), and dried Finally, a positive electrode lithium current collector is obtained. The same lithium replenishing slurry as in Example 1 was loaded into the pores of the aluminum foil porous current collector by the vacuum impregnation method under the same conditions. Based on 100 parts by weight of the positive electrode lithium replenishing current collector, the content of the oxygen scavenger was 2 parts by weight, and the content of lithium supplement is 20 parts by weight. [0054] Example 4 Use the oxygen scavenger (methyl cinnamate) as the first slurry; mix the lithium replenishing agent (lithium ferrite), binder (PVDF), conductive agent (carbon black), and solvent (N-methylpyrrolidone). The second slurry was obtained. The weight ratio of lithium replenishing agent, binder, conductive agent and solvent was 20:1.5:0.2:0.1:20. [0055] A foil current collector with a thickness of 40 μm was subjected to the first etching process under the conditions of a current of 20 pA, a dwell time of 200 μs, a laser frequency of 200Hz, and a drilling speed of 2 m/min. 30% of the volume of the first pore current collector with a pore diameter of 50nm~100nm; the above-mentioned first slurry is loaded on the above-mentioned current collector through the first vacuum impregnation under the conditions of vacuum degree of 30 Pa, temperature of 20 ℃ and time of 5 hours In the first hole of 70% of the volume is a current collector with second pores with a pore diameter of 10 μm ~ 100 μm; the above-mentioned second slurry is loaded on the above-mentioned current collector through a second vacuum impregnation under the conditions of a vacuum degree of 50 Pa, a temperature of 20°C, and a time of 10 hours. In the second hole, the solvent is then removed to obtain the positive electrode lithium current collector. The porosity of the positive electrode lithium-replenishing current collector is 50%. Based on 100 parts by weight of the positive electrode lithium-replenishing current collector, the oxygen capture agent is contained in the above-mentioned first hole and the content is 1.5 parts by weight, and the lithium-replenishing agent is contained in the above-mentioned first hole. The second hole has a content of 20 parts by weight. [0056] The lithium iron phosphate slurry is coated on the surface of the above-mentioned positive electrode lithium current collector according to the method of Example 1. During the coating process, it can be seen that the active material slurry always has good fluidity, and then dried to obtain the positive electrode piece. [0057] Example 5 The positive electrode sheet was prepared according to the method of Example 1, except that the porosity of the porous current collector was 70%; the weight ratio of lithium replenishing agent, oxygen capture agent, binder, conductive agent and solvent was 40:3:2:1 :40. Based on 100 parts by weight of the positive electrode lithium-replenishing current collector, the content of the oxygen scavenger is 3 parts by weight, and the content of the lithium-replenishing agent is 40 parts by weight. [0058] Example 6 The positive electrode sheet was prepared according to the method of Example 1, except that the oxygen scavenger | 1. A positive electrode lithium current collector, It is characterized by, It includes a porous current collector, and the pores of the porous current collector contain an oxygen capture agent and a lithium replenishing agent. 2. The positive electrode lithium current collector according to claim 1, in, The oxygen scavenger includes aromatic compounds and/or thioamino compounds. 3. The positive electrode lithium current collector according to claim 2, in, The oxygen scavenger includes at least one of 2,2'-biphenylbutanedione, methyl cinnamate, dithioaminomethane, diphenylacetone and diphenylanthracene. 4. The positive electrode lithium current collector according to claim 1, in, The lithium supplement includes at least one of lithium ferrite, lithium oxalate, lithium nickelate and lithium carbonate. 5. The positive electrode lithium current collector according to claim 1, in, The porosity of the porous current collector is 20 to 70%. 6. The positive electrode lithium current collector according to claim 1, in, The porous current collector has a first pore with a pore diameter of 50nm~100nm and a second pore with a pore diameter of 10μm~100μm. The pore volume of the first pore accounts for 10~30% of the total pore volume, and the second pore has a pore volume of 10~30% of the total pore volume. The pore volume accounts for 70~90% of the total pore volume. 7. The positive electrode lithium current collector according to claim 6, in, The oxygen scavenger is contained in the first hole, and the lithium replenishing agent is contained in the second hole. 8. The positive electrode lithium current collector according to claim 1, in, Based on 100 parts by weight of the positive electrode lithium replenishing current collector, the content of the oxygen capture agent is 0.1 to 5 parts by weight, and the content of the lithium replenishing agent is 1 to 50 parts by weight. 9. The positive electrode lithium current collector according to claim 1, in, The pores of the porous current collector also contain a binder and a conductive agent. The weight ratio of the lithium replenishing agent, the binder and the conductive agent is 100: (1~20): (0.5~20) ). 10. The positive electrode lithium current collector according to claim 9, in, The conductive agent includes at least one of carbon black, carbon tube and graphene. 11. The method for preparing the positive electrode lithium current collector according to any one of claims 1 to 10, It is characterized by, The method includes: Obtain a porous current collector and prepare a mixed slurry containing an oxygen capture agent, a lithium replenishing agent and a solvent; The mixed slurry is loaded into the pores of the porous current collector, and then the solvent is removed to obtain a positive electrode lithium-replenishing current collector. 12. The method of claim 11, in, Based on 100 parts by weight of the mixed slurry, the content of the solvent is 40 to 80 parts by weight; And/or, the method of loading the mixed slurry into the pores of the porous current collector is a vacuum impregnation method. The conditions of the vacuum impregnation method include: vacuum degree is 5~50Pa, temperature is 20~50°C, The soaking time is 5~15h. 13. The method of claim 11, in, The porous current collector has a first pore with a pore diameter of 50nm~100nm and a second pore with a pore diameter of 10μm~100μm. The pore volume of the first pore accounts for 10~30% of the total pore volume, and the second pore has a pore volume of 10~30% of the total pore volume. The pore volume accounts for 70~90% of the total pore volume; The method of preparing the positive electrode lithium current collector includes: The foil-shaped current collector is subjected to a first etching process to obtain a current collector containing the first hole; wherein, the conditions of the first etching process include: an ion beam current of 10~30pA, and a residence time of 100~ 300 μs, the laser frequency used for laser drilling is 100~200 Hz, and the drilling speed is 1~2 m/min; Prepare a first slurry containing the oxygen scavenger, load the first slurry into the first hole of the current collector containing the first hole through the first vacuum impregnation, and obtain the first slurry after the first vacuum impregnation The current collector; wherein, the conditions for the first vacuum impregnation include: vacuum degree is 5~50Pa, temperature is 20~50°C, and impregnation time is 5~15h; The first vacuum-impregnated current collector is subjected to a second etching process to obtain a current collector containing the second hole; wherein the conditions for the second etching process include: an ion beam current of 10 to 30 pA, The dwell time is 300~500 μs, the laser frequency used for laser drilling is 100~200 Hz, and the drilling speed is 0.5~1.5 m/min; Preparing a second slurry containing the lithium replenishing agent and a solvent, loading the second slurry into the second hole of the current collector containing the second hole through a second vacuum impregnation, and then removing the solvent, A positive electrode lithium-replenishing current collector is obtained; wherein, the conditions for the second vacuum impregnation include: a vacuum degree of 5 to 50 Pa, a temperature of 20 to 50° C., and an impregnation time of 5 to 15 hours. 14. A positive electrode plate, It is characterized by, It includes the positive electrode lithium-supplementing current collector according to any one of claims 1 to 10 and a positive electrode active material layer disposed on the surface of the positive electrode lithium-supplementing current collector. 15. A lithium-ion battery, It is characterized by, It includes the positive electrode piece according to claim 14. 16. An electrical equipment, It is characterized by, A lithium-ion battery according to claim 15 is included. | 比亚迪股份有限公司
852 | CN118572119A | Examining | BYD CO LTD | Electrode carriers/collectors¦Active material electrodes¦Secondary cells¦Non-aqueous electrolyte accumulator electrodes | 2023-02-28 | 2024-08-30 | Current collector, electrode plate, secondary battery and electric equipment | The invention provides a current collector, an electrode plate, a secondary battery and electric equipment. The current collector is used for bearing an electrode active material and comprises a foil and conductive coatings arranged on the two opposite sides of the foil, each conductive coating comprises a conductive material dense area and a plurality of sunken less-glue areas arranged in the conductive material dense area at intervals, the conductive material dense area comprises a conductive material and a binder, and the conductive material dense area comprises the conductive material and the binder. The sunken less-glue area does not contain a binder, and at least part of the sunken less-glue area does not contain a granular conductive material; the conductive material includes a particulate conductive agent. The current collector is provided with the conductive coating containing the sunken less-glue area, so that the ohmic impedance and the contact impedance of the battery using the current collector are reduced at the same time, and the low-temperature performance of the battery is remarkably improved. | Technical field [0001] The present application relates to the field of battery technology, specifically to a current collector, an electrode plate, a secondary battery and electrical equipment. Background technology [0002] The surface of the current collector used in lithium-ion batteries generally has a conductive coating, such as a carbon coating layer, and the carbon coating layer generally covers the entire surface of the current collector. However, the existing carbon-coated current collectors focus more on reducing the contact resistance of the battery, thereby reducing the apparent internal resistance of the battery and improving the room temperature performance. However, the improvement effect on the low-temperature performance of the battery is not obvious. For example, using carbon-coated aluminum foil to improve phosphoric acid The low-temperature performance of lithium batteries using lithium iron as the positive active material is not obvious. Contents of the invention [0003] In view of this, this application provides a current collector with a new structure to simultaneously reduce the ohmic impedance of the battery and further reduce the contact resistance, thereby significantly improving the low-temperature performance of the battery. [0004] Specifically, the first aspect of the present application provides a current collector for carrying an electrode active material. The current collector includes a foil and conductive coatings disposed on opposite sides of the foil, wherein the The conductive coating includes a conductive material-dense area and a plurality of recessed adhesive-less areas spaced in the conductive material-dense area. The conductive material-dense area contains conductive material and adhesive, and each of the recessed adhesive-less areas is At least part of the area does not contain adhesive, and at least part of the area does not contain the conductive material; the conductive material includes granular conductive agent. [0005] Since the above-mentioned current collector has a conductive coating with recessed glue-less areas, the ohmic impedance and contact resistance of the battery using this current collector can be reduced at the same time, thereby significantly improving the low-temperature performance of the battery without reducing the normal temperature performance of the battery. High-temperature performance, etc., has even been slightly improved. [0006] In a second aspect, the present application provides an electrode pole piece, which has a current collector as described in the first aspect of the present application. The electrode piece can be a positive electrode piece or a negative electrode piece. [0007] Due to the use of the above-mentioned current collector, the effective contact points between the electrode active material particles in the electrode pole piece and the conductive material in the current collector are significantly increased, and the number of unnecessary interfaces is reduced, which is beneficial to further reducing the battery contact impedance. , and achieve the reduction of battery ohmic impedance, which significantly improves the low-temperature performance of the battery. [0008] In a third aspect, the present application provides a secondary battery, which includes an electrode pole piece as described in the second aspect of the present application. Since the positive electrode and/or negative electrode of the secondary battery adopts the above-mentioned electrode pole piece, the low-temperature performance of the secondary battery is significantly improved. [0009] In a fourth aspect, the present application provides an electrical equipment, which includes the secondary battery as described in the third aspect of the application. Description of the drawings [0010] Figure 1A This is a schematic cross-sectional structural diagram of a current collector according to an embodiment of the present application. [0011] Figure 1B It is a top view of the conductive coating in the current collector and a side view after the electrode active material is supported on the conductive coating according to the embodiment of the present application. [0012] Figure 2 This is a scanning electron microscope photograph of the surface of current collector F1 in Example 1 of the present application; Figure 2 The scale in is the D of the cathode active material particles. 50 particle size. [0013] Figure 3 This is a surface scanning electron microscope photograph of the current collector DF2 in Comparative Example 2. [0014] Figure 4 The DC internal resistance analysis results of the battery of Example 1 and the battery of Comparative Example were discharged at 0.1C constant current for 30 seconds at 25°C (a) and -10°C (b) respectively. Detailed implementation [0015] The technical solutions of the embodiments of the present application will be described in detail below with reference to the accompanying drawings. [0016] Please also see Figure 1A and Figure 1B , the embodiment of the present application provides a current collector. The current collector 10 includes a foil 1 and a conductive coating 2 provided on the opposite sides of the foil 1. The conductive coating 2 includes a conductive material dense area 21 and an interval arrangement. A plurality of recessed adhesive-less areas 22 in the conductive material-dense area 21, wherein the conductive material-dense area 21 contains conductive material and adhesive, and the conductive material includes granular conductive agent ( Figure 1A and Figure 1B (the conductive material is only granular conductive agent), at least part of each recessed glue-less region 22 does not contain adhesive, and at least part of each recessed glue-less region 22 does not contain the granular Conductive agent. Wherein, the conductive material includes granular conductive agent ( Figure 1A and Figure 1B In the example, the conductive material is only granular conductive agent). [0017] It can be understood that each conductive coating 2 includes conductive materials and adhesives, but the conductive materials and adhesives are not fully covered on the foil 1, so that the conductive coatings 2 are divided into conductive material dense areas 21 and multiple The recessed glue-less areas 22 are spaced apart. Although the conductive material is not uniformly distributed on the foil 1, it can be uniformly distributed in the conductive material dense area 21. The contact between the granular conductive agent and the foil material 1 is a single point contact, and it needs to be adhered to the foil material 1 with the help of an adhesive. Controlling that at least part of the recessed glue-less area 22 does not contain granular conductive agent can greatly reduce the adhesion. The amount of binder, even without binder. [0018] The presence of such recessed glue-less areas 22 in the conductive coating 2 ensures that when the electrode active material layer is coated on the current collector 10, there will be some electrode active material particles (see Figure 1B The contact point (labeled 20) in the current collector 10 falls into the recessed glue-less area 22, and this part of the area does not contain or contains a very small amount of insulating adhesive, which can make the foil 1 of the current collector 10 active with the electrode. There is a binder-free conductive path between materials, which helps to reduce the ohmic impedance of the battery, thereby significantly reducing the low-temperature internal resistance of the battery and increasing the improvement in low-temperature performance of the battery. In addition, the existence of dense areas of conductive material with a certain thickness makes the side surfaces of the recessed glue-less areas 22 have a curved structure, which increases the number of contact points between each electrode active material particle and the current collector 10 (the electrode active material particles and the recess-free area The conductive coating is a single-point contact), which helps to further reduce the contact resistance of the battery, thereby significantly reducing the low-temperature internal resistance of the battery and further improving the low-temperature performance. [0019] Therefore, compared with a conventional current collector whose entire surface is covered with a conductive coating, the above-mentioned current collector provided by embodiments of the present application can achieve the effect of reducing the ohmic impedance of the battery and further reducing the contact resistance. Based on the internal resistance of the battery, it generally includes the ohmic impedance R Ω , contact impedance Rc, electrochemical reaction impedance (SEI mode impedance R SEI and charge transfer resistance R ct ), diffusion resistance R d The generated polarization internal resistance, and this application reduces the electrochemical reaction resistance by simultaneously reducing the ohmic impedance and contact resistance, which indirectly promotes the increase of the solid-phase diffusion electric field gradient force of active ions, reduces the diffusion resistance, and makes the active The solid-phase diffusion rate of ions is increased, especially the diffusion rate at low temperature is significantly improved, which is beneficial to the reduction of low-temperature internal resistance of the battery, the improvement of cycle performance and power performance at low temperature, and the reduction of the charging voltage platform at low temperature. The increase in the discharge voltage platform achieves an increase in battery discharge specific capacity and energy density. Moreover, the use of the above-mentioned current collector does not reduce the normal temperature performance, high temperature performance, etc. of the battery. [0020] In this application, the recessed adhesive-less areas 22 may contain no adhesive at all, or some areas may contain adhesive; if the latter is the case, the mass proportion of the adhesive in the recessed adhesive-less areas 22 is much lower than that of dense conductive materials. The mass proportion of binder in zone 21. In some embodiments, the recessed adhesive-less areas 22 do not contain adhesive. This is more conducive to reducing the ohmic impedance of the battery using the current collector 10 . Each recessed glue-less area 22 may not contain granular conductive agent; some areas may not contain granular conductive agent; of course, the recessed glue-less area 22 may contain conductive materials of other shapes (such as sheet-shaped conductive agent, etc.) . It can be understood that the thickness h of the recessed glue-less area 22 2 It may be in a range from greater than or equal to 0 to less than the thickness of the conductive material dense area 21 . When the thickness of the recessed adhesive-less area 22 is 0, it means that it is a blank area without any material, that is, it does not contain adhesive and conductive material. [0021] In the embodiment of the present application, the above-mentioned current collector 10 can satisfy one or more of the following conditions: [0022] a)See Figure 1B , the average area S of the plurality of recessed glue-less regions 22 is smaller than the particle size D of the electrode active material. 50 The corresponding projected area S 影 ; [0023] b) The average particle size d of the granular conductive agent is smaller than the particle size D of the electrode active material 10 1/2; [0024] Among them, D 10 ,D 50 Respectively represent the corresponding particle diameters when the cumulative distribution percentage of the number of particles of the electrode active material reaches 10% and 50%. [0025] The above condition a) can ensure that when the electrode active material layer is coated on the current collector 10, the electrode active material particles can be trapped in the recessed glue-less area 22, so that the direct contact point with the foil 1 is located at the adhesive pole. In this area, the transmission resistance of electrons between the foil and the electrode active material is reduced, achieving the effect of reducing the ohmic impedance of the battery; at the same time, condition a) can also ensure that the conductive material of the conductive coating 2 is mainly filled in the electrode active material particles The gaps between them ensure the integrity of the conductive network structure between the electrode active material particles, thereby achieving the effect of reducing the battery contact impedance. Among them, S 影 =π×(0.5D 50 ) 2 . [0026] The above condition b) can ensure that the particle size of the granular conductive agent is small, effectively increasing the number of conductive materials that can contact the electrode active material particles adjacent to the inner wall of the recessed glue-less area 22, and doubling the number of electrode active particles and current collector 10 The electron transmission path between them significantly reduces the contact resistance. In condition b), d and D are being performed 10 When comparing, both should be converted into the same units. Similarly, S and S 影 They should also be converted into the same units for comparison. [0027] Among them, based on the electron micrograph of the conductive coating 2, the area of ​​each recessed glue-less area 22 can be known, and the average area S of the multiple recessed glue-less areas 22 can be calculated. The area of ​​each recessed glue-less area 22 is its maximum projected area on the foil 1, that is, its notch area. Among them, S can be greater than 0 and less than the above S 影 . [0028] In the embodiment of the present application, on one side of the foil 1, the total coverage of the multiple recessed glue-less areas 22 on the surface of the foil 1 is 33-70%. In other words, the sum of the areas of the plurality of depressed adhesive-less areas 22 is 33-70% of the surface area of ​​one side of the foil 1 where the depressed adhesive-less areas 22 are located. In this way, the recessed glue-less area covers the foil 1 to an appropriate degree, which is convenient for simultaneously reducing the ohmic resistance and contact resistance of the battery using the current collector 10 to a large extent. In addition, according to the aforementioned coverage ratio, it can be known that the sum of the distribution areas of the conductive material dense areas 21 on the foil 1 accounts for 30-67% of the surface area of ​​the foil 1 . [0029] In some embodiments of the present application, the average thickness h of the conductive material dense area 21 1 The following conditions c) are met: [0030] c)D50 /2≤h 1 ≤D 90 /2; among them, D 90 It represents the particle size corresponding to when the cumulative distribution percentage of the number of particles of the electrode active material reaches 90%. [0031] The above condition c) can ensure that the surface of the conductive material dense area 21 facing away from the foil 1 is basically flush with the half-height of the electrode active material particles, and a single electrode active material particle can fill nearly half of its size in the recessed glue-less area 22, Thereby significantly increasing the contact area with the conductive material on the inner wall of the recessed glue-less area 22, significantly reducing the contact resistance of the battery, thereby significantly reducing the low-temperature internal resistance of the battery, and even increasing the normal-temperature internal resistance of the battery, so that the low-temperature performance of the battery is significantly improved. While improving, the normal temperature performance of the battery will not be reduced, or even improved to a certain extent. When judging whether condition c) is met, D 50 ,D 90 ,h 1 Comparisons should be made in the same units. [0032] In some embodiments of the present application, the current collector 10 satisfies one or more of the above conditions a), b), and c). Moreover, when the current collector 10 satisfies a), b) and c) at the same time, the low-temperature internal resistance of the battery produced using the current collector 10 is lower and the low-temperature performance is more obviously improved. [0033] Among them, the above parameter D 10 ,D 50 ,D 90 It can be known from the particle size distribution diagram of the electrode active material based on the laser diffraction method; it can also be obtained by statistics of the particle sizes of several electrode active material particles based on electron microscope photos of the electrode active material. However, it should be noted that the above D 10 ,D 50 ,D 90 should be obtained using the same method. Similarly, the average particle diameter d of the above-mentioned granular conductive agent can be known from its electron micrograph, or from its particle size distribution diagram based on laser diffraction method (if the latter method is used, d is the median particle diameter) . The above parameter h 1 The thickness of different areas of the conductive material dense area 21 can be measured directly or indirectly to obtain the average value. [0034] Optionally, the above h 1 In the range of 0.2μm-2μm. This can ensure that there is a certain thickness difference between the conductive material dense area 21 and the recessed glue-less area 22, and ensure that the side area of ​​the recessed glue-less area 22 is larger to increase the contact points between the electrode active material particles and the current collector 10, thereby reducing battery contact. impedance, significantly improving low-temperature performance. Optionally, the diameter d of the particulate conductive agent is in the range of 20-100 nm. Optionally, the above-mentioned D of electrode active material 50 In the range of 0.1-1μm. [0035] In this application, the work function of the conductive material in the conductive coating 2 is between the foil 1 and the electrode active material. The word "work function" represents the minimum energy required for an electron with an initial energy equal to the Fermi level to escape from the interior of the metal/semiconductor into the vacuum. The size of the work function value indicates the strength of the electron binding in the metal/semiconductor. . Because the movement directions of electrons from the current collector foil to the conductive coating to the electrode active material are opposite during the charge and discharge process, and the contact potential difference between materials with similar work functions is small, the work function of the control conductive material is between foil 1 and the electrode Between the active materials, it can ensure that the forward and reverse movement of electrons have a small interface contact potential difference, thereby reducing the interface contact resistance. [0036] Among them, the material of the conductive material can include but is not limited to carbon materials (such as carbon black, graphene, conductive carbon balls), etc., and the shape of the conductive material can include but is not limited to granular, and can also be in the form of sheets, tubes, etc. of one or more. In the embodiment of the present application, the particulate conductive agent is selected from one or more types of carbon black, conductive carbon balls, and metal carbide particles. [0037] In some embodiments of the present application, the conductive material further includes a sheet-like conductive agent; at least some of the recessed glue-less areas 22 contain a sheet-like conductive agent; wherein the thickness of the sheet-like conductive agent is smaller than that of the granular conductive agent. diameter. [0038] Among them, "at least some of the recessed glue-less areas 22 contain sheet-like conductive agents" can ensure that there is a conductive path of the two-dimensional conductive agent between the electrode active material falling in some of the recessed glue-less areas 22 and the foil 1, so that further By reducing the ohmic impedance of the battery, the low-temperature internal resistance of the battery is further reduced, thereby further increasing the improvement of the low-temperature performance of the battery. In some embodiments, when the conductive material includes a sheet-shaped conductive agent, each recessed glue-less area 22 contains a sheet-shaped conductive agent. In this way, the effect of improving the low-temperature performance of the battery is more obvious. And "the thickness of the sheet-like conductive agent is smaller than the diameter of the granular conductive agent" can ensure that the thickness of the depressed glue-less area 22 will not be higher than the conductive material-dense area 21. [0039] In the embodiment of the present application, the sheet-shaped conductive agent is selected from one or more of graphene, conductive carbon nitride, MXenes nanosheets, and metal carbide nanosheets. Furthermore, the mass of the sheet conductive agent is 0.01-0.1 times the mass of the granular conductive agent, which is more conducive to the battery using the current collector 10 to better balance the ohmic impedance and contact impedance. Optionally, the mass proportion of the sheet-like conductive agent in the conductive material is 0.1-9%, and the mass proportion of the granular conductive agent in the conductive material is 91-99.9%. In some embodiments, the conductive material may be carbon black and graphene. [0040] In this application, the binder can be independently selected from polyvinylidene fluoride (PVDF), polytetrafluoroethylene (PTFE), polyvinyl alcohol (PVA), styrene-butadiene rubber (SBR), polyacrylonitrile (PAN), poly Imide (PI), polyacrylic acid (PAA), polyacrylate, polyolefin (such as polyethylene, polypropylene, polystyrene, etc.), sodium carboxymethylcellulose (CMC), sodium alginate, etc. One or more species, but not limited to this. The type of binder can be selected according to whether the current collector 10 is used as a current collector for a positive electrode piece or a negative electrode piece. For example, when the current collector 10 is used as a current collector for a positive electrode piece, the binder can generally be PVDF, PTFE, etc.; when the current collector 10 is used as a current collector for a negative electrode piece, the binder can be It is SBR, CMC, PAA, sodium alginate, etc. In the embodiment of the present application, in the conductive coating 2, the mass of the binder can account for 37-67% of the sum of the mass of the binder and the conductive material. [0041] In this application, when the current collector 10 is used to make a positive electrode sheet, the foil material 1 can be an aluminum foil or an aluminum alloy foil; when the current collector 10 is used to make a negative electrode sheet, the foil material 1 can be copper. Elemental foil, copper alloy foil, nickel elemental foil, or nickel alloy foil, etc. [0042] The embodiment of the present application also provides an electrode pole piece, which includes the current collector 10 mentioned above in the embodiment of the present application. The electrode piece using the current collector 10 may be a positive electrode piece or a negative electrode piece. In other words, the above-mentioned current collector can be specifically used as a positive electrode current collector or a negative electrode current collector. [0043] Generally, the electrode pole piece includes the above-mentioned current collector 10 and an electrode active material layer disposed on the current collector 10 . The current collector 10 may be provided with an electrode active material layer on one surface thereof, or may be provided with an electrode active material layer on opposite sides of the current collector 10 . It can be understood that if the electrode piece is a positive electrode piece, the electrode active material layer is specifically a positive electrode active material layer; if the electrode piece is a negative electrode piece, the electrode active material layer is specifically a negative electrode active material layer. [0044] In some embodiments of the present application, the electrode piece is a positive electrode piece, including the above-mentioned current collector 10 and a positive active material layer disposed on the current collector 10 . The conductivity of positive active materials is generally worse than that of negative active materials, and its active ion diffusion coefficient has a significant downward trend with temperature, which has a significant impact on the low-temperature performance of the battery. Therefore, when the above-mentioned current collector 10 is used as the positive electrode plate, the low-temperature performance improvement effect of the battery is more obvious. In addition, the particle size of the cathode active material is larger than that of the above-mentioned conductive material, and has a higher degree of compatibility with the above-mentioned recessed glue-less area 22, making it easier to satisfy the aforementioned conditions a), b), and c). [0045] Among them, for lithium batteries, the positive active material may include, but is not limited to, lithium-containing phosphates (such as lithium iron phosphate (LFP), lithium iron manganese phosphate (LMFP)), lithium monovalent oxides (such as lithium cobalt oxide , lithium nickel oxide, lithium manganese oxide, etc.), lithium binary oxides (such as lithium nickel manganese oxide, lithium nickel cobalt oxide, lithium cobalt manganese oxide, etc.), lithium ternary oxides (such as nickel Lithium cobalt manganate ternary materials, lithium nickel cobalt aluminate ternary materials, etc.) or one or more of lithium polyoxides, etc. [0046] An embodiment of the present application also provides a secondary battery, which includes the above-described electrode pole piece in the embodiment of the present application. Wherein, the positive electrode and/or the negative electrode of the secondary battery may be the above-mentioned electrode pole piece. [0047] The secondary battery may be a liquid battery, or an all-solid battery or a semi-solid battery. Among them, for a liquid battery with a liquid electrolyte, the secondary battery generally includes a positive electrode, a negative electrode, a separator and an electrolyte disposed between the positive electrode and the negative electrode. The separator is used to separate the positive electrode and the negative electrode to maintain insulation between them; the separator, the positive electrode piece, and the negative electrode piece together constitute the cell of the secondary battery, and the cell is housed in the battery case. [0048] In the embodiment of the present application, the above-mentioned secondary battery is a lithium secondary battery, a sodium secondary battery, a potassium secondary battery, a zinc secondary battery, etc. In some embodiments, the secondary battery is a lithium secondary battery. Furthermore, the cathode of the lithium secondary battery is a cathode plate prepared by using the current collector 10 described above in the embodiment of the present application. In this way, the low-temperature performance of the battery is improved more significantly. [0049] An embodiment of the present application also provides an electrical device, which is equipped with the above-mentioned secondary battery of the embodiment of the present application. Among them, electrical equipment can be vehicles, such as cars, boats, etc., or 3C products, etc. [0050] The technical solution of the present application will be further described below in conjunction with multiple specific embodiments. [0051] Example 1 [0052] Preparation of a current collector for a positive electrode plate, including the following steps: [0053] The conductive material (specifically, nano conductive carbon black, with an average particle size d of 35 nm) and the binder (specifically, a polyacrylic acid water-based binder) are dispersed in deionized water at a mass ratio of 1:1.5 to obtain a conductive slurry. ; Coat the conductive slurry on the opposite sides of the aluminum foil in areas, and bake to form a conductive coating to obtain a current collector, recorded as F1. By controlling the slurry coating area, coating rate, slurry formula, etc., the distribution position and area size of each depressed glue-less area and the thickness of the conductive material dense area can be adjusted. [0054] In the current collector F1 prepared in Example 1, the conductive coating includes a dense area of ​​conductive material and a plurality of recessed glue-less areas spaced therein (see Figure 2 In the middle circular dotted box), each recessed glue-less area does not contain conductive carbon black and adhesive. Among them, the average area S of the plurality of recessed glue-less regions is smaller than the particle size D of the following cathode active material. 50 Corresponding to the projected area, the total coverage of multiple depressed glue-less areas on the aluminum foil surface is 58%. In addition, the thickness distribution range of the conductive material dense area is 1μm-2μm, and its average thickness h 1 is 1.5μm. [0055] Preparation of a lithium-ion battery, including: [0056] (1) Preparing the positive electrode sheet: The positive active material (specifically, lithium iron phosphate with a surface coated with carbon material, D 10 Particle size is 0.1μm, D 50 Particle size is 0.5μm, D 90The particle size is 4 μm), the conductive agent (specifically conductive carbon black, the average particle size d is 40nm), and the binder (specifically PVDF) are mixed in the solvent NMP according to a mass ratio of 100:2:3, and stirred evenly to obtain a positive electrode. slurry; then apply the positive electrode slurry on the above-mentioned current collector F1, and then bake and roll to obtain the positive electrode sheet. Among them, cathode active material layers are formed on opposite sides of the current collector F1; the relevant particle size parameters of the cathode active material match the conductive coating of the current collector F1. [0057] (2) Prepare the negative electrode sheet: Disperse the negative active material (specifically graphite), conductive agent (specifically conductive carbon black), and binder (specifically SBR) in deionized water in a mass ratio of 100:2:3 , stir evenly to obtain negative electrode slurry, apply the negative electrode slurry to the opposite sides of the copper foil, and bake and roll to prepare negative electrode sheets; [0058] (3) Assemble the battery: In a glove box filled with argon gas, stack the above-mentioned positive electrode sheets, separators, and negative electrode sheets in order to obtain the battery core; then roll the stacked battery core and place it on the aluminum plastic film In, the electrolyte is injected, and after chemical formation and gas extraction, the battery is packaged and divided again to obtain a soft-pack lithium battery with a design capacity of 1600mAh, which is recorded as C1. [0059] Example 2 [0060] The main difference between Example 2 and Example 1 is that when preparing the current collector for the positive electrode sheet, the conductive materials used are specifically nano conductive carbon black (the average particle size is the same as that of Example 1) and few-layer graphene (the length is about 1 μm). , thickness <10nm), where the mass ratio of graphene and carbon black is 1:40 and the positive active material particle D 90 Particle size D 10 The particle size ratios are equal. When forming a conductive coating with recessed adhesive-less areas, a first slurry containing a few layers of graphene and a binder is first coated on the aluminum foil, and then the third slurry containing highly conductive carbon black and a binder is coated in different areas. For the second slurry, the coating material in the recessed area is few-layer graphene. [0061] The current collector prepared in Example 2 is designated as F2. According to the method described in Example 1, the current collector F2 of Example 2 is u | 1. A current collector used to carry electrode active materials, It is characterized by, The current collector includes a foil and a conductive coating disposed on opposite sides of the foil, wherein the conductive coating includes a conductive material dense area and a plurality of conductive material dense areas spaced apart in the conductive material dense area. Recessed adhesive-less areas, the conductive material-dense areas include conductive materials and adhesives, the conductive materials include granular conductive agents, at least part of each of the recessed adhesive-less areas does not contain adhesives, and at least part of The area does not contain the particulate conductive agent. 2. The current collector according to claim 1, It is characterized by, The current collector satisfies one or more of the following conditions: a) The average area S of the plurality of depressed glue-less regions is smaller than the particle size D of the electrode active material 50 The corresponding projected area; b) The average particle size d of the granular conductive agent is smaller than the particle size D of the electrode active material 10 1/2; Among them, the D 10 ,D 50 Respectively represent the corresponding particle diameters when the cumulative distribution percentage of the number of particles of the electrode active material reaches 10% and 50%. 3. The current collector according to claim 1 or 2, It is characterized by, The average thickness h of the conductive material dense area 1 Satisfied: D 50 /2≤h 1 ≤D 90 /2; Among them, the D 90 It represents the particle size corresponding to when the cumulative distribution percentage of particle number of the electrode active material reaches 90%. 4. The current collector according to claim 3, It is characterized by, The h 1 In the range of 0.2-2μm. 5. The current collector according to claim 1, It is characterized by, On one side of the foil, the total coverage of the plurality of recessed glue-less areas on the surface of the foil is 33-70%. 6. The current collector according to claim 1, It is characterized by, The particulate conductive agent is selected from one or more types of carbon black, conductive carbon balls, and metal carbide particles. 7. The current collector according to any one of claims 1-6, It is characterized by, The conductive material further includes a sheet-like conductive agent; at least some of the recessed glue-less areas contain the sheet-like conductive agent; wherein the thickness of the sheet-like conductive agent is smaller than the diameter of the granular conductive agent. 8. The current collector according to claim 7, It is characterized by, The sheet-shaped conductive agent is selected from one or more of graphene, conductive carbon nitride, MXenes nanosheets, and metal carbide nanosheets. 9. An electrode pole piece, It is characterized by, The electrode pole piece includes the current collector according to any one of claims 1 to 8, and an electrode active material layer disposed on the current collector. 10. A secondary battery, It is characterized by, The secondary battery includes the electrode tab according to claim 9. 11. An electrical equipment, It is characterized by, The electrical equipment includes the secondary battery according to claim 10 . | 比亚迪股份有限公司
853 | CN118572118A | Examining | BYD CO LTD | Electrode carriers/collectors¦Secondary cells | 2024-01-31 | 2024-08-30 | Current collector, lithium ion battery and electric equipment | The invention relates to a current collector, a lithium ion battery and electric equipment, in particular to the current collector which comprises a supporting layer and metal layers, the metal layers are arranged on the two sides of the supporting layer in the thickness direction, and the supporting layer is of a pore structure. The pore structure is formed on the supporting layer, so that the problem of pole piece wrinkling caused by the current collector under the pressure of a high-pressure roller can be avoided, the yield of the pole piece is improved, and the compaction density of the pole piece is improved. | Technical field [0001] The invention belongs to the field of battery technology, and specifically relates to a current collector, a lithium-ion battery and electrical equipment. Background technology [0002] In the related technology, a composite current collector with a three-layer structure of metal layer-support layer-metal layer is used to improve the energy density and safety of the battery; however, the pole piece using the composite current collector is under high compaction of the support layer during rolling. It will deform and cause wrinkles, which reduces the safety performance of the battery. Therefore, in order to avoid wrinkles caused by the deformation of the support layer under high compaction when the pole pieces are rolled, lower compaction is often used to roll the pole pieces, causing the pole pieces to The compacted density is reduced. Contents of the invention [0003] In order to solve the problems existing in the prior art, this application provides a current collector, a lithium-ion battery and electrical equipment. [0004] In order to solve the above problems, this application provides the following technical solutions: [0005] In a first aspect, the present application provides a current collector, which includes a support layer and a metal layer. The metal layer is disposed on both sides in the thickness direction of the support layer. The support layer has a pore structure. [0006] In some embodiments, the support layer includes a polymer including one or more of polyethylene terephthalate, polypropylene, polyethylene, and polyimide. [0007] In some embodiments, the support layer has a porosity of 10% to 90%. [0008] In some embodiments, the support layer has a porosity of 20% to 60%. [0009] In some embodiments, the average pore diameter of the pore structure is 10 nm to 50 nm. [0010] In some embodiments, the thickness D1 of the support layer satisfies: 2 μm ≤ D1 ≤ 10 μm. [0011] In some embodiments, the metal layer includes one or more of copper, copper alloys, aluminum, aluminum alloys, nickel, nickel alloys, titanium, and silver. [0012] In some embodiments, in the length direction of the current collector, one end of the metal layer is flush with the support layer, and the other end of the metal layer protrudes from the other end of the support layer; the protruding The metal layer can be directly welded to the tab. [0013] In some embodiments, the thickness D2 of the metal layer satisfies: 2 μm ≤ D2 ≤ 8 μm. [0014] In some embodiments, the current collector further includes an adhesive layer, and the metal layer and the support layer are composited through the adhesive layer. [0015] In some embodiments, the adhesive layer includes one or more of vinylidene fluoride, acrylic acid, methacrylic acid, methyl acrylate, and ethyl acrylate. [0016] In some embodiments, the thickness D3 of the adhesive layer satisfies: 0.5 μm ≤ D3 ≤ 2 μm. [0017] In a second aspect, the present application provides a lithium-ion battery, including the above-mentioned current collector. [0018] In a third aspect, the present application provides an electrical device, including the above-mentioned lithium-ion battery. [0019] The current collector provided by this application has the following effects: The current collector provided by this application has a structure of metal layer-support layer-metal layer. The support layer has a pore structure. The pore structure is formed on the support layer, which can prevent the current collector from being exposed to high pressure. Solve the problem of pole piece wrinkles caused by real roller pressing, improve the pole piece yield, and increase the compaction density of the pole piece. Description of drawings [0020] The above and/or additional aspects and advantages of the present invention will become apparent and readily understood from the description of the embodiments taken in conjunction with the following drawings, in which: [0021] Figure 1 It is a schematic cross-sectional view of the composite current collector in some embodiments of the present application; [0022] Figure 2 This is a schematic cross-sectional view of a composite current collector in some embodiments of the present application. [0023] Explanation of reference signs: 1: support layer; 2: adhesive layer; 3: metal layer; 4: active material layer; [0024] D1: Support layer thickness; D2: Metal layer thickness; D3: Bonding layer thickness; A1: Metal layer length; A2: Support layer length. Detailed implementation [0025] In order to make the technical problems, technical solutions and beneficial effects solved by the present invention clearer, the present invention will be further described in detail below with reference to the accompanying drawings and embodiments. It should be understood that the specific embodiments described here are only used to explain the present invention and are not intended to limit the present invention. [0026] The invention provides a current collector, which includes a support layer 1 and a metal layer 3. The metal layer 3 is arranged on both sides in the thickness direction of the support layer 1. The support layer 1 includes a polymer with a pore structure. [0027] Specifically, the support layer 1 has a pore structure. The pore structure can improve the wrinkle problem caused by high compaction of the pole piece during rolling. At the same time, the pore structure can increase the liquid absorption rate and increase the compaction density of the pole piece. [0028] By arranging the support layer 1 between the two metal layers 3, the use of the pure metal layer 3 can be reduced, the cost can be reduced, and the thickness of the current collector can be reduced. At the same time, the safety performance of the battery of the composite current collector can also be improved. [0029] The current collector provided by this application has the following effects. The current collector provided by this application has a structure of metal layer-support layer-metal layer. The support layer has a pore structure. The pore structure is formed on the support layer, which can prevent the current collector from being exposed to high pressure. Solve the problem of pole piece wrinkles caused by solid roller pressing, improve the pole piece yield, and increase the compaction density of the pole piece. [0030] In some embodiments, the support layer includes a polymer including one or more of polyethylene terephthalate, polypropylene, polyethylene, and polyimide. [0031] Specifically, the support layer 1 can use polymers used in existing membrane systems with porous structures, including one or more of polyethylene terephthalate, polypropylene, polyethylene, and polyimide. kind. [0032] In some embodiments, the support layer has a porosity of 10% to 90%. [0033] Specifically, the porosity of the support layer = pore volume/total volume of the support layer. The porosity of the support layer can be, but is not limited to, 10%, 20%, 30%, 40%, 50%, 60%, 70%, 80%. , 90%; the porosity of the support layer is between 10% and 90%, which can satisfy the requirement of good strength of the support layer 1 while alleviating the wrinkles of the high-pressure lower electrode piece, and store more electrolyte, which not only ensures the battery The safety performance also improves the compaction density of the battery. [0034] In some preferred embodiments, the support layer has a porosity of 20% to 60%. [0035] Specifically, the porosity of the support layer is between 20% and 60%, which can better ensure that the mechanical strength of the support layer meets the requirements of high-pressure roller compaction, while also reducing the overall quality and improving energy density. [0036] In some embodiments, the average pore diameter of the pore structure ranges from 10 nm to 50 nm. [0037] Specifically, the average pore diameter of the pore structure can be, but is not limited to, 10nm, 20nm, 30nm, 40nm, 50nm. The larger the pore diameter, the stronger the liquid absorption capacity of the current collector, and the more electrolyte can be stored, which improves the efficiency of the battery. The cycle performance; the smaller the pore diameter, the greater the support strength of the current collector 1, which improves the mechanical strength and compaction density of the pole piece. Therefore, the average pore diameter of the pores is 10nm to 50nm, which can better increase the compaction density and improve the cycle performance of the battery. [0038] In some embodiments, the thickness of the support layer 1 is D1 and satisfies: 2 μm ≤ D1 ≤ 10 μm. [0039] Specifically, the thickness D1 of the support layer 1 may be, but is not limited to, 2 μm, 3 μm, 4 μm, 5 μm, 6 μm, 7 μm, 8 μm, 9 μm, or 10 μm; the greater the thickness D1 of the support layer 1, the thicker the current collector will be. The greater the mechanical strength of layer 1, the stronger the liquid absorption capacity, the higher the safety performance of the battery, and the better the cycle performance; the smaller the thickness D1 of the support layer 1, the smaller the overall thickness of the current collector, which can significantly improve the battery energy density. Therefore, the thickness D1 of the support layer 1 satisfies: 2 μm ≤ D1 ≤ 10 μm, which ensures the safety performance of the battery while improving the energy density of the battery. [0040] In some preferred embodiments, the thickness D1 of the support layer 1 satisfies: 4 μm ≤ D1 ≤ 8 μm. [0041] Specifically, the thickness D1 of the support layer 1 is between 4 μm and 8 μm, which can better improve the safety performance, cycle performance and energy density of the battery. [0042] In some embodiments, the metal layer includes one or more of copper, copper alloys, aluminum, aluminum alloys, nickel, nickel alloys, titanium, and silver. [0043] Specifically, the metal layer 3 may be one or more of copper, copper alloy, aluminum, aluminum alloy, nickel, nickel alloy, titanium and silver. When the metal layer 3 is made of one material, the metal layers 3 on both sides of the support layer 1 are of the same material; when the metal layer 3 is made of multiple materials, the metal layers 3 on both sides of the support layer 1 are Different materials. [0044] In some embodiments, in the length direction of the current collector, one end of the metal layer 3 is flush with the support layer 1, and the other end of the metal layer 3 protrudes from the other end of the support layer 1; the protruding metal layer 3 is used for welding Very ear. [0045] Specifically, the end of the metal layer 3 that protrudes from the support layer 1 is not supported by the support layer 1. The part of the metal layer 3 that protrudes from the support layer 1 is used as a tab, which can be directly ultrasonically welded together and used to conduct electrons after connection. The protruding metal layer 3 is used as the tab, and the protruding metal layer is welded together by ultrasonic, and is connected to the cover plate to conduct electrons. This can avoid additional roller welding processes and direct welding, reducing the process and cost. [0046] In some embodiments, the thickness of the metal layer is D2, satisfying: 2 μm ≤ D2 ≤ 8 μm. [0047] Specifically, the thickness D2 of the metal layer 3 may be, but is not limited to, 2 μm, 3 μm, 4 μm, 5 μm, 6 μm, 7 μm, or 8 μm. The larger the thickness D2 of the metal layer 3, the more effectively it can improve the battery polarization and enhance the capacity performance and rate performance of the battery; the smaller the thickness D2 of the metal layer 3, the higher the energy density and the better the safety performance. Therefore, the thickness D2 of metal 3 satisfies: 2 μm ≤ D2 ≤ 8 μm, which not only ensures the safety performance of the battery core, but also improves battery polarization and improves battery capacity performance. [0048] In some embodiments, the current collector further includes an adhesive layer 2 , through which the metal layer 3 and the support layer 1 are composited. [0049] Specifically, the metal layer 3 and the support layer 1 are combined together through the bonding layer 2. The metal layer used in the bonding process is thicker. When used as a current collector, it can effectively improve the polarization of the battery without affecting the capacity and performance of the battery. magnification performance. [0050]Specifically, the metal layer 3 is located on both sides of the support layer 1 in the thickness direction. The metal layer 3 and the support layer 1 are compositely connected through the adhesive layer 2. By coating the adhesive layer 2, it is in contact with the support layer 1 and the metal layer 3. The selection is non-specific, can effectively reduce process difficulty and energy consumption in the manufacturing process, significantly reduce costs, and is easy to prepare on a large scale. [0051] In some embodiments, the adhesive layer 2 includes one or more of vinylidene fluoride, acrylic acid, methacrylic acid, methyl acrylate, and ethyl acrylate. [0052] Specifically, the adhesive layer 2 includes a commonly used adhesive that can form pores, which can be one or more of vinylidene fluoride, acrylic acid, methacrylic acid, methyl acrylate, and ethyl acrylate. [0053] In some embodiments, the thickness of the adhesive layer is D3, satisfying: 0.5 μm ≤ D3 ≤ 2 μm. [0054] Specifically, the thickness D3 of the adhesive layer 2 may be, but is not limited to, 0.5 μm, 1 μm, 1.5 μm, or 2 μm. The greater the thickness D3 of the adhesive layer 2, the stronger the adhesive force, the closer the metal layer 3 and the support layer 1 are combined, and the better the safety performance of the battery core; the smaller the thickness D3 of the adhesive layer 2, the better the current collector. The thinner the overall thickness, the higher the energy density of the battery. Therefore, the thickness of the adhesive layer D3 satisfies: 0.5μm≤D3≤2μm, which can increase the energy density of the battery and improve the safety performance of the battery core. [0055] In a second aspect, the present application provides a lithium-ion battery, including the above-mentioned current collector. [0056] The present application provides a lithium ion battery including the current collector described above. It should be noted that the lithium-ion battery provided by this application includes active materials, conductive agents, and binders, and the active materials, conductive agents, and binders are all existing technologies and will not be described again here. [0057] In a third aspect, the present application provides an electrical device, including the above-mentioned lithium-ion battery. Power-consuming equipment can be mobile devices, cars, laptops, etc., with no restrictions. [0058] The present invention will be further described in detail below through examples. [0059] Example 1 [0060] This example is used to illustrate the composite current collector, lithium-ion battery and electrical equipment disclosed in the present invention, and includes the following steps: [0061] (1) Preparation of current collector: polyethylene film (PP film) is selected as the supporting layer, the thickness D1 of the supporting layer is 6 μm, the porosity is set to 40%, and the average pore diameter is 30 nm; polyvinylidene fluoride is used as the bonding layer. The thickness D3 of the layer is 1 μm; the metal layer is made of aluminum, and the thickness D2 of the metal layer is 2 μm; the coating bonding method is used to apply the adhesive layer, and the support layer and the metal layer are bonded and compounded. [0062] The length A1 of the support layer in the length direction of the current collector is 20 mm longer than the length A2 of the metal layer in the length direction of the current collector. As the tab area, the protruding metal layers are welded together by ultrasonic, and are connected to the cover plate to conduct electrons. . [0063] (2) Preparation of pole pieces: Coat the positive electrode active layer on the current collector prepared above, and use ternary LiNi 0.80 Co 0.10 Mn 0.10 O 2 As a positive electrode active material. Use a vacuum mixer to evenly mix the positive active material, carbon black, and PVDF binder in NMP at a ratio of 8:1:1 to make a uniform slurry. The stirring speed is 1000 rpm and the time is 12 hours; then the obtained slurry is Coat it on the current collector aluminum sheet, and then dry it at 80°C to remove the NMP solvent. After pressing with a roller press, the positive electrode sheet is obtained. The surface density of the positive electrode is 395g/m. 2 , the surface capacity C is 7.3mAh/cm2, and then cut it into 88mm*96mm positive electrode sheets. [0064] (3) Battery preparation: Use the copper foil with a length and width of 90mm*98mm directly as the negative electrode, and stack it with the separator and positive electrode sheet layer by layer to form a negative-electrode-free battery with a capacity of 10Ah, and add 1.8mL/Ah electrolyte dropwise. The electrolyte is 1wt% LiNO 3 Dissolve in 4 mol LiFSI of ethylene glycol dimethyl ether (DME) and then encapsulate. [0065] Example 2 [0066] The difference between Example 2 and Example 1 lies in the preparation of the current collector. The details are as follows. The rest are the same as Example 1. [0067] The support layer is polypropylene film (PP film), the thickness D1 of the support layer is 6 μm, the porosity is set to 10%, and the pore diameter is 30 nm; the adhesive layer is polyvinylidene fluoride, and the thickness D3 of the adhesive layer is 1 μm; the metal layer Aluminum is used, and the thickness D2 of the metal layer is 2 μm; the adhesive layer is coated by the coating and bonding method, and the support layer and the metal layer are bonded and compounded. [0068] Example 3 [0069] The difference between Example 3 and Example 1 lies in the preparation of the current collector. The details are as follows. The rest are the same as Example 1. [0070] The support layer is polypropylene film (PP film), the thickness D1 of the support layer is 6 μm, the porosity is set to 20%, and the pore diameter is 30 nm; the adhesive layer is polyvinylidene fluoride, and the thickness D3 of the adhesive layer is 1 μm; the metal layer Aluminum is used, and the thickness D2 of the metal layer is 2 μm; the adhesive layer is coated by the coating and bonding method, and the support layer and the metal layer are bonded and compounded. [0071] Example 4 [0072] The difference between Example 4 and Example 1 lies in the preparation of the current collector. The details are as follows. The rest are the same as Example 1. [0073] The support layer is polypropylene film (PP film), the thickness D1 of the support layer is 6 μm, the porosity is set to 30%, and the pore diameter is 30 nm; the adhesive layer is polyvinylidene fluoride, and the thickness D3 of the adhesive layer is 1 μm; the metal layer Aluminum is used, and the thickness D2 of the metal layer is 2 μm; the adhesive layer is coated by the coating and bonding method, and the support layer and the metal layer are bonded and compounded. [0074] Example 5 [0075] The difference between Example 5 and Example 1 lies in the preparation of the current collector. The details are as follows. The rest are the same as Example 1. [0076] The support layer is polypropylene film (PP film), the thickness D1 of the support layer is 6 μm, the porosity is set to 60%, and the pore diameter is 30 nm; the adhesive layer is polyvinylidene fluoride, and the thickness D3 of the adhesive layer is 1 μm; the metal layer Aluminum is used, and the thickness D2 of the metal layer is 2 μm; the adhesive layer is coated by the coating and bonding method, and the support layer and the metal layer are bonded and compounded. [0077] Example 6 [0078] The difference between Example 6 and Example 1 lies in the preparation of the current collector. The details are as follows. The rest are the same as Example 1. [0079] The support layer is polypropylene film (PP film), the thickness D1 of the support layer is 6 μm, the porosity is set to 90%, and the pore diameter is 30 nm; the adhesive layer is polyvinylidene fluoride, and the thickness D3 of the adhesive layer is 1 μm; the metal layer Aluminum is used, and the thickness D2 of the metal layer is 2 μm; the adhesive layer is coated using the coating bonding method, and the support layer and the metal layer are bonded and compounded. [0080] Example 7 [0081] The difference between Example 7 and Example 1 lies in the preparation of the current collector. The details are as follows. The rest are the same as Example 1. [0082] The support layer is polyethylene film (PE film), the thickness D1 of the support layer is 6 μm, the porosity is set to 40%, and the pore diameter is 30 nm; the adhesive layer is polyvinylidene fluoride, and the thickness D3 of the adhesive layer is 1 μm; metal The layer is made of aluminum, and the thickness D2 of the metal layer is 2 μm; the adhesive layer is coated using the coating bonding method, and the support layer and the metal layer are bonded and compounded. [0083] Example 8 [0084] The difference between Example 8 and Example 1 lies in the preparation of the current collector. The details are as follows. The rest are the same as Example 1. [0085] The support layer is polyethylene terephthalate (PET film), the thickness D1 of the support layer is 6 μm, the porosity is set to 40%, and the pore diameter is 30 nm; the adhesive layer is polyvinylidene fluoride, and the thickness of the adhesive layer D3 is 1 μm; the metal layer is made of aluminum, and the metal layer thickness D2 is 2 μm; the adhesive layer is coated using the coating bonding method, and the support layer and the metal layer are bonded and compounded. [0086] Example 9 [0087] The difference between Example 9 and Example 1 lies in the preparation of the current collector. The details are as follows. The rest are the same as Example 1. [0088] The support layer is polypropylene film (PP film), the thickness D1 of the support layer is 2 μm, the porosity is set to 40%, and the pore diameter is 30 nm; the adhesive layer is polyvinylidene fluoride, and the thickness D3 of the adhesive layer is 1 μm; the metal layer Aluminum is used, and the thickness D2 of the metal layer is 2 μm; the adhesive layer is coated using the coating bonding method, and the support layer and the metal layer are bonded and compounded. [0089] Example 10 [0090] The difference between Example 10 and Example 1 lies in the preparation of the current collector. The details are as follows. The rest are the same as Example 1. [0091] The support layer is polypropylene film (PP film), the thickness D1 of the support layer is 10 μm, the porosity is set to 40%, and the pore diameter is 30 nm; the adhesive layer is polyvinylidene fluoride, and the thickness D3 of the adhesive layer is 1 μm; the metal layer Aluminum is used, and the thickness D2 of the metal layer is 2 μm; the adhesive layer is coated using the coating bonding method, and the support layer and the metal layer are bonded and compounded. [0092] Example 11 [0093] The difference between Example 11 and Example 1 lies in the preparation of the current collector. The details are as follows. The rest are the same as Example 1. [0094] The support layer is polypropylene film (PP film), the thickness D1 of the support layer is 6 μm, the porosity is set to 40%, and the pore diameter is 30 nm; the adhesive layer is polyvinylidene fluoride, and the thickness D3 of the adhesive layer is 1 μm; the metal layer Aluminum is used, and the thickness D2 of the metal layer is 6 μm; the adhesive layer is coated using the coating bonding method, and the support layer and the metal layer are bonded and compounded. [0095] Example 12 [0096] The difference between Example 12 and Example 1 lies in the preparation of the current collector. The details are as follows. The rest are the same as Example 1. [0097] The support layer is polypropylene film (PP film), the thickness D1 of the support layer is 6 μm, the porosity is set to 40%, and the pore diameter is 30 nm; the adhesive layer is polyvinylidene fluoride, and the thickness D3 of the adhesive layer is 1 μm; the metal layer Aluminum is used, and the thickness D2 of the metal layer is 8 μm; the adhesive layer is coated using the coating bonding method, and the support layer and the metal layer are bonded and compounded. [0098] Example 13 [0099] The difference between Example 13 and Example 1 lies in the preparation of the current collector. The details are as follows. The rest are the same as Example 1. [0100]The support layer is polypropylene film (PP film), the thickness D1 of the support layer is 6 μm, the porosity is set to 40%, and the pore diameter is 30 nm; the adhesive layer is polyvinylidene fluoride, and the thickness D3 of the adhesive layer is 0.5 μm; metal The layer is made of aluminum, and the thickness D2 of the metal layer is 2 μm; the adhesive layer is coated using the coating bonding method, and the support layer and the metal layer are bonded and compounded. [0101] Example 14 [0102] The difference between Example 14 and Example 1 lies in the preparation of the current collector. The details are as follows. The rest are the same as Example 1. [0103] The support layer is polypropylene film (PP film), the thickness D1 of the support layer is 6 μm, the porosity is set to 40%, and the pore diameter is 30 nm; the adhesive layer is polyvinylidene fluoride, and the thickness D3 of the adhesive layer is 2 μm; the metal layer Aluminum is used, and the thickness D2 of the metal layer is 2 μm; the adhesive layer is coated using the coating bonding method, and the support layer and the metal layer are bonded and compounded. [0104] Example 15 [0105] The difference between Example 15 and Example 1 lies in the preparation of the current collector. The details are as follows. The rest are the same as Example 1. [0106] The support layer is polypropylene film (PP film), the thickness D1 of the support layer is 6 μm, the porosity is set to 40%, and the pore diameter is 30 nm; the adhesive layer is polyvinylidene fluoride, and the thickness D3 of the adhesive layer is 1 μm; the metal layer Aluminum is used, and the thickness D2 of the metal layer is 2 μm; the adhesive layer is coated using the coating bonding method, and the support layer and the metal layer are bonded and compounded. [0107] The length A1 of the support layer in the X direction is the same as the length of the metal layer in the X direction, and there is no blank area for the tabs. [0108] Example 16 [0109] The difference between Example 16 and Example 1 lies in the preparation of the current collector. The details are as follows. The rest are the same as Example 1. [0110] The support layer selects polypropylene film (PP film), the thickness D1 of the support layer is 6 μm, the porosity is set to 40%, and the pore diameter is 30 nm; the metal layer is directly deposited on the surface of the support layer through vacuum coating; the metal layer is made of aluminum. The layer thickness D2 is 2 μm. At this time, the length of the metal layer cannot be longer than the support layer, and there is no blank space for the pole ears. [0111] Example 17 [0112] The difference between Example 17 and Example 1 lies in the preparation of the current collector. The details are as follows. The rest are the same as Example 1. [0113] The support layer is polypropylene film (PP film), the thickness D1 of the support layer is 6 μm, the porosity is set to 40%, and the pore diameter is 10 nm; the adhesive layer is polyvinylidene fluoride, and the thickness D3 of the adhesive layer is 1 μm; the metal layer Aluminum is used, and the thickness D2 of the metal layer is 2 μm; the adhesive layer is coated using the coating bonding method, and the support layer and the metal layer are bonded and compounded. [0114] Example 18 [0115] The difference between Example 18 and Example 1 lies in the preparation of the current collector. The details are as follows. The rest are the same as Example 1. [0116] The support layer is polypropylene film (PP film), the thickness D1 of the support layer is 6 μm, the porosity is set to 40%, and the pore diameter is 50 nm; the adhesive layer is polyvinylidene fluoride, and the thickness D3 of the adhesive layer is 1 μm; the metal layer Aluminum is used, and the thickness D2 of the metal layer is 2 μm; the adhesive layer is coated using the coating bonding method, and the support layer and the metal layer are bonded and compounded. [0117] Comparative example 1 [0118] The difference between Comparative Example 1 and Example 1 lies in the preparation of the current collector. The details are as follows. The rest are the same as Example 1. [0119] The support layer is polyethylene film (PE film), the thickness D1 of the support layer is 6 μm, and the porosity is set to 0. The adhesive layer is polyvinylidene fluoride, and the thickness D3 of the adhesive layer is 1 μm; the metal layer is aluminum, and the metal layer is The thickness D2 is 2 μm; the adhesive layer is coated using the coating and bonding method, and the support layer and the metal layer are bonded and compounded. [0120] Test method: [0121] Conduct the following tests on the battery prepared above: [0122] (1) Formation & volume setting & DCIR: [0123] After standing for 12 hours, install the battery on the secondary battery performance testing device, charge it to 4.3V at a constant current of 0.05C, and discharge it to 3V at 0.05C after standing for 5 minutes. Repeat the above steps 2 times to complete the formation; then Charge to 4.3V with 0.2C constant current and constant voltage, and the cut-off current is 0.05C; let it stand for 5 minutes and then discharge to 3V at 0.5C. Repeat the above steps 2 times and record the charge and discharge capacity at this time, which is the constant capacity; use 0.2C Continue to charge the battery to half of the constant capacity, that is, 50% SOC. Record the voltage at this time as V1. Leave it for 2 hours. Charge at 1.5C for 30 seconds. Record the voltage at this time as V2. Calculate the voltage between V1 and V2. The voltage difference V, DCIR is the quotient of the voltage difference and the current. [0124] (2) Compaction density test: Put the coated pole piece into the roller press, continuously reduce the rolling thickness, record the thickness of the pole piece without obvious bulging, and then subtract the set value after rolling from the pole piece thickness. The fluid thickness is d, and the surface load divided by d is the maximum compaction density at this time. [0125] (3) Support layer porosity test: The porosity of the support layer is defined as the ratio of micropore volume to apparent volume. For a single type of support layer, the porosity can be tested by calculation. The calculation formula is as follows: [0126] [0127] Among them, P represents the porosity of the separator, m represents the mass of the separator, V represents the apparent volume of the separator, and P p Represents the density of the polymer raw material. [0128] (4) Pore diameter test: use N 2 Physical adsorption instrument for pore size testing, specific N 2 The physical adsorption data were analyzed on the Autosorbiq-XR instrument of Quantachrome Instruments Company in the United States, where N 2 As a balancing gas, H 2 As a protective gas, the test temperature is -196°C. The sample pretreatment conditions are: programmed temperature rise to 200°C for 12 hours. The pore size distribution was obtained by the BaiTett-Joyner-Halenda method using the desorption branch. [0129] Table 1 Summary table of parameter settings for each embodiment and comparative example [0130] [0131] Table 2 Summary table of data f | 1. A current collector, It is characterized by, It includes a support layer and a metal layer, the metal layer is arranged on both sides of the support layer in the thickness direction, and the support layer has a pore structure. 2. The current collector according to claim 1, It is characterized by, The support layer includes a polymer, and the polymer includes one or more of polyethylene terephthalate, polypropylene, polyethylene, and polyimide. 3. The current collector according to claim 1, It is characterized by, The porosity of the support layer is 10% to 90%. 4. The current collector according to claim 3, It is characterized by, The porosity of the support layer is 20%-60%. 5. The current collector according to claim 1, It is characterized by, The average pore diameter of the pore structure is 10 nm to 50 nm. 6. The current collector according to claim 1, It is characterized by, The thickness D1 of the support layer satisfies: 2 μm ≤ D1 ≤ 10 μm. 7. The current collector according to claim 1, It is characterized by, The metal layer includes one or more of copper, copper alloy, aluminum, aluminum alloy, nickel, nickel alloy, titanium and silver. 8. The current collector according to claim 1, It is characterized by, In the length direction of the current collector, one end of the metal layer is flush with the support layer, and the other end of the metal layer protrudes from the other end of the support layer; the protruding metal layer is used as a tab. . 9. The current collector according to claim 7, It is characterized by, The thickness D2 of the metal layer satisfies: 2 μm ≤ D2 ≤ 8 μm. 10. The current collector according to claim 1, It is characterized by, The current collector further includes an adhesive layer, through which the metal layer and the support layer are composited. 11. The current collector according to claim 10, the adhesive layer includes one or more of polyvinylidene fluoride, acrylic acid, methacrylic acid, methyl acrylate and ethyl acrylate. 12. The current collector according to claim 10, It is characterized by, The thickness D3 of the adhesive layer satisfies: 0.5 μm ≤ D3 ≤ 2 μm. 13. A lithium-ion battery, It is characterized by, Including the current collector according to claims 1-12. 14. An electrical equipment, It is characterized by, A lithium-ion battery according to claim 13 is included. | 比亚迪股份有限公司
854 | CN118572117A | Examining | BYD CO LTD | Negative electrodes¦Non-aqueous electrolyte accumulator electrodes¦Li-accumulators | 2024-08-02 | 2024-08-30 | Negative plate and preparation method thereof, battery, battery pack and electric equipment | The invention provides a negative plate and a preparation method thereof, a battery, a battery pack and electric equipment, the negative plate comprises a current collector, and a carbon layer, a first active layer and a second active layer which are sequentially arranged on at least one functional surface of the current collector; the carbon layer comprises a conductive carbon material, a first binder and a first dispersant, and the first active layer comprises a first active material, a second binder and a second dispersant; the second active layer comprises a second active material, a third binder and a third dispersant; wherein in the carbon layer, the mass ratio of the first binder is 5%-15%, the mass ratio of the first dispersant is 20%-40%, in the first active layer, the mass ratio of the second binder is 2%-5%, and the mass ratio of the second dispersant is 0.5%-2%; and in the second active layer, the mass ratio of the third binder is 1-2%, and the mass ratio of the third dispersant is 0.5-2%. The negative plate provided by the invention is beneficial to improving the long cycle performance and the rate capability of the battery. | Technical field [0001] The present invention relates to the field of battery technology, and in particular to a negative electrode sheet and a preparation method thereof, a battery, a battery pack, and electrical equipment. Background technology [0002] With the expansion of the application scope of lithium-ion batteries, higher requirements have been put forward for the performance of lithium-ion batteries. Especially with the popularity of smartphones, the demand for high-energy-density lithium-ion batteries is intensifying. [0003] A common measure to improve the energy density of lithium-ion batteries is to increase the areal density of the positive electrode sheet and/or the negative electrode sheet. However, the most commonly used active material in the negative electrode is graphite. The gram capacity of graphite is relatively low. After increasing the areal density of the negative electrode sheet to the target value, As the thickness of the negative electrode sheet increases, it becomes more difficult for lithium ions to be inserted and removed, thereby deteriorating the dynamic performance of the battery. Multi-layer coating can improve battery dynamic performance by regulating the upper and lower coating structures, particle distribution, etc. However, the current multi-layer coating uses a higher amount of binder, which increases the DC impedance of the battery core and degrades the battery rate performance. Reducing the amount of binder will reduce the peeling strength of the pole piece, increase the risk of material falling off, and be detrimental to the long cycle of the battery. Contents of the invention [0004] The present invention provides a negative electrode sheet. By arranging a specific carbon layer, a first active layer and a second active layer, the negative electrode sheet can use less binder on the premise of ensuring high peeling force, which is conducive to Improve battery long cycle performance and rate performance. [0005] The present invention also provides a method for preparing the above-mentioned negative electrode sheet, which method can prepare the above-mentioned negative electrode sheet, is simple to operate, energy-saving and environmentally friendly. [0006] The present invention also provides a battery including the above-mentioned negative electrode sheet, which has better rate performance and longer cycle life. [0007] The present invention also provides a battery pack including the above-mentioned battery, which has the advantages of good rate performance and long cycle life. [0008] The present invention also provides an electrical device. Since the electrical device includes the above-mentioned battery or battery pack, its service life is relatively long. [0009] In detail, in a first aspect, the present invention provides a negative electrode sheet, including a current collector and a carbon layer, a first active layer and a second active layer sequentially disposed on at least one functional surface of the current collector; the carbon layer includes conductive carbon material, a first binder, and a first dispersant; the first active layer includes a first active material, a second binder, and a second dispersant; the second active layer includes a second active material, a third Binder and third dispersant; Wherein, in the carbon layer, the mass proportion of the first binder is 5%~15%, the mass proportion of the first dispersant is 20%~40%, and in the first active layer, the second adhesive The mass proportion of the binding agent is 2%~5%, and the mass proportion of the second dispersant is 0.5%~2%; in the second active layer, the mass proportion of the third binder is 1%~2 %, the mass proportion of the third dispersant is 0.5~2%. [0010] Further, the first active material and the second active material are each independently graphite, hard carbon, soft carbon, silicon-based material, titanium-based material, nitride, tin compound, metallic lithium, silicon-doped graphite, lithium titanate middle. [0011] Further, in the first active layer, the mass proportion of the first active material is 90~98%; And/or, in the second active layer, the mass proportion of the second active material is 93~99%. [0012] Further, in the carbon layer, the mass proportion of conductive carbon material is 50-70%. [0013] Further, the areal density of the carbon layer is 0.5~3g/m 2 ; and/or, the area density of the first active layer is 25~75g/m 2 ; and/or, the area density of the second active layer is 25~75g/m 2 . [0014] Further, the compacted density of the negative electrode sheet is 1.2~2g/cm 3 . [0015] Further, the porosity of the negative electrode sheet is 30 to 50%. [0016] Further, the negative electrode sheet is prepared by a method including the following processes: A first slurry containing a conductive carbon material, a first binder, and a first dispersant is coated on at least one functional surface of the current collector, and then a first slurry containing the first active material, a second binder, and a second dispersant is coated in sequence. The second slurry, the third slurry containing the second active material, the third binder, and the third dispersant are dried and rolled to obtain the negative electrode sheet. [0017] Further, the peeling force of the negative electrode sheet is greater than 0.45N. [0018] In a second aspect, the present invention provides a method for preparing a negative electrode sheet, which includes the following steps: A first slurry containing a conductive carbon material, a first binder, and a first dispersant is coated on at least one functional surface of the current collector, and then a first slurry containing the first active material, a second binder, and a second dispersant is coated in sequence. The second slurry, the third slurry containing the second active material, the third binder, and the third dispersant are dried and rolled to obtain the negative electrode sheet. [0019] In a third aspect, the present invention provides a battery including the negative electrode sheet described in the first aspect. [0020] In a fourth aspect, the present invention provides a battery pack, including the battery described in the third aspect. [0021] In a fifth aspect, the present invention provides an electrical device, including the battery described in the third aspect or the battery pack described in the fourth aspect. [0022] The negative electrode sheet provided by the present invention has a multi-layer structure sequentially arranged on the functional surface of the current collector, and limits the gradient change of the binder in the multi-layer structure, which can reduce adhesion on the premise of ensuring a high peeling force of the negative electrode sheet. The dosage of the agent can be reduced to achieve the purpose of reducing cost and DC impedance of the battery cell, while improving the battery rate performance and extending the long-term cycle life of the battery. Description of drawings [0023] In order to more clearly explain the technical solutions in the embodiments of the present invention or related technologies, the following is a brief introduction to the drawings needed to describe the embodiments of the present invention or related technologies. Obviously, the drawings in the following description are only some embodiments of the present invention. For those of ordinary skill in the art, other drawings can be obtained based on these drawings without exerting creative efforts. [0024] Figure 1 It is a negative electrode sheet according to a specific embodiment of the present invention, In the figure, 1-current collector; 2-carbon layer, 3-first active layer, 4-second active layer. [0025] Figure 2 This is a comparison chart of the discharge curves of Example 1 and Example 17 of the present invention. Detailed implementation [0026] The technical solutions in the embodiments of the present invention will be clearly and completely described below with reference to the accompanying drawings in the embodiments of the present invention. Obviously, the described embodiments are only some of the embodiments of the present invention, rather than all the embodiments. Based on the embodiments of the present invention, all other embodiments obtained by those of ordinary skill in the art without creative efforts fall within the scope of protection of the present invention. [0027] In a first aspect, the present invention provides a negative electrode sheet, including a current collector and a carbon layer, a first active layer and a second active layer sequentially disposed on at least one functional surface of the current collector; the carbon layer includes a conductive carbon material and a first Binder, first dispersant, the first active layer includes a first active material, a second binder, a second dispersant; the second active layer includes a second active material, a third binder and third dispersant; Wherein, in the carbon layer, the mass proportion of the first binder is 5%~15%, the mass proportion of the first dispersant is 20%~40%, and in the first active layer, the second adhesive The mass proportion of the binding agent is 2%~5%, and the mass proportion of the second dispersant is 0.5%~2%; in the second active layer, the mass proportion of the third binder is 1%~2 %, the mass proportion of the third dispersant is 0.5~2%. [0028] In the present invention, a carbon layer is first disposed on the surface closest to the current collector, which can be used as a conductive layer to improve the overall conductivity of the negative electrode sheet, and then the first active layer and the second active layer are disposed on the surface of the carbon layer in sequence. At the same time, the carbon layer is defined by The content of binder and dispersant in the layer, the first active layer and the second active layer (referred to as multi-layer structure) changes gradient, which can reduce the total amount of binder in the negative electrode sheet and maintain the peeling force of the negative electrode sheet. In a higher range, it not only achieves the purpose of cost reduction and lowering the DC impedance of the battery core, but also effectively reduces the risk of the negative electrode sheet falling off during the operation of the battery, which is conducive to the stable cycle of the battery; in addition, due to the setting of the above-mentioned carbon layer, the The amount of binder in the first active layer and the second active layer is reduced, which can further avoid the problem of reduced peeling force of the negative electrode sheet caused by floating binder. [0029] It should be noted that the total mass proportion of the first binder, the second binder and the third binder in the negative electrode sheet can be tested by any existing feasible means, for example, thermal analysis method. The content of the binder can be quantitatively characterized using a Raman spectrometer (Labram-010 laser Raman spectrometer), exemplarily, for the dispersant CMC, 1612cm -1 and 1421cm -1 Dispose of the antisymmetric stretching vibration absorption peak and symmetric stretching vibration absorption peak of -COO-; for the binder SBR, 1674cm -1 and 1647cm -1 is the stretching absorption vibration band of C=C, and 1421cm can be used respectively. -1 and 1674cm -1 To distinguish CMC and SBR, the absorption intensity of the characteristic peaks of different substances on the Raman spectrum is proportional to the substance content. Therefore, the content of each substance in the pole piece can be quantitatively determined by the absorption intensity of the characteristic peaks. There are generally two options for how to sample and test different layers. The first is to use ion beam profile grinding (CP) equipment to cut the pole pieces so that the pole pieces are exposed as shown below. Figure 1 The cross section shown in the figure is then used to test the infrared spectrum, and test points are taken on each layer; the second method is to use sandpaper to polish the negative electrode sheet to expose different layers. The usual operation is to use sandpaper to polish while using a vernier caliper to test the thickness of the remaining electrode sheet. , the thickness from the polished layer to the current collector can be obtained by subtracting the thickness from the thickness of the current collector. After sampling separately, use a Raman spectrometer to test; considering the error caused by the accuracy of the test instrument, the second test method is preferred. When using other binders, the content testing method is similar. For example, for polyacrylic acid PAA, 1612 cm will appear at the same time. -1 Antisymmetric stretching vibration absorption peak of -COO- respectively, 1674cm -1 and 1647cm -1 The stretching absorption vibration band of C=C at . [0030] The types of the above-mentioned first adhesive, second adhesive and third adhesive may be the same or different, and the present invention is not particularly limited. For example, the first adhesive, the second adhesive and the third adhesive may be The agents are independently selected from carboxymethyl cellulose, styrene-butadiene rubber, polyvinyl chloride, carboxylated polyvinyl chloride, polyvinyl fluoride, ethylene oxide-containing polymers, polyvinylpyrrolidone, polyurethane, polytetrafluoroethylene, At least one of polyvinylidene fluoride, polyethylene, polypropylene, polyamideimide, polyvinyl alcohol, and sodium polyacrylate; preferably polyurethane, polyvinylidene fluoride, polyacrylonitrile, polytetrafluoroethylene, polyacrylate At least one of vinyl alcohol, polyacrylic acid, polystyrene sulfonate, sodium carboxymethylate, epoxy resin and vinyl acetate. [0031]The types of the above-mentioned first dispersant, second dispersant and third dispersant can be the same or different, and the present invention is not particularly limited. For example, the dispersant can be carboxymethyl cellulose, triethylhexyl phosphate, dodecane At least one of sodium sulfate and polyacrylic acid; it can be understood that polyacrylic acid can be used as both a binder and a dispersant. When the binder and dispersant of each layer of the negative electrode sheet are polyacrylic acid, calculate the The total amount is within the scope of the present invention. [0032] The above-mentioned conductive carbon material can be any well-known carbon material with conductive properties, such as one or more of conductive carbon black, conductive graphite, carbon tube, and graphene; preferably, the above-mentioned carbon layer can also include silicon. Material. [0033] The material of the above-mentioned current collector is not specifically limited in the present invention. For example, it can be selected from any one or more of copper foil, titanium foil, tin foil, chromium foil and composite foil materials of the above metals. [0034] In order to increase the energy density of the battery, preferably, the carbon layer, the first active layer and the second active layer are respectively disposed on the two functional surfaces of the current collector in sequence. [0035] In a specific embodiment, the first active material and the second active material are each independently graphite, hard carbon, soft carbon, silicon-based material, titanium-based material, nitride, tin compound, metallic lithium, silicon-doped graphite , at least one of lithium titanate. The material of the active material will directly affect the performance of the battery. Technicians can select the corresponding active material according to needs. For example, the first active material and the second active material contain lithium titanate, which can improve the cycle stability and safety of the battery. Performance, the first active material and the second active material contain silicon-doped graphite, and the silicon negative electrode has a high theoretical gram capacity, which helps to increase the energy density of the battery core. [0036] The amount of negative active material will directly affect the energy density of the battery. In order to ensure the energy density of the battery, in a specific embodiment, the mass proportion of the first active material in the first active layer is 90~98%; And/or, in the second active layer, the mass proportion of the second active material is 93~99%. [0037] Among them, the contents of the first active material and the second active material can also be quantitatively characterized using a Raman spectrometer (Labram-010 laser Raman spectrometer), for example, at 1350cm -1 and 1580cm -1 represent the characteristic peaks D peak and G peak of graphite respectively. The content of graphite in the pole piece can be quantitatively determined by the absorption intensity of the characteristic peaks D peak and G peak. [0038] In a specific embodiment, the mass proportion of conductive carbon material in the carbon layer is 50-70%. Among them, conductive carbon materials within the above range can make the negative electrode sheet have higher ion conductivity and electronic conductivity; when used in lithium-ion battery systems, it can effectively reduce the internal resistance of the battery. [0039] It can be understood that whether the areal density of the negative electrode sheet of the present invention is high or low, it can reduce the total amount of binder in the electrode sheet, thereby achieving the purpose of reducing costs and reducing polarization of the battery core. However, in order to meet industry needs and increase the energy density of the battery core, in a specific implementation, the areal density of the carbon layer is 0.5~3g/m 2 ; and/or, the area density of the first active layer is 25~75g/m 2 ; and/or, the areal density of the second active layer is 25~75g/m 2 . [0040] Among them, the areal density of the carbon layer is higher than 3g/m 2 It is not conducive to improving the overall energy density of the battery cell, but the areal density of the carbon layer is less than 0.5g/m 2 , it will inevitably reduce the pole piece peeling and increase the cell resistance, resulting in a decrease in battery cycle and rate performance. In addition, the above density is a single surface density. If both functional surfaces of the current collector are coated with carbon layers, For the first active layer and the second active layer, the double-sided density of the carbon layer is 1~6g/m 2 , the double-sided density of the first active layer is 60~150g/m 2 , the double-sided density of the second active layer is 60~150g/m 2 . [0041] In a specific embodiment, the compacted density of the negative electrode sheet is 1.2~2g/cm 3 . Among them, if the compacted density of the negative electrode sheet is lower than 1.2 g/cm 3 , although it helps to improve ion diffusion, the contact between particles will become worse and the electrochemical impedance will increase, which is not conducive to improving battery cycle and rate performance. If the compaction density of the negative electrode sheet is higher than 2g/cm 3 , although it helps to reduce the contact resistance and charge exchange impedance of the electrode, and can increase the active area that can participate in the reaction, but due to the high compaction density, the electrode piece is at risk of fracture, especially the electrode particles are easy to fall off during long cycles. Cause battery cell failure. [0042] In a specific embodiment, the porosity of the negative electrode sheet is 30% to 50%. [0043] In a specific embodiment, the negative electrode sheet is prepared by a method including the following process: A first slurry containing a conductive carbon material, a first binder, and a first dispersant is coated on at least one functional surface of the current collector, and then a first slurry containing the first active material, a second binder, and a second dispersant is coated in sequence. The second slurry, the third slurry containing the second active material, the third binder, and the third dispersant are dried and rolled to obtain the negative electrode sheet. [0044] In a specific embodiment, the peeling force of the negative electrode sheet is greater than 0.45N. [0045] The above-mentioned peeling force refers to the force required for the layer structure including the carbon layer, the first active layer and the second active layer to be peeled off from the surface of the current collector. The test method for the peeling force is: bond the pressure-sensitive tape to a stainless steel plate, Then cut the negative electrode sheet into 10cm×2cm, and then bond one side of the second active layer to the pressure-sensitive tape. The tensile machine clamps the negative electrode sheet and peels it off at 180°. At this time, the required peeling force is the pressure-sensitive tape of the present invention. Limited peeling force of the negative electrode sheet. [0046] In a second aspect, the present invention provides a method for preparing the above-mentioned negative electrode sheet, which includes the following steps: A first slurry containing a conductive carbon material, a first binder, and a first dispersant is coated on at least one functional surface of the current collector, and then a first slurry containing the first active material, a second binder, and a second dispersant is coated in sequence. The second slurry, the third slurry containing the second active material, the third binder, and the third dispersant are dried and rolled to obtain the negative electrode sheet. [0047] The above preparation method directly coats the first slurry, the second slurry and the third slurry on the functional surface of the current collector in sequence, and then heats and solidifies them simultaneously, which can strengthen the adhesion between the carbon-coated current collector and the active layer. There is no obvious interface between the two layers, and the particles are in closer contact, which enhances the peeling force and reduces the solid phase diffusion resistance of the pole piece. If the carbon layer is coated first, after the binder polymer chains in the carbon layer are entangled, When baking and curing, and then coating the active layer, the polymer of the carbon coating layer has solidified and cannot continue to re-entangle with the active layer binder. This not only causes the carbon layer and the active layer to delaminate, but also causes poor contact between the particles of the two layers, increasing the Solid-phase diffusion resistance will also lead to poor adhesion between the carbon layer and the active layer, affecting the peeling force, thus reducing the long-term cycle performance of the battery. [0048] The first slurry, the second slurry and the third slurry also include a solvent. As for the type of the solvent, the invention is not particularly limited. Any known solvent with dispersing effect can be used, and N-methylpyrrolidone is generally used. [0049] In a third aspect, the present invention provides a battery including the negative electrode sheet of the first aspect. [0050] Exemplarily, the battery of the present invention may include the negative electrode sheet, the positive electrode sheet, a separator and an electrolyte. [0051] The gram capacity of the positive active material will directly affect the energy density of the battery. The present invention is not particularly limited to the positive electrode active material. For example, the positive electrode active material can be a commonly used positive electrode active material in this field, for example, lithium cobalt oxide, lithium manganate, lithium nickel manganate, lithium nickel cobalt manganate, nickel One or more of lithium cobalt aluminate, lithium manganese phosphate, and lithium iron phosphate; lithium manganate can be LiMnO 2 ,LiMn 2 O 4 ; LiNi is available as lithium nickel cobalt manganate material. 1/3 Co 1/3 Mn 1/3 O 2 ,LiNi 0.5 Co 0.2 Mn 0.3 O 2 ,LiNi 0.6 Co 0.2 Mn 0.2 O 2 ,LiNi 0.8 Co 0.1 Mn 0.1 O 2 one or more of them. [0052] The battery of the present invention can be produced according to conventional methods in this field. For example, the positive electrode sheet, separator, and negative electrode sheet can be stacked in sequence, assembled through a winding process or a stacking process to obtain a battery core, and then packaged, baked, and injected. The electrolyte is then heated and pressed to form a battery. [0053] The present invention is not particularly limited to the above-mentioned separator. Any well-known porous structure separator with electrochemical stability and chemical stability can be used. For example, it can be glass fiber, non-woven fabric, polyethylene, polypropylene or polyylidene fluoride. At least one of ethylene. The separator can be single or multi-layered. [0054] The present invention is not particularly limited to the above-mentioned electrolyte solution. For example, an electrolyte solution including an organic solvent and an electrolyte salt is selected. Among them, the organic solvent serves as a medium for transporting ions in the electrochemical reaction. Organic solvents known in the art for battery electrolytes can be used, such as: fluorocarbonate, fluorocarboxylate, non-fluorocarbonate, One or more of fluorocarbonates, non-fluorocarboxylic acid esters, fluorocarboxylic acid esters, fluoroethers, non-fluoroethers, and tetrahydrofuran; the electrolyte salt can be used as a source of ions known in the art. Electrolyte salts used in battery electrolytes, such as: one or more of lithium hexafluorophosphate, bistrifluoromethylsulfonimide, and lithium bis(fluorosulfonyl)imide. [0055] In a fourth aspect, the present invention provides a battery pack, including the battery described in the third aspect. [0056] In a fifth aspect, the present invention provides an electrical device, including the battery described in the third aspect or the battery pack described in the fourth aspect. [0057] It should be noted that the above-mentioned electrical equipment can be any conventional equipment that requires electricity, such as but not limited to computers, electric vehicles, air conditioners, refrigerators, washing machines, microwave ovens, printers, fax machines, etc. [0058] The technical solutions of the present invention will be further described below with reference to specific examples. All parts, percentages and ratios recorded in the following examples are based on weight, and all reagents used in the examples are commercially available or available. It is synthesized according to conventional methods and can be used directly without further treatment, and the instruments used in the examples are all commercially available. [0059] The test method for the compaction density involved below is: cut the negative electrode sheet into discs with a φ15 sampler, and test the thickness and quality respectively. Compaction of the electrode sheet = (mass of the electrode sheet - quality of the foil material) / (thickness of the electrode sheet - foil thickness)/wafer area; The porosity testing method is as follows: cut the pole pieces into 10cm×4cm pieces, and use a POROLUXTM Cito mercury intrusion meter to test the porosity of the pole pieces. [0060]The peeling force test method is: bond the pressure-sensitive tape to a stainless steel plate, then cut the negative electrode sheet to 10cm × 2cm, then bond one side of the second active layer to the pressure-sensitive tape, and clamp the negative electrode with a tensile machine The sheet is peeled off at 180°, and the peeling force required at this time is the peeling force of the negative electrode sheet limited by the present invention. [0061] Example 1 This example provides a negative electrode plate, combined with Figure 1 , including a current collector 1 and a carbon layer 2, a first active layer 3 and a second active layer 4 sequentially arranged on two functional surfaces of the current collector; the carbon layer includes conductive carbon black and a first binder, and the third An active layer includes a first active material and a second binder; the second active layer includes a second active material and a third binder; In the carbon layer, the mass proportion of the first binder is 10%, the mass proportion of the first dispersant is 30%, and the mass proportion of conductive carbon black is 60%; the single surface density is 1g/m 2 ; In the first active layer, the mass proportion of the second binder is 2%, the mass proportion of the second dispersant is 2%, the mass proportion of graphite is 95%, and the single surface density is 50g/m 2 ; In the second active layer, the mass proportion of the third binder is 1%, the mass proportion of the third dispersant is 2%, the mass proportion of graphite is 96%, and the single surface density is 50g/m 2 ; Wherein, the first binder, the first binder and the third binder are all styrene-butadiene latex (SBR), and the first dispersant, the first dispersant and the third dispersant are all carboxymethylcellulose (CMC); negative electrode sheet compacted density 1.6 g/cm 3 , the porosity of the negative electrode sheet is 40%. [0062] Its preparation method includes the following steps: 1) Pretreatment of copper foil: First, use oxalic acid solution to pretreat the copper foil and dry it thoroughly; 2) Prepare the first slurry: Taking the mass of the first slurry as 100%, add 30% CMC by mass into deionized water and stir. After evenly dispersed, add 60% conductive carbon black by mass and disperse. After uniformity, add SBR with a mass ratio of 10%, and obtain the first slurry after dispersion and defoaming; 3) Prepare the second slurry: Taking the mass of the second slurry as 100%, add 2% by mass of CMC into deionized water and stir. After evenly dispersed, add 1% by mass of conductive carbon black. After uniform dispersion, add graphite with a mass ratio of 95%. After uniform dispersion, add a small amount of NMP, and finally add SBR with a mass ratio of 2%. After dispersion and defoaming, the second slurry is obtained; 4) Prepare the third slurry: Weigh CMC, SBR, conductive carbon black, and graphite in a mass ratio of 2:1:1:96 NMP, mix and stir evenly, and obtain the third slurry after dispersion and defoaming; 5) Apply the first slurry, the second slurry, and the third slurry on the copper foil in sequence through multi-layer coating technology, dry and roll to obtain the negative electrode sheet. [0063] Example 2-4 Basically the same as Embodiment 1, the only difference lies in: changing the parameters in Table 1. [0064] Example 5 Basically the same as Example 1, the only difference is: the compacted density of the negative electrode sheet is 1.2 g/cm 3 , the porosity of the negative electrode sheet is 50%. [0065] Example 6-16 It is basically the same as Embodiment 1, and the only difference is that the parameters in Table 1 are changed. [0066] Example 17 Basically the same as Example 1, the only difference is that in the first active layer and the second active layer, the first active material and the second active material are changed to a mixed material of silicon oxide and graphite (the mass ratio of silicon oxide to graphite is 2:8), the binder and dispersant are changed to polyacrylic acid (PAA), and the conductive agent is changed to a mixed material of single-walled carbon nanotubes and carbon black (the mass ratio of single-walled carbon nanotubes and carbon black is 0.1: 99.9, single-walled carbon nanotube diameter is 1-2nm), other parameters are detailed in Table 1. [0067] Example 18 Basically the same as Example 1, the only difference is that in the first active layer, the first active material is changed to a mixed material of silicon oxide and graphite (the mass ratio of silicon oxide to graphite is 3:7), and the conductive agent is changed to a single material. Wall carbon nanotube and carbon black mixed material (single wall carbon nanotube and carbon black mass ratio is 0.1:99.9, single wall carbon nanotube diameter is 1-2nm), the first binder and the first dispersant are changed is PAA; in the secon | 1. A negative electrode sheet, It is characterized by: It includes a current collector and a carbon layer, a first active layer and a second active layer sequentially arranged on at least one functional surface of the current collector; the carbon layer includes a conductive carbon material, a first binder and a first dispersant, and the third An active layer includes a first active material, a second binder, and a second dispersant; the second active layer includes a second active material, a third binder, and a third dispersant; Wherein, in the carbon layer, the mass proportion of the first binder is 5%~15%, and the mass proportion of the first dispersant is 20%~40%; in the first active layer, the second binder is The mass proportion of the binding agent is 2%~5%, and the mass proportion of the second dispersant is 0.5%~2%; in the second active layer, the mass proportion of the third binder is 1%~2 %, the mass proportion of the third dispersant is 0.5~2%. 2. The negative electrode sheet according to claim 1, It is characterized by: The first active material and the second active material are each independently at least one of graphite, hard carbon, soft carbon, silicon-based materials, titanium-based materials, nitrides, tin compounds, metallic lithium, silicon-doped graphite, and lithium titanate. A sort of. 3. The negative electrode sheet according to claim 2, It is characterized by: In the first active layer, the mass proportion of the first active material is 90~98%; And/or, in the second active layer, the mass proportion of the second active material is 93~99%. 4. The negative electrode sheet according to any one of claims 1-3, It is characterized by: In the carbon layer, the mass proportion of conductive carbon material is 50-70%. 5. The negative electrode sheet according to any one of claims 1-3, It is characterized by: The areal density of the carbon layer is 0.5~3g/m 2 ; and/or, the area density of the first active layer is 25~75g/m 2 ; and/or, the areal density of the second active layer is 25~75g/m 2 . 6. The negative electrode sheet according to claim 5, It is characterized by: The compacted density of the negative electrode sheet is 1.2~2g/cm 3 . 7. The negative electrode sheet according to claim 6, It is characterized by: The porosity of the negative electrode sheet is 30 to 50%. 8. The negative electrode sheet according to any one of claims 1-3, It is characterized by: Prepared by a process involving: A first slurry containing a conductive carbon material, a first binder, and a first dispersant is coated on at least one functional surface of the current collector, and then a first slurry containing the first active material, a second binder, and a second dispersant is coated in sequence. The second slurry, the third slurry containing the second active material, the third binder, and the third dispersant are dried and rolled to obtain the negative electrode sheet. 9. The negative electrode sheet according to any one of claims 1-3, It is characterized by: The peeling force of the negative electrode sheet is greater than 0.45N. 10. A method for preparing the negative electrode sheet according to any one of claims 1 to 9, It is characterized by: Includes the following steps: A first slurry containing a conductive carbon material, a first binder, and a first dispersant is coated on at least one functional surface of the current collector, and then a first slurry containing the first active material, a second binder, and a second dispersant is coated in sequence. The second slurry, the third slurry containing the second active material, the third binder, and the third dispersant are dried and rolled to obtain the negative electrode sheet. 11. A battery, It is characterized by: Containing the negative electrode sheet according to any one of claims 1-9. 12. A battery pack, It is characterized by: Containing the battery according to claim 11. 13. An electrical equipment, It is characterized by: The battery according to claim 11 or the battery pack according to claim 12 is included. | 比亚迪股份有限公司
855 | CN118572089B | Granted | BYD CO LTD | Secondary cells¦Positive electrodes | 2024-07-03 | 2024-10-29 | A kind of positive electrode material and preparation method thereof, positive electrode sheet and sodium ion battery | The present disclosure relates to a positive electrode material and a preparation method thereof, a positive electrode sheet and a sodium ion battery. The cathode material includes a layered oxide as a core and a MOF material coating layer coating the surface of the layered oxide; the MOF material includes a first metal and an organic ligand, and the organic ligand is selected from the group consisting of: One or more of the compounds with the structure shown in formula (1). The layered oxide surface of the cathode material of the present disclosure has a uniform MOF material coating layer, which effectively inhibits the generation of active oxygen. Formula (1). | Technical field [0001] The present disclosure relates to the technical field of sodium-ion batteries, and specifically to a positive electrode material and a preparation method thereof, a positive electrode sheet and a sodium-ion battery. Background technology [0002] Among the three major cathode materials for sodium-ion batteries, layered oxide has the highest energy density, a simple synthesis process, good compatibility between the production line and lithium battery ternary materials, and is relatively mature. However, due to its structural characteristics, layered oxides have poor interfacial stability and are prone to generate reactive oxygen species, leading to a decrease in cycle performance. A common method is to coat the surface of the layered oxide to reduce the material interface and inhibit the occurrence of side reactions. However, the uniformity of the commonly used dry coating methods is limited, and usually only point-like or island-like coating can be achieved, which cannot completely suppress the generation of active oxygen, which in turn has a negative impact on the cycle stability of the battery. Contents of the invention [0003] The purpose of this disclosure is to provide a cathode material and a preparation method thereof, a cathode sheet and a sodium-ion battery. The layered oxide surface of the cathode material has a uniform MOF material coating layer, which can inhibit the generation of active oxygen while also absorbing it. The active oxygen produced effectively improves the cycle stability of the battery. [0004] In order to achieve the above object, a first aspect of the present disclosure provides a cathode material, including a layered oxide as a core and a MOF material coating layer coating the surface of the layered oxide; the MOF material coating layer It includes a first metal coordination compound, and the organic ligand of the first metal coordination compound includes a compound having the structure shown in the following formula (1): [0005] Formula (1); where R 1 ~R 6 The same or different, and each is independently selected from hydrogen, an alkyl group with 1 to 10 carbon atoms, an alkenyl group with 1 to 10 carbon atoms, and an alkynyl group with 1 to 10 carbon atoms. [0006] Optionally, the first metal element in the first metal coordination compound is selected from Cu, Fe, Mn, Ca, Ni, Co, Cr, Zn, Ti, V, Zr, Mg, Al, Li and Nb one or more types; [0007] The organic ligand in the first metal coordination compound includes a first organic ligand and a second organic ligand, and the first organic ligand is selected from isophthalic acid, phthalic acid, terephthalic acid, One or more of trimesic acid, 1,2,4-benzenetricarboxylic acid and 1,3,5-benzenetricarboxylic acid; the second organic ligand includes a compound with the structure shown in the above formula (1) , where R 1 ~R 6 The same or different, and each independently selected from hydrogen, methyl, ethyl, n-propyl, isopropyl, n-butyl, isobutyl, tert-butyl, vinyl, propenyl, allyl, allyl, butyl One of base, butadienyl, ethynyl, propargyl and apargylbutyl; [0008] The layered oxide includes a compound having a composition represented by the following formula (2): [0009] Na x tO 2 Formula (2); where Tm is the second metal element, and Tm is selected from one of Cu, Fe, Mn, Ca, Ni, Co, Cr, Zn, Ti, V, Zr, Mg, Al, Li and Nb or Several; the structure of the layered oxide is selected from one or more of P2 type, O3 type, P3 type and tunnel type, 0<x≤1. [0010] Optionally, based on the total weight of the cathode material, the content of the layered oxide is 58~99.9% by weight, and the content of the MOF material coating layer is 0.1~42% by weight; preferably, the content of the layered oxide is 58~99.9% by weight. The content of the layered oxide is 86.0~99.9% by weight, and the content of the MOF material coating layer is 0.1~14.0% by weight; [0011] Based on the total weight of the MOF material coating layer, the content of the first metal element is 5~50% by weight, the content of the first organic ligand is 15~60% by weight, and the content of the second organic ligand is 15~60% by weight. The content of the ligand is 15~60% by weight; preferably, the content of the first metal is 10~40% by weight, the content of the first organic ligand is 20~50% by weight, and the content of the second organic ligand is The content is 20~50% by weight. [0012] Optionally, the particle size of the cathode material is 2.1~23 μm; the particle size of the layered oxide is 2~20 μm; the thickness of the MOF material coating layer is 0.1~4 μm, preferably 0.1~3 μm. [0013] A second aspect of the present disclosure provides a method for preparing a cathode material, including the following steps: [0014] The layered oxide, the first metal source and the organic ligand are contacted and reacted in a solvent; wherein the organic ligand includes a compound having the structure shown in the following formula (1): [0015] Formula (1); where R 1 ~R 6 The same or different, and each is independently selected from hydrogen, an alkyl group with 1 to 10 carbon atoms, an alkenyl group with 1 to 10 carbon atoms, and an alkynyl group with 1 to 10 carbon atoms. [0016] Optionally, the first metal source is selected from one or more of nitrates, sulfates, halide salts and phosphates of the first metal element; the first metal element is selected from Cu, Fe, Mn, One or more of Ca, Ni, Co, Cr, Zn, Ti, V, Zr, Mg, Al, Li and Nb; [0017] The layered oxide has a composition represented by the following formula (2): [0018] Na x tO 2 Formula (2); where Tm is the second metal element, and Tm is selected from one of Cu, Fe, Mn, Ca, Ni, Co, Cr, Zn, Ti, V, Zr, Mg, Al, Li and Nb or Several; the structure of the layered oxide is selected from one or more of P2 type, O3 type, P3 type and tunnel type, 0<x≤1; the particle size of the layered oxide is 2 ~20μm; [0019] The organic ligand includes a first organic ligand and a second organic ligand, and the first organic ligand is selected from isophthalic acid, phthalic acid, terephthalic acid, trimesic acid, 1,2 , one or more of 4-benzenetricarboxylic acid and 1,3,5-benzenetricarboxylic acid; the second organic ligand has the structure shown in the above formula (1), wherein the R 1 ~R 6 The same or different, and each independently selected from hydrogen, methyl, ethyl, n-propyl, isopropyl, n-butyl, isobutyl, tert-butyl, vinyl, propenyl, allyl, allyl, butyl One of base, butadienyl, ethynyl, propargyl and apargylbutyl; [0020] The solvent is selected from one or more of acetonitrile, ethanol, ethylene glycol, methanol, propanol, tetrahydrofuran and N, N-dimethylformamide. [0021] Optionally, the weight ratio of the layered oxide: first metal source: first organic ligand: second organic ligand is 1000:0.05~70:0.15~84:0.15~84; preferably 1000:1 ~48:2~60:2~60. [0022] Optionally, the conditions for the contact reaction include: in a solvothermal reactor, the reaction temperature is 100~300°C, and the reaction time is 5~36 hours. [0023] A third aspect of the disclosure provides a cathode material prepared according to the method described in the second aspect of the disclosure. [0024] A fourth aspect of the disclosure is a cathode sheet for a sodium-ion battery, which includes the cathode material described in the first or third aspect of the disclosure. [0025] A fifth aspect of the present disclosure provides a sodium ion battery, which includes the positive electrode sheet described in the fourth aspect of the present disclosure. [0026] Through the above technical solution, the present disclosure provides a cathode material and a preparation method thereof, a cathode sheet and a sodium ion battery. The cathode material provided by the present disclosure includes a layered oxide as a core and a MOF coating on the surface of the layered oxide. Material coating layer, MOF material coating layer has a dual role: on the one hand, the MOF material coating layer can achieve a uniform coating effect, which can effectively inhibit the release of active oxygen in the lattice of the cathode active material (layered oxide) and The occurrence of other side reactions; on the other hand, the first metal coordination compound in the MOF material includes a compound with the structure shown in formula (1) (such as triethylenediamine and its derivatives) as an organic ligand. The body can absorb reactive oxygen species generated by other pathways (such as side reactions caused by residual alkali decomposition, sodium and salt hydrolysis, etc.), which can further inhibit the occurrence of side reactions. The cathode material provided by the present disclosure can effectively improve battery cycle stability and extend service life in sodium-ion battery applications. [0027] Other features and advantages of the present disclosure will be described in detail in the detailed description that follows. Detailed implementation [0028] Specific embodiments of the present disclosure will be described in detail below. It should be understood that the specific embodiments described here are only used to illustrate and explain the present disclosure, and are not intended to limit the present disclosure. [0029] A first aspect of the present disclosure provides a cathode material, including a layered oxide as a core and a MOF material coating layer coating the surface of the layered oxide; the MOF material coating layer includes a first metal oxide. compound, the organic ligand of the first metal coordination compound includes a compound having the structure shown in the following formula (1): [0030] Formula (1); where R 1 ~R 6 The same or different, and each is independently selected from hydrogen, an alkyl group having 1 to 10 carbon atoms, an alkenyl group having 1 to 10 carbon atoms, or an alkynyl group having 1 to 10 carbon atoms. [0031] The present disclosure provides a cathode material, including a layered oxide as a core and a MOF material coating layer coating the surface of the layered oxide. The MOF material coating layer has dual functions: on the one hand, the MOF material coating layer The coating can achieve a uniform coating effect and can effectively inhibit the release of active oxygen and other side reactions in the lattice of the cathode active material (layered oxide); on the other hand, the first metal coordination compound in the MOF material includes Compounds with the structure shown in formula (1) (such as triethylenediamine and its derivatives) serve as organic ligands, which can absorb side reactions caused by other pathways (such as residual alkali decomposition, sodium salt hydrolysis, etc.) The generated active oxygen can further inhibit the occurrence of side reactions. The cathode material provided by the present disclosure can effectively improve battery cycle stability and extend service life in sodium-ion battery applications. [0032] In a specific embodiment, the first metal element in the first metal coordination compound is selected from Cu, Fe, Mn, Ca, Ni, Co, Cr, Zn, Ti, V, Zr, Mg, Al, Li and Nb; preferably one or more selected from Cu, Zn, Zr, Ca, Mn, Ni, Fe, Al, Ti, Nb and Co. [0033] In one embodiment, the organic ligand includes a first organic ligand and a second organic ligand, and the first organic ligand is selected from the group consisting of isophthalic acid, phthalic acid, terephthalic acid, and benzene. One or more of tricarboxylic acid, 1,2,4-benzenetricarboxylic acid and 1,3,5-benzenetricarboxylic acid; the second organic ligand includes a compound having the structure shown in formula (1) above. The present disclosure uses a first organic ligand and a second organic ligand in combination, wherein the first organic ligand contributes to the formation of the MOF framework. [0034] In a preferred embodiment, in formula (1), the R 1 ~R 6 The same or different, and each independently selected from hydrogen, methyl, ethyl, n-propyl, isopropyl, n-butyl, isobutyl, tert-butyl, vinyl, propenyl, allyl, allyl, butyl One of the following groups: butadienyl, ethynyl, propargyl, and acetylenebutyl. With R in this embodiment 1 ~R 6 The second organic ligand represented by formula (1) with different types of groups can form a MOF organic coating layer with better effects. [0035] In a specific embodiment, the layered oxide includes a compound having a composition represented by the following formula (2): [0036] Na x tO 2 Formula (2); where Tm is the second metal element, and Tm is selected from one of Cu, Fe, Mn, Ca, Ni, Co, Cr, Zn, Ti, V, Zr, Mg, Al, Li and Nb or Several, preferably one or more selected from Cu, Fe, Mn, Ca, Ni, Co, Zn, Ti, Zr, Mg, Al, Li and Nb; the structure of the layered oxide is selected from One or more of P2 type, O3 type, P3 type and tunnel type, 0<x≤1; preferably, 0.7≤x≤1. In the present disclosure, one or more metal Tm may exist in the same layered oxide. The cathode material having the composition represented by formula (2) in this embodiment can have better effects in battery applications. [0037] In one embodiment, based on the total weight of the cathode material, the content of the layered oxide is 58~99.9% by weight, and the content of the MOF material coating layer is 0.1~42% by weight; preferably , the content of the layered oxide is 86~99.9% by weight, the content of the metal organic framework coating layer is 0.1~14% by weight; more preferably, the content of the layered oxide is 88~99% by weight %, and the content of the metal organic framework coating layer is 1 to 12% by weight. The content of the active material (layered oxide) and MOF coating layer in the cathode material of the present disclosure is within the content range of this embodiment, especially when it is within the preferred content range, the cathode material can have better suppression of side effects. The functions of reaction generation, gas generation inhibition and reactive oxygen absorption are more helpful to improve battery cycle stability and service life. [0038] In one embodiment, based on the total weight of the MOF material coating layer, the content of the first metal element is 5~50% by weight, and the content of the first organic ligand is 15~60% by weight. , the content of the second organic ligand is 15~60% by weight; preferably, the content of the first metal is 10~40% by weight, the content of the first organic ligand is 20~50% by weight, and the second The content of organic ligands is 20~50% by weight. The component content of the MOF material coating layer in the cathode material provided by the present disclosure is within the content range of this embodiment, especially when it is within the optimized range, the cathode material inhibits the generation of active oxygen, reduces the occurrence of side reactions of the cathode material, and The effect of absorbing active oxygen is better and helps to improve the cycle stability of the battery. [0039] In one embodiment, the particle size of the cathode material is 2~23 μm, preferably 4.2~11 μm; wherein the particle size of the layered oxide is 2~20 μm, preferably 4~10 μm; the metal organic framework package The thickness of the coating is 0.1~4 μm, preferably 0.1~3 μm, more preferably 0.2~1 μm. The cathode material provided by the present disclosure has suitable particle size and coating layer thickness, which is conducive to exerting excellent effects in cathode applications. [0040] A second aspect of the present disclosure provides a method for preparing a cathode material, including the following steps: [0041] The layered oxide, the first metal source and the organic ligand are contacted and reacted in a solvent to perform in-situ growth of the metal organic framework material to form a metal organic framework coating layer on the surface of the layered oxide; wherein the organic ligand The body includes compounds having the structure shown in the following formula (1): [0042] Formula (1); where R 1 ~R 6 The same or different, and each is independently selected from hydrogen, an alkyl group having 1 to 10 carbon atoms, an alkenyl group having 1 to 10 carbon atoms, or an alkynyl group having 1 to 10 carbon atoms. [0043] The present disclosure provides a method for preparing cathode materials. The method adopts a wet coating process and can grow a uniform metal organic framework (MOF) coating layer in situ on the surface of the active material layered oxide. The MOF The coating layer can effectively inhibit the release of active oxygen in the crystal lattice and the occurrence of other side reactions; and the MOF coating layer is prepared by using triethylenediamine (DABCO) and its derivatives shown in formula (1) as ligands. DABCO and its derivatives can also be used to absorb the active oxygen generated by the reaction to achieve the dual effect of the MOF coating layer; this method can also easily control the product structure of the cathode material (such as the thickness of the coating layer) through the conditions of the preparation process. The disclosed preparation method requires no further heat treatment after in-situ growth of the MOF coating layer, ensuring that the organic ligands can remain on the surface of the multi-layer oxide. [0044] In a specific embodiment, the first metal source is selected from one or more of nitrates, sulfates, halide salts and phosphates of the first metal element; the first metal element is selected from Cu, Fe , one or more of Mn, Ca, Ni, Co, Cr, Zn, Ti, V, Zr, Mg, Al, Li and Nb. Preferably, the first metal element is selected from Cu, Zn, Zr , one or more of Ca, Mn, Ni, Fe, Al, Ti, Nb and Co; further preferably, the first metal source is selected from nitrates, halides, sulfides, phosphoric acid of the above-mentioned transition metals One or more of salts or other organic acid salts. [0045] In a specific implementation, the layered oxide has a composition represented by the following formula (2): [0046] Na x tO 2 Formula (2); where Tm is the second metal element, and Tm is selected from one of Cu, Fe, Mn, Ca, Ni, Co, Cr, Zn, Ti, V, Zr, Mg, Al, Li and Nb or Several, preferably one or more selected from Cu, Fe, Mn, Ca, Ni, Co, Zn, Ti, Zr, Mg, Al, Li and Nb; the structure of the layered oxide is selected from One or more of P2 type, O3 type, P3 type and tunnel type, 0<x≤1; preferably, 0.6≤x≤1. The particle size of the layered oxide is 2 to 20 μm, preferably 5 to 10 μm. The layered oxide provided by this embodiment can obtain a cathode material with better effect. [0047] In one embodiment, the organic ligand includes a first organic ligand and a second organic ligand, and the first organic ligand is selected from the group consisting of isophthalic acid, phthalic acid, terephthalic acid, and benzene. One or more of tricarboxylic acid, 1,2,4-benzenetricarboxylic acid and 1,3,5-benzenetricarboxylic acid; the second organic ligand has the structure shown in the above formula (1); wherein Describe R 1 ~R 6 The same or different, and each independently selected from hydrogen, methyl, ethyl, n-propyl, isopropyl, n-butyl, isobutyl, tert-butyl, vinyl, propenyl, allyl, allyl, butyl One of ethynyl, butadienyl, ethynyl, propargyl and acetylenebutyl. [0048] In a specific embodiment, the solvent is not mixed with the layered oxide Na x tO 2 The solvent in which the reaction occurs is Na x tO 2 There is no change in the XRD spectrum before and after being dispersed in the solvent; preferably, the solvent is selected from one or more of acetonitrile, ethanol, ethylene glycol, methanol, propanol, tetrahydrofuran and N,N-dimethylformamide. . [0049] In one embodiment, the weight ratio of the layered oxide: the first metal source: the first organic ligand: the second organic ligand is 1000: 0.05~70: 0.15~84: 0.15~84, preferably 1000 :1~48:2~60:2~60. According to the optimized raw material ratio provided in this implementation, especially the preferred raw material ratio, the prepared cathode material can have better performance, which is beneficial to improving the cycle stability of the sodium ion battery. Optionally, relative to 1 g of layered oxide, the amount of solvent is 2 to 200 mL, preferably 10 to 100 mL. The amount of solvent can be adjusted according to experimental conditions. [0050] In a specific implementation, the method includes: [0051] Mix the layered oxide and the solvent to obtain a suspension; [0052] Add the first metal source and organic ligand to the suspension and mix to obtain a reaction mixture; [0053] subjecting the reaction mixture to a solvothermal reaction to in-situ grow a metal organic framework material on the surface of the layered oxide and form a metal organic framework cladding layer; [0054] The solvothermal reaction product was centrifuged and dried. [0055] In one embodiment, the conditions for the contact reaction include: in the solvothermal reactor, the reaction temperature is 100~300°C, the reaction time is 5~36h; the reaction pressure is autogenous pressure; [0056] Preferably, in the solvothermal reactor, the reaction temperature is 100-200°C, the reaction time is 8-18 hours, and the reaction pressure is autogenous pressure. The preferred solvothermal reaction conditions provided in this embodiment can achieve a more excellent effect of in-situ generation of the MOF coating layer. [0057] A third aspect of the disclosure provides a cathode material prepared according to the method described in the second aspect of the disclosure. [0058] A fourth aspect of the disclosure provides a cathode sheet for a sodium ion battery, which includes the cathode material described in the first or third aspect of the disclosure. [0059] In a specific embodiment, the positive electrode sheet is prepared by a method including the following steps: coating the positive electrode slurry on the current collector, and then baking and drying; wherein the positive electrode slurry includes the positive electrode material, Optional adhesives, optional conductive agents and solvents. [0060] In a preferred embodiment, based on the total weight of the cathode slurry, the content of the cathode material is 50 to 100% by weight, the content of the binder is 0 to 50% by weight, and the conductive agent The content is 0~50% by weight; the amount of solvent can be adjusted according to experimental needs. The cathode sheet prepared according to the component content ratio of the cathode slurry provided in this embodiment can have better performance. [0061] In the present disclosure, conventional reagents in the art can be used as the binder, conductive agent and solvent. [0062] In a specific embodiment, the binder is selected from one or more of fluorine resins such as polyvinylidene fluoride, polyaniline, polypyrrole, styrene-butadiene copolymers, and acrylic copolymers; The conductive agent is selected from one or more of carbon black, acetylene black, graphene, carbon nanotubes, conductive graphite, and graphite-based conductive agents; the solvent is selected from one of N-methylpyrrolidone and acetone. Or several. [0063] A fifth aspect of the present disclosure provides a sodium ion battery, which includes the positive electrode sheet described in the fourth aspect of the present disclosure. [0064] The sodium-ion battery provided by the present disclosure is assembled in a conventional manner in the art. The negative electrode material including but not limited to sodium-ion batteries can use hard carbon negative electrode, soft carbon negative electrode, silicon-based negative electrode, sodium metal negative electrode, transition metal sulfide negative electrode or phosphide negative electrode; the electrolyte can use ester electrolyte or ether electrolysis liquid. [0065] The present disclosure will be further described in detail below through examples. The raw materials used in the examples can be obtained through commercial channels. [0066] In this disclosure, the component content of the cathode material and the component content of the coating layer are calculated and obtained through the designed stoichiometry; [0067] The particle size and coating layer thickness of the cathode material were measured from the micromorphology images obtained by scanning electron microscopy. [0068] Example 1 [0069] Put 1g of NaNi 1/3 Fe 1/3 Mn 1/3 O 2 (O3 type structure, the second metal element includes Ni, Fe and Mn) was dispersed in 60ml N,N-dimethylformamide, stirred and sonicated to obtain a suspension. 22mg Cu(NO 3 ) 2 (the first metal source), 30 mg terephthalic acid (PTA, the first organic ligand), and 30 mg triethylenediamine (DABCO, the second organic ligand) were added to the above suspension, stirred thoroughly for 30 minutes and then ultrasonicated for 30 minutes. The weight ratio of the layered oxide: the first metal source: the first organic ligand: the second organic ligand is 1000:22:30:30, and the amount of solvent is 60 mL relative to 1 g of the layered oxide. The suspension was then transferred to a tetrafluoroethylene solvothermal kettle, and the solvothermal kettle was placed in a muffle furnace for solvothermal reaction. The reaction temperature was 150°C and the reaction time was 12 hours. After the reaction is completed, the suspension is centrifuged and washed with absolute ethanol, and then dried in a vacuum drying oven at 100°C to prepare NaNi 1/3 Fe 1/3 Mn 1/3 O 2 @Cu-DABCO/PTA. [0070] The prepared NaNi 1/3 Fe 1/3 Mn 1/3 O 2 @Cu-DABCO/PTA is used as the positive active material, and the binder polyvinylidene fluoride (PVDF) and the conductive agent CNT (CNT concentration is 15% by weight) are added to N-methylpyrrolidone to slurry. Based on the total weight, the content of the positive active material is 85% by weight, the content of the binder is 7.5% by weight, and the content of the conductive agent is 7.5% by weight; the positive electrode slurry is evenly coated on the aluminum foil, and then heated to 110°C Bake, dry, and cool to prepare the positive electrode sheet. The prepared positive electrode sheet is matched with a hard carbon negative electrode, and the electrolyte is a conventional carbonate ester electrolyte to assemble a full battery. [0071] Example 2 [0072] Put 1g of NaNi 1/3 Fe 1/3 Mn 1/3 O 2 (O3 type structure, the second metal element includes Ni, Fe and Mn) was dispersed in 60ml N,N-dimethylformamide, stirred and sonicated to obtain a suspension. 22mg Cu(NO 3 ) 2 (first metal source), 20 mg trimesic acid (BTC, first organic ligand), and 30 mg triethylenediamine (DABCO, second organic ligand) were added to the above suspension, stirred thoroughly for 30 minutes and then ultrasonicated for 30 minutes. The weight ratio of the layered oxide: the first metal source: the first organic ligand: the second organic ligand is 1000:22:20:30, and the amount of solvent is 60 mL relative to 1 g of the layered oxide. The suspension was then transferred to a tetrafluoroethylene solvothermal kettle, and the solvothermal kettle was placed in a muffle furnace for solvothermal reaction. The reaction temperature was 150°C and the reaction time was 12 hours. After the reaction, the suspension was centrifuged and washed with absolute ethanol, and then dried in a vacuum drying oven at 100°C, i.e. NaNi 1/3 Fe 1/3 Mn 1/3 O 2 @Cu-DABCO/BTC. [0073] The prepared NaNi 1/3 Fe 1/3 Mn 1/3 O 2 @Cu-DABCO/BTC is used as the positive active material, and the binder polyvinylidene fluoride (PVDF) and the conductive agent CNT-15% are added to N-methylpyrrolidone for slurry. Based on the total weight of the slurry, The content of the positive active material is 85% by weight, the content of the binder is 7.5% by weight, and the content of the conductive agent is 7.5% by weight; the positive electrode slurry is evenly coated on the aluminum foil, and then baked and dried at 110°C, and cooled Finally, the positive electrode piece is produced. The prepared positive electrode sheet is matched with a hard carbon negative electrode, and the electrolyte is a conventional carbonate ester electrolyte to assemble a full battery. [0074] Example 3 [0075] Will 1gNaNi 1/3 Fe 1/3 Mn 1/3 O 2 (O3 type structure, the second metal element includes Ni, Fe and Mn) was dispersed in 60ml N,N-dimethylformamide, stirred and sonicated to obtain a suspension. Put 22mg Zn(NO 3 ) 2 (the first metal source), 30 mg terephthalic acid (PTA, the first organic ligand), and 30 mg triethylenediamine (DABCO, the second organic ligand) were added to the above suspension, stirred thoroughly for 30 minutes and then ultrasonicated for 30 minutes. The weight ratio of the layered oxide: the first metal source: the first organic ligand: the second organic ligand is 1000:22:30:30, and the amount of solvent is 60 mL relative to 1 g of the layered oxide. The suspension was then transferred to a tetrafluoroethylene solvothermal kettle, and the solvothermal kettle was placed in a muffle furnace for solvothermal reaction. The reaction temperature was 150°C and the reaction time was 12 hours. After the reaction, the suspension was centrifuged and washed with absolute ethanol, and then dried in a vacuum drying oven at 100°C, i.e. NaNi 1/3 Fe 1/3 Mn 1/3 O 2 @Zn-DABCO/PTA. [0076] The prepared NaNi 1/3 Fe 1/3 Mn 1/3 O 2 @Zn-DABCO/PTA is used as the positive active material, and the binder polyvinylidene fluoride (PVDF) and the conductive agent CNT-15% are added to N-methylpyrrolidone to slurry. Based on the total weight of the slurry, The content of the positive active material is 85% by weight, the content of the binder is 7.5% by weight, and the content of the conductive agent is 7.5% by weight; the positive electrode slurry is evenly coated on the aluminum foil, and then baked and dried at 110°C, and cooled Finally, the positive electrode piece is produced. The prepared positive electrode sheet is matched with a hard carbon negative electrode, and the electrolyte is a conventional carbonate ester electrolyte to assemble a full battery. [0077] Example 4 [0078] This embodiment prepares the cathode material and full battery according to the method in Example 1. The difference from Example 1 is: according to the following: layered oxide: first metal source: first organic ligand: second organic ligand The weight ratio is 1000:0.05:0.15:0.15, the raw materials are added in the proportion, and the rest of the process is the same as in Example 1. [0079] Example 5 [0080] This embodiment prepares the cathode material and full battery according to the method in Example 1. The difference from Example 1 is: according to the following: layered oxide: first metal source: first organic ligand: second organic ligand The weight ratio is 1000:70:84:84, the raw materials are added in the proportion, and the rest of the process is the same as in Example 1. [0081] Example 6 [0082] This embodiment prepares the cathode material and full battery according to the method in Example 1. The difference from Example 1 is: according to the following: layered oxide: first metal source: first organic ligand: second organic ligand The raw materials were added at a weight ratio of 1000:220:300:300, and the rest of the process was the same as in Example 1. [0083] Example 7 [0084] This example prepares the cathode material and full battery according to the method in Example 1. The difference from Example 1 is that the second organic ligand triethylenediamine (DABCO) is replaced with 2-methyl-1,4 -Diazide bicyclo[2.2.2]octane (i.e., in the compound structure shown in formula (1), R 1 is methyl, R 2 ~R 6 is hydrogen), and the rest of the process is the same as in Example 1. [0085] Example 8 [0086] This example prepares the cathode material and full battery according to the method in Example 1. The difference from Example 1 is: the layered oxide: the first metal source: the first organic ligand: the weight of the second organic ligand. The ratio is 1000:2:19:19, and the remaining processes are the same as in Example 1. [0087] Comparative example 1 [0088] Ni without MOF coating 1/3 Fe 1/3 Mn 1/3 O 2 As the positive active material, the binder polyvinylidene fluoride (PVDF) and the conductive | 1. A cathode material for sodium ion batteries, It is characterized by, It includes a layered oxide as a core and a MOF material coating layer coating the surface of the layered oxide; the MOF material coating layer includes a first metal coordination compound, and the first metal coordination compound The organic ligand in includes a first organic ligand and a second organic ligand, and the first organic ligand is selected from isophthalic acid, phthalic acid, terephthalic acid, trimesic acid, 1,2 , one or more of 4-benzenetricarboxylic acid and 1,3,5-benzenetricarboxylic acid; the second organic ligand includes a compound with the structure shown in the following formula (1): Formula (1); where R 1 ~R 6 The same or different, and each is independently selected from one of hydrogen, an alkyl group with 1 to 10 carbon atoms, an alkenyl group with 1 to 10 carbon atoms, or an alkynyl group with 1 to 10 carbon atoms; The layered oxide includes a compound having a composition represented by the following formula (2): Na x tO 2 Formula (2); where Tm is the second metal element, and Tm is selected from one of Cu, Fe, Mn, Ca, Ni, Co, Cr, Zn, Ti, V, Zr, Mg, Al, Li and Nb or Several types, 0<x≤1; The thickness of the MOF material coating layer is 0.35~2.89 μm. 2. The cathode material according to claim 1, It is characterized by, The first metal element in the first metal coordination compound is selected from one of Cu, Fe, Mn, Ca, Ni, Co, Cr, Zn, Ti, V, Zr, Mg, Al, Li and Nb or Several kinds; R stated in equation (1) 1 ~R 6 The same or different, and each independently selected from hydrogen, methyl, ethyl, n-propyl, isopropyl, n-butyl, isobutyl, tert-butyl, vinyl, propenyl, allyl, allyl, butyl One of base, butadienyl, ethynyl, propargyl and apargylbutyl; The structure of the layered oxide is selected from one or more of P2 type, O3 type, P3 type and tunnel type. 3. The cathode material according to claim 2, It is characterized by, Based on the total weight of the cathode material, the content of the layered oxide is 58~99.9% by weight, and the content of the MOF material coating layer is 0.1~42% by weight; Based on the total weight of the MOF material coating layer, the content of the first metal element is 5~50% by weight, the content of the first organic ligand is 15~60% by weight, and the content of the second organic ligand is 15~60% by weight. The content of ligand is 15~60% by weight. 4. The cathode material according to claim 1, It is characterized by, The particle size of the positive electrode material is 2.1~23 μm; the particle size of the layered oxide is 2~20 μm. 5. A method of preparing cathode materials for sodium-ion batteries, It is characterized by, Includes the following steps: The layered oxide, the first metal source and the organic ligand are contacted and reacted in a solvent; wherein the organic ligand includes a first organic ligand and a second organic ligand, and the first organic ligand is selected from m-phenylene One or more of dicarboxylic acid, phthalic acid, terephthalic acid, trimesic acid, 1,2,4-benzenetricarboxylic acid and 1,3,5-benzenetricarboxylic acid; the second organic The ligand has the structure shown in the following formula (1): Formula (1); where R 1 ~R 6 The same or different, and each is independently selected from one of hydrogen, an alkyl group with 1 to 10 carbon atoms, an alkenyl group with 1 to 10 carbon atoms, and an alkynyl group with 1 to 10 carbon atoms; The layered oxide includes a compound having a composition represented by the following formula (2): Na x tO 2 Formula (2); where Tm is the second metal element, and Tm is selected from one of Cu, Fe, Mn, Ca, Ni, Co, Cr, Zn, Ti, V, Zr, Mg, Al, Li and Nb or Several types, 0<x≤1; The weight ratio of the layered oxide: the first metal source: the first organic ligand: the second organic ligand is 1000:2~70:30~84:30~84. 6. The method of claim 5, It is characterized by, The first metal source is selected from one or more of nitrates, sulfates, halide salts and phosphates of the first metal element; the first metal element is selected from Cu, Fe, Mn, Ca, Ni, One or more of Co, Cr, Zn, Ti, V, Zr, Mg, Al, Li and Nb; The structure of the layered oxide is selected from one or more of P2 type, O3 type, P3 type and tunnel type, 0<x≤1; the particle size of the layered oxide is 2~20 μm; R stated in equation (1) 1 ~R 6 The same or different, and each independently selected from hydrogen, methyl, ethyl, n-propyl, isopropyl, n-butyl, isobutyl, tert-butyl, vinyl, propenyl, allyl, allyl, butyl One of base, butadienyl, ethynyl, propargyl and acetylenebutyl; The solvent is selected from one or more of acetonitrile, ethanol, ethylene glycol, methanol, propanol, tetrahydrofuran and N, N-dimethylformamide. 7. The method of claim 5, It is characterized by, The conditions of the contact reaction include: in a solvothermal reaction kettle, the reaction temperature is 100~300°C, and the reaction time is 5~36 hours. 8. The cathode material prepared according to the method of any one of claims 5 to 7. 9. A positive electrode sheet for a sodium ion battery, comprising the positive electrode material according to any one of claims 1 to 4 and 8. 10. A sodium-ion battery, comprising the positive electrode sheet as claimed in claim 9. | 比亚迪股份有限公司
856 | CN118572089A | Granted | BYD CO LTD | Secondary cells¦Positive electrodes | 2024-07-03 | 2024-08-30 | Positive electrode material and preparation method thereof, positive plate and sodium ion battery | The invention relates to a positive electrode material and a preparation method thereof, a positive plate and a sodium ion battery. The positive electrode material comprises a layered oxide serving as a core and an MOF material coating layer coating the surface of the layered oxide, the MOF material comprises a first metal and an organic ligand, wherein the organic ligand is selected from one or more of compounds with a structure as shown in the following formula (1). The surface of the layered oxide of the positive electrode material disclosed by the invention is provided with a uniform MOF material coating layer, so that the generation of active oxygen is effectively inhibited. # imgabs0 # formula (1). | Technical field [0001] The present disclosure relates to the technical field of sodium-ion batteries, and specifically to a positive electrode material and a preparation method thereof, a positive electrode sheet and a sodium-ion battery. Background technology [0002] Among the three major cathode materials for sodium-ion batteries, layered oxide has the highest energy density, a simple synthesis process, good compatibility between the production line and lithium battery ternary materials, and is relatively mature. However, due to its structural characteristics, layered oxides have poor interfacial stability and are prone to generate reactive oxygen species, resulting in a decrease in cycle performance. A common method is to coat the surface of the layered oxide to reduce the material interface and inhibit the occurrence of side reactions. However, the uniformity of the commonly used dry coating methods is limited, and usually only point-like or island-like coating can be achieved, which cannot completely suppress the generation of active oxygen, which in turn has a negative impact on the cycle stability of the battery. Contents of the invention [0003] The purpose of this disclosure is to provide a cathode material and a preparation method thereof, a cathode sheet and a sodium-ion battery. The layered oxide surface of the cathode material has a uniform MOF material coating layer, which can inhibit the generation of active oxygen while also absorbing it. The active oxygen produced effectively improves the cycle stability of the battery. [0004] In order to achieve the above object, a first aspect of the present disclosure provides a cathode material, including a layered oxide as a core and a MOF material coating layer coating the surface of the layered oxide; the MOF material coating layer It includes a first metal coordination compound, and the organic ligand of the first metal coordination compound includes a compound having the structure shown in the following formula (1): Formula (1); where R 1 ~R 6 The same or different, and each is independently selected from hydrogen, an alkyl group with 1 to 10 carbon atoms, an alkenyl group with 1 to 10 carbon atoms, and an alkynyl group with 1 to 10 carbon atoms. [0005] Optionally, the first metal element in the first metal coordination compound is selected from Cu, Fe, Mn, Ca, Ni, Co, Cr, Zn, Ti, V, Zr, Mg, Al, Li and Nb one or more types; The organic ligand in the first metal coordination compound includes a first organic ligand and a second organic ligand, and the first organic ligand is selected from isophthalic acid, phthalic acid, terephthalic acid, One or more of trimesic acid, 1,2,4-benzenetricarboxylic acid and 1,3,5-benzenetricarboxylic acid; the second organic ligand includes a compound with the structure shown in the above formula (1) , where R 1 ~R 6 The same or different, and each independently selected from hydrogen, methyl, ethyl, n-propyl, isopropyl, n-butyl, isobutyl, tert-butyl, vinyl, propenyl, allyl, allyl, butyl One of base, butadienyl, ethynyl, propargyl and acetylenyl; The layered oxide includes a compound having a composition represented by the following formula (2): Na x tO 2 Formula (2); where Tm is the second metal element, and Tm is selected from one of Cu, Fe, Mn, Ca, Ni, Co, Cr, Zn, Ti, V, Zr, Mg, Al, Li and Nb or Several; the structure of the layered oxide is selected from one or more of P2 type, O3 type, P3 type and tunnel type, 0<x≤1. [0006] Optionally, based on the total weight of the cathode material, the content of the layered oxide is 58~99.9% by weight, and the content of the MOF material coating layer is 0.1~42% by weight; preferably, the content of the layered oxide is 58~99.9% by weight. The content of the layered oxide is 86.0~99.9% by weight, and the content of the MOF material coating layer is 0.1~14.0% by weight; Based on the total weight of the MOF material coating layer, the content of the first metal element is 5~50% by weight, the content of the first organic ligand is 15~60% by weight, and the content of the second organic ligand is 15~60% by weight. The content of the ligand is 15~60% by weight; preferably, the content of the first metal is 10~40% by weight, the content of the first organic ligand is 20~50% by weight, and the content of the second organic ligand is The content is 20~50% by weight. [0007] Optionally, the particle size of the cathode material is 2.1~23 μm; the particle size of the layered oxide is 2~20 μm; the thickness of the MOF material coating layer is 0.1~4 μm, preferably 0.1~3 μm. [0008] A second aspect of the present disclosure provides a method for preparing a cathode material, including the following steps: The layered oxide, the first metal source and the organic ligand are contacted and reacted in a solvent; wherein the organic ligand includes a compound having the structure shown in the following formula (1): Formula (1); where R 1 ~R 6 The same or different, and each is independently selected from hydrogen, an alkyl group with 1 to 10 carbon atoms, an alkenyl group with 1 to 10 carbon atoms, and an alkynyl group with 1 to 10 carbon atoms. [0009] Optionally, the first metal source is selected from one or more of nitrates, sulfates, halide salts and phosphates of the first metal element; the first metal element is selected from Cu, Fe, Mn, One or more of Ca, Ni, Co, Cr, Zn, Ti, V, Zr, Mg, Al, Li and Nb; The layered oxide has a composition represented by the following formula (2): Na x tO 2 Formula (2); where Tm is the second metal element, and Tm is selected from one of Cu, Fe, Mn, Ca, Ni, Co, Cr, Zn, Ti, V, Zr, Mg, Al, Li and Nb or Several; the structure of the layered oxide is selected from one or more of P2 type, O3 type, P3 type and tunnel type, 0<x≤1; the particle size of the layered oxide is 2 ~20μm; The organic ligand includes a first organic ligand and a second organic ligand, and the first organic ligand is selected from isophthalic acid, phthalic acid, terephthalic acid, trimesic acid, 1,2 , one or more of 4-benzenetricarboxylic acid and 1,3,5-benzenetricarboxylic acid; the second organic ligand has the structure shown in the above formula (1), wherein the R 1 ~R 6 The same or different, and each independently selected from hydrogen, methyl, ethyl, n-propyl, isopropyl, n-butyl, isobutyl, tert-butyl, vinyl, propenyl, allyl, allyl, butyl One of base, butadienyl, ethynyl, propargyl and acetylenyl; The solvent is selected from one or more of acetonitrile, ethanol, ethylene glycol, methanol, propanol, tetrahydrofuran and N, N-dimethylformamide. [0010] Optionally, the weight ratio of the layered oxide: first metal source: first organic ligand: second organic ligand is 1000:0.05~70:0.15~84:0.15~84; preferably 1000:1 ~48:2~60:2~60. [0011] Optionally, the conditions for the contact reaction include: in a solvothermal reactor, the reaction temperature is 100~300°C, and the reaction time is 5~36 hours. [0012] A third aspect of the disclosure provides a cathode material prepared according to the method described in the second aspect of the disclosure. [0013] A fourth aspect of the disclosure is a cathode sheet for a sodium-ion battery, which includes the cathode material described in the first or third aspect of the disclosure. [0014] A fifth aspect of the present disclosure provides a sodium ion battery, which includes the positive electrode sheet described in the fourth aspect of the present disclosure. [0015] Through the above technical solution, the present disclosure provides a cathode material and a preparation method thereof, a cathode sheet and a sodium ion battery. The cathode material provided by the present disclosure includes a layered oxide as a core and a MOF coating on the surface of the layered oxide. Material coating layer, MOF material coating layer has a dual role: on the one hand, the MOF material coating layer can achieve a uniform coating effect, which can effectively inhibit the release of active oxygen in the lattice of the cathode active material (layered oxide) and The occurrence of other side reactions; on the other hand, the first metal coordination compound in the MOF material includes a compound with the structure shown in formula (1) (such as triethylenediamine and its derivatives) as an organic ligand. The body can absorb reactive oxygen species generated by other pathways (such as side reactions caused by residual alkali decomposition, sodium and salt hydrolysis, etc.), which can further inhibit the occurrence of side reactions. The cathode material provided by the present disclosure can effectively improve battery cycle stability and extend service life in sodium-ion battery applications. [0016] Other features and advantages of the present disclosure will be described in detail in the detailed description that follows. Detailed implementation [0017] Specific embodiments of the present disclosure will be described in detail below. It should be understood that the specific embodiments described here are only used to illustrate and explain the present disclosure, and are not intended to limit the present disclosure. [0018] A first aspect of the present disclosure provides a cathode material, including a layered oxide as a core and a MOF material coating layer coating the surface of the layered oxide; the MOF material coating layer includes a first metal oxide. compound, the organic ligand of the first metal coordination compound includes a compound having the structure shown in the following formula (1): Formula (1); where R 1 ~R 6 The same or different, and each is independently selected from hydrogen, an alkyl group having 1 to 10 carbon atoms, an alkenyl group having 1 to 10 carbon atoms, or an alkynyl group having 1 to 10 carbon atoms. [0019] The present disclosure provides a cathode material, including a layered oxide as a core and a MOF material coating layer coating the surface of the layered oxide. The MOF material coating layer has dual functions: on the one hand, the MOF material coating layer The coating can achieve a uniform coating effect and can effectively inhibit the desorption of active oxygen and other side reactions in the lattice of the cathode active material (layered oxide); on the other hand, the first metal coordination compound in the MOF material includes Compounds with the structure shown in formula (1) (such as triethylenediamine and its derivatives) serve as organic ligands, which can absorb side reactions caused by other pathways (such as residual alkali decomposition, sodium salt hydrolysis, etc.) The generated active oxygen can further inhibit the occurrence of side reactions. The cathode material provided by the present disclosure can effectively improve battery cycle stability and extend service life in sodium-ion battery applications. [0020] In a specific embodiment, the first metal element in the first metal coordination compound is selected from Cu, Fe, Mn, Ca, Ni, Co, Cr, Zn, Ti, V, Zr, Mg, Al, Li and Nb; preferably one or more selected from Cu, Zn, Zr, Ca, Mn, Ni, Fe, Al, Ti, Nb and Co. [0021] In one embodiment, the organic ligand includes a first organic ligand and a second organic ligand, and the first organic ligand is selected from the group consisting of isophthalic acid, phthalic acid, terephthalic acid, and benzene. One or more of tricarboxylic acid, 1,2,4-benzenetricarboxylic acid and 1,3,5-benzenetricarboxylic acid; the second organic ligand includes a compound having the structure shown in formula (1) above. The present disclosure uses a first organic ligand and a second organic ligand in combination, wherein the first organic ligand contributes to the formation of the MOF framework. [0022] In a preferred embodiment, in formula (1), the R 1 ~R 6 The same or different, and each independently selected from hydrogen, methyl, ethyl, n-propyl, isopropyl, n-butyl, isobutyl, tert-butyl, vinyl, propenyl, allyl, allyl, butyl One of the following groups: butadienyl, ethynyl, propargyl, and acetylenebutyl. With R in this embodiment 1~R 6 The second organic ligand represented by formula (1) with different types of groups can form a MOF organic coating layer with better effects. [0023] In a specific embodiment, the layered oxide includes a compound having a composition represented by the following formula (2): Na x tO 2 Formula (2); where Tm is the second metal element, and Tm is selected from one of Cu, Fe, Mn, Ca, Ni, Co, Cr, Zn, Ti, V, Zr, Mg, Al, Li and Nb or Several, preferably one or more selected from Cu, Fe, Mn, Ca, Ni, Co, Zn, Ti, Zr, Mg, Al, Li and Nb; the structure of the layered oxide is selected from One or more of P2 type, O3 type, P3 type and tunnel type, 0<x≤1; preferably, 0.7≤x≤1. In the present disclosure, one or more metal Tm may exist in the same layered oxide. The cathode material having the composition represented by formula (2) in this embodiment can have better effects in battery applications. [0024] In one embodiment, based on the total weight of the cathode material, the content of the layered oxide is 58~99.9% by weight, and the content of the MOF material coating layer is 0.1~42% by weight; preferably , the content of the layered oxide is 86~99.9% by weight, the content of the metal organic framework coating layer is 0.1~14% by weight; more preferably, the content of the layered oxide is 88~99% by weight %, and the content of the metal organic framework coating layer is 1 to 12% by weight. The content of the active material (layered oxide) and MOF coating layer in the cathode material of the present disclosure is within the content range of this embodiment, especially when it is within the preferred content range, the cathode material can have better suppression of side effects. The functions of reaction generation, gas generation inhibition and reactive oxygen absorption are more helpful to improve battery cycle stability and service life. [0025] In one embodiment, based on the total weight of the MOF material coating layer, the content of the first metal element is 5~50% by weight, and the content of the first organic ligand is 15~60% by weight. , the content of the second organic ligand is 15~60% by weight; preferably, the content of the first metal is 10~40% by weight, the content of the first organic ligand is 20~50% by weight, and the second The content of organic ligands is 20~50% by weight. The component content of the MOF material coating layer in the cathode material provided by the present disclosure is within the content range of this embodiment, especially when it is within the optimized range, the cathode material inhibits the generation of active oxygen, reduces the occurrence of side reactions of the cathode material, and The effect of absorbing active oxygen is better and helps to improve the cycle stability of the battery. [0026] In one embodiment, the particle size of the cathode material is 2~23 μm, preferably 4.2~11 μm; wherein the particle size of the layered oxide is 2~20 μm, preferably 4~10 μm; the metal organic framework package The thickness of the coating is 0.1~4 μm, preferably 0.1~3 μm, more preferably 0.2~1 μm. The cathode material provided by the present disclosure has suitable particle size and coating layer thickness, which is conducive to exerting excellent effects in cathode applications. [0027] A second aspect of the present disclosure provides a method for preparing a cathode material, including the following steps: The layered oxide, the first metal source and the organic ligand are contacted and reacted in a solvent to perform in-situ growth of the metal organic framework material to form a metal organic framework coating layer on the surface of the layered oxide; wherein the organic ligand The body includes compounds having the structure shown in the following formula (1): Formula (1); where R 1 ~R 6 The same or different, and each is independently selected from hydrogen, an alkyl group having 1 to 10 carbon atoms, an alkenyl group having 1 to 10 carbon atoms, or an alkynyl group having 1 to 10 carbon atoms. [0028] The present disclosure provides a method for preparing cathode materials. The method adopts a wet coating process and can grow a uniform metal organic framework (MOF) coating layer in situ on the surface of the active material layered oxide. The MOF The coating layer can effectively inhibit the release of active oxygen in the crystal lattice and the occurrence of other side reactions; and the MOF coating layer is prepared by using triethylenediamine (DABCO) and its derivatives shown in formula (1) as ligands. DABCO and its derivatives can also be used to absorb the active oxygen generated by the reaction to achieve the dual effect of the MOF coating layer; this method can also easily control the product structure of the cathode material (such as the thickness of the coating layer) through the conditions of the preparation process. The disclosed preparation method requires no further heat treatment after in-situ growth of the MOF coating layer, ensuring that the organic ligands can remain on the surface of the multi-layer oxide. [0029] In a specific embodiment, the first metal source is selected from one or more of nitrates, sulfates, halide salts and phosphates of the first metal element; the first metal element is selected from Cu, Fe , one or more of Mn, Ca, Ni, Co, Cr, Zn, Ti, V, Zr, Mg, Al, Li and Nb. Preferably, the first metal element is selected from Cu, Zn, Zr , one or more of Ca, Mn, Ni, Fe, Al, Ti, Nb and Co; further preferably, the first metal source is selected from nitrates, halides, sulfides, phosphoric acid of the above-mentioned transition metals One or more of salts or other organic acid salts. [0030] In a specific implementation, the layered oxide has a composition represented by the following formula (2): Na x tO 2 Formula (2); where Tm is the second metal element, and Tm is selected from one of Cu, Fe, Mn, Ca, Ni, Co, Cr, Zn, Ti, V, Zr, Mg, Al, Li and Nb or Several, preferably one or more selected from Cu, Fe, Mn, Ca, Ni, Co, Zn, Ti, Zr, Mg, Al, Li and Nb; the structure of the layered oxide is selected from One or more of P2 type, O3 type, P3 type and tunnel type, 0<x≤1; preferably, 0.6≤x≤1. The particle size of the layered oxide is 2 to 20 μm, preferably 5 to 10 μm. The layered oxide provided by this embodiment can obtain a cathode material with better effect. [0031] In one embodiment, the organic ligand includes a first organic ligand and a second organic ligand, and the first organic ligand is selected from the group consisting of isophthalic acid, phthalic acid, terephthalic acid, and benzene. One or more of tricarboxylic acid, 1,2,4-benzenetricarboxylic acid and 1,3,5-benzenetricarboxylic acid; the second organic ligand has the structure shown in the above formula (1); wherein Describe R 1 ~R 6 The same or different, and each independently selected from hydrogen, methyl, ethyl, n-propyl, isopropyl, n-butyl, isobutyl, tert-butyl, vinyl, propenyl, allyl, allyl, butyl One of ethynyl, butadienyl, ethynyl, propargyl and acetylenebutyl. [0032] In a specific embodiment, the solvent is not mixed with the layered oxide Na x tO 2 The solvent in which the reaction occurs is Na x tO 2 There is no change in the XRD spectrum before and after being dispersed in the solvent; preferably, the solvent is selected from one or more of acetonitrile, ethanol, ethylene glycol, methanol, propanol, tetrahydrofuran and N,N-dimethylformamide. . [0033] In one embodiment, the weight ratio of the layered oxide: the first metal source: the first organic ligand: the second organic ligand is 1000: 0.05~70: 0.15~84: 0.15~84, preferably 1000 :1~48:2~60:2~60. According to the optimized raw material ratio provided in this implementation, especially the preferred raw material ratio, the prepared cathode material can have better performance, which is beneficial to improving the cycle stability of the sodium ion battery. Optionally, relative to 1 g of layered oxide, the amount of solvent is 2 to 200 mL, preferably 10 to 100 mL. The amount of solvent can be adjusted according to experimental conditions. [0034] In a specific implementation, the method includes: Mix the layered oxide and the solvent to obtain a suspension; Add the first metal source and the organic ligand to the suspension and mix to obtain a reaction mixture; subjecting the reaction mixture to a solvothermal reaction to in-situ grow a metal organic framework material on the surface of the layered oxide and form a metal organic framework cladding layer; The solvothermal reaction product was centrifuged and dried. [0035] In one embodiment, the conditions for the contact reaction include: in the solvothermal reactor, the reaction temperature is 100~300°C, the reaction time is 5~36h; the reaction pressure is autogenous pressure; Preferably, in the solvothermal reactor, the reaction temperature is 100~200°C, the reaction time is 8~18 hours, and the reaction pressure is autogenous pressure. The preferred solvothermal reaction conditions provided in this embodiment can achieve a more excellent effect of in-situ generation of the MOF coating layer. [0036] A third aspect of the present disclosure provides a cathode material prepared according to the method described in the second aspect of the present disclosure. [0037] A fourth aspect of the disclosure provides a cathode sheet for a sodium ion battery, which includes the cathode material described in the first or third aspect of the disclosure. [0038] In a specific embodiment, the positive electrode sheet is prepared by a method including the following steps: coating the positive electrode slurry on the current collector, and then baking and drying; wherein the positive electrode slurry includes the positive electrode material, Optional adhesives, optional conductive agents and solvents. [0039] In a preferred embodiment, based on the total weight of the cathode slurry, the content of the cathode material is 50 to 100% by weight, the content of the binder is 0 to 50% by weight, and the conductive agent The content is 0~50% by weight; the amount of solvent can be adjusted according to experimental needs. The cathode sheet prepared according to the component content ratio of the cathode slurry provided in this embodiment can have better performance. [0040] In the present disclosure, conventional reagents in the art can be used as the binder, conductive agent and solvent. [0041] In a specific embodiment, the binder is selected from one or more of fluorine resins such as polyvinylidene fluoride, polyaniline, polypyrrole, styrene-butadiene copolymers, and acrylic copolymers; The conductive agent is selected from one or more of carbon black, acetylene black, graphene, carbon nanotubes, conductive graphite, and graphite-based conductive agents; the solvent is selected from one of N-methylpyrrolidone and acetone. Or several. [0042] A fifth aspect of the present disclosure provides a sodium ion battery, which includes the positive electrode sheet described in the fourth aspect of the present disclosure. [0043] The sodium-ion battery provided by the present disclosure is assembled in a conventional manner in the art. The negative electrode material including but not limited to sodium-ion batteries can use hard carbon negative electrode, soft carbon negative electrode, silicon-based negative electrode, sodium metal negative electrode, transition metal sulfide negative electrode or phosphide negative electrode; the electrolyte can use ester electrolyte or ether electrolysis liquid. [0044] The present disclosure will be further described in detail below through examples. The raw materials used in the examples can be obtained through commercial channels. [0045] In this disclosure, the component content of the cathode material and the component content of the coating layer are calculated and obtained through the designed stoichiometry; The particle size and coating layer thickness of the cathode material were measured from the micromorphology images obtained by scanning electron microscopy. [0046] Example 1 Put 1g of NaNi 1/3 Fe 1/3 Mn 1/3 O2 (O3 type structure, the second metal element includes Ni, Fe and Mn) was dispersed in 60ml N,N-dimethylformamide, stirred and sonicated to obtain a suspension. 22mg Cu(NO 3 ) 2 (the first metal source), 30 mg terephthalic acid (PTA, the first organic ligand), and 30 mg triethylenediamine (DABCO, the second organic ligand) were added to the above suspension, stirred thoroughly for 30 minutes and then ultrasonicated for 30 minutes. The weight ratio of the layered oxide: the first metal source: the first organic ligand: the second organic ligand is 1000:22:30:30, and the amount of solvent is 60 mL relative to 1 g of the layered oxide. The suspension was then transferred to a tetrafluoroethylene solvothermal kettle, and the solvothermal kettle was placed in a muffle furnace for solvothermal reaction. The reaction temperature was 150°C and the reaction time was 12 hours. After the reaction is completed, the suspension is centrifuged and washed with absolute ethanol, and then dried in a vacuum drying oven at 100°C to prepare NaNi 1/3 Fe 1/3 Mn 1/3 O 2 @Cu-DABCO/PTA. [0047] The prepared NaNi 1/3 Fe 1/3 Mn 1/3 O 2 @Cu-DABCO/PTA is used as the positive active material, and the binder polyvinylidene fluoride (PVDF) and the conductive agent CNT (CNT concentration is 15% by weight) are added to N-methylpyrrolidone to slurry. Based on the total weight, the content of the positive active material is 85% by weight, the content of the binder is 7.5% by weight, and the content of the conductive agent is 7.5% by weight; the positive electrode slurry is evenly coated on the aluminum foil, and then heated to 110°C Bake, dry, and cool to prepare the positive electrode sheet. The prepared positive electrode sheet is matched with a hard carbon negative electrode, and the electrolyte is a conventional carbonate ester electrolyte to assemble a full battery. [0048] Example 2 Put 1g of NaNi 1/3 Fe 1/3 Mn 1/3 O 2 (O3 type structure, the second metal element includes Ni, Fe and Mn) was dispersed in 60ml N,N-dimethylformamide, stirred and sonicated to obtain a suspension. 22mg Cu(NO 3 ) 2 (first metal source), 20 mg trimesic acid (BTC, first organic ligand), and 30 mg triethylenediamine (DABCO, second organic ligand) were added to the above suspension, stirred thoroughly for 30 minutes and then ultrasonicated for 30 minutes. The weight ratio of the layered oxide: the first metal source: the first organic ligand: the second organic ligand is 1000:22:20:30, and the amount of solvent is 60 mL relative to 1 g of the layered oxide. The suspension was then transferred to a tetrafluoroethylene solvothermal kettle, and the solvothermal kettle was placed in a muffle furnace for solvothermal reaction. The reaction temperature was 150°C and the reaction time was 12 hours. After the reaction, the suspension was centrifuged and washed with absolute ethanol, and then dried in a vacuum drying oven at 100°C, i.e. NaNi 1/3 Fe 1/3 Mn 1/3 O 2 @Cu-DABCO/BTC. [0049] The prepared NaNi 1/3 Fe 1/3 Mn 1/3 O 2 @Cu-DABCO/BTC is used as the positive active material, and the binder polyvinylidene fluoride (PVDF) and the conductive agent CNT-15% are added to N-methylpyrrolidone for slurry. Based on the total weight of the slurry, The content of the positive active material is 85% by weight, the content of the binder is 7.5% by weight, and the content of the conductive agent is 7.5% by weight; the positive electrode slurry is evenly coated on the aluminum foil, and then baked and dried at 110°C, and cooled Finally, the positive electrode piece is produced. The prepared positive electrode sheet is matched with a hard carbon negative electrode, and the electrolyte is a conventional carbonate ester electrolyte to assemble a full battery. [0050] Example 3 Will 1gNaNi 1/3 Fe 1/3 Mn 1/3 O 2 (O3 type structure, the second metal element includes Ni, Fe and Mn) was dispersed in 60ml N,N-dimethylformamide, stirred and sonicated to obtain a suspension. Put 22mg Zn(NO 3 ) 2 (the first metal source), 30 mg terephthalic acid (PTA, the first organic ligand), and 30 mg triethylenediamine (DABCO, the second organic ligand) were added to the above suspension, stirred thoroughly for 30 minutes and then ultrasonicated for 30 minutes. The weight ratio of the layered oxide: the first metal source: the first organic ligand: the second organic ligand is 1000:22:30:30, and the amount of solvent is 60 mL relative to 1 g of the layered oxide. The suspension was then transferred to a tetrafluoroethylene solvothermal kettle, and the solvothermal kettle was placed in a muffle furnace for solvothermal reaction. The reaction temperature was 150°C and the reaction time was 12 hours. After the reaction, the suspension was centrifuged and washed with absolute ethanol, and then dried in a vacuum drying oven at 100°C, i.e. NaNi 1/3 Fe 1/3 Mn 1/3 O 2 @Zn-DABCO/PTA. [0051] The prepared NaNi 1/3 Fe 1/3 Mn 1/3 O 2 @Zn-DABCO/PTA is used as the positive active material, and the binder polyvinylidene fluoride (PVDF) and the conductive agent CNT-15% are added to N-methylpyrrolidone to slurry. Based on the total weight of the slurry, The content of the positive active material is 85% by weight, the content of the binder is 7.5% by weight, and the content of the conductive agent is 7.5% by weight; the positive electrode slurry is evenly coated on the aluminum foil, and then baked and dried at 110°C, and cooled Finally, the positive electrode piece is produced. The prepared positive electrode sheet is matched with a hard carbon negative electrode, and the electrolyte is a conventional carbonate ester electrolyte to assemble a full battery. [0052] Example 4 This embodiment prepares the cathode material and full battery according to the method in Example 1. The difference from Example 1 is: according to the following: layered oxide: first metal source: first organic ligand: second organic ligand The weight ratio is 1000:0.05:0.15:0.15, the raw materials are added in the proportion, and the rest of the process is the same as in Example 1. [0053] Example 5 This embodiment prepares the cathode material and full battery according to the method in Example 1. The difference from Example 1 is: according to the following: layered oxide: first metal source: first organic ligand: second organic ligand The weight ratio is 1000:70:84:84, the raw materials are added in the proportion, and the rest of the process is the same as in Example 1. [0054] Example 6 This embodiment prepares the cathode material and full battery according to the method in Example 1. The difference from Example 1 is: according to the following: layered oxide: first metal source: first organic ligand: second organic ligand The raw materials were added at a weight ratio of 1000:220:300:300, and the rest of the process was the same as in Example 1. [0055] Example 7 This example prepares the cathode material and full battery according to the method in Example 1. The difference from Example 1 is that the second organic ligand triethylenediamine (DABCO) is replaced with 2-methyl-1,4 -Diazide bicyclo[2.2.2]octane (i.e., in the compound structure shown in formula (1), R 1 is methyl, R 2 ~R 6 is hydrogen), and the rest of the process is the same as in Example 1. [0056] Example 8 This example prepares the cathode material and full battery according to the method in Example 1. The difference from Example 1 is: the layered oxide: the first metal source: the first organic ligand: the weight of the second organic ligand. The ratio is 1000:2:19:19, and the remaining processes are the same as in Example 1. [0057] Comparative example 1 Ni without MOF coating 1/3 Fe 1/3 Mn 1/3 O 2 As the positive active material, the binder polyvinylidene fluoride (PVDF) and the conductive agent CNT-15% by weight are added to N-methylpyrrolidone for slurry. Based on the total weight of the slurry, the content of the positive active material The content of the binder is 7.5% by weight, and the content of the co | 1. A cathode material, It is characterized by, It includes a layered oxide as a core and a MOF material coating layer coating the surface of the layered oxide; the MOF material coating layer includes a first metal coordination compound, and the first metal coordination compound The organic ligands include compounds having the structure shown in the following formula (1): Formula (1); where R 1 ~R 6 The same or different, and each is independently selected from hydrogen, an alkyl group with 1 to 10 carbon atoms, an alkenyl group with 1 to 10 carbon atoms, or an alkynyl group with 1 to 10 carbon atoms. 2. The cathode material according to claim 1, It is characterized by, The first metal element in the first metal coordination compound is selected from one of Cu, Fe, Mn, Ca, Ni, Co, Cr, Zn, Ti, V, Zr, Mg, Al, Li and Nb or Several kinds; The organic ligand in the first metal coordination compound includes a first organic ligand and a second organic ligand, and the first organic ligand is selected from isophthalic acid, phthalic acid, terephthalic acid, One or more of trimesic acid, 1,2,4-benzenetricarboxylic acid and 1,3,5-benzenetricarboxylic acid; the second organic ligand includes a compound with the structure shown in the above formula (1) , where R 1 ~R 6 The same or different, and each independently selected from hydrogen, methyl, ethyl, n-propyl, isopropyl, n-butyl, isobutyl, tert-butyl, vinyl, propenyl, allyl, allyl, butyl One of base, butadienyl, ethynyl, propargyl and apargylbutyl; The layered oxide includes a compound having a composition represented by the following formula (2): Na x tO 2 Formula (2); where Tm is the second metal element, and Tm is selected from one of Cu, Fe, Mn, Ca, Ni, Co, Cr, Zn, Ti, V, Zr, Mg, Al, Li and Nb or Several; the structure of the layered oxide is selected from one or more of P2 type, O3 type, P3 type and tunnel type, 0<x≤1. 3. The cathode material according to claim 2, It is characterized by, Based on the total weight of the cathode material, the content of the layered oxide is 58~99.9% by weight, and the content of the MOF material coating layer is 0.1~42% by weight; Based on the total weight of the MOF material coating layer, the content of the first metal element is 5~50% by weight, the content of the first organic ligand is 15~60% by weight, and the content of the second organic ligand is 15~60% by weight. The content of ligand is 15~60% by weight. 4. The cathode material according to claim 1, It is characterized by, The particle size of the cathode material is 2.1~23 μm; the particle size of the layered oxide is 2~20 μm; and the thickness of the MOF material coating layer is 0.1~4 μm. 5. The cathode material according to claim 4, It is characterized by, The thickness of the MOF material coating layer is 0.1~3μm. 6. A method of preparing cathode material, It is characterized by, Includes the following steps: The layered oxide, the first metal source and the organic ligand are contacted and reacted in a solvent; wherein the organic ligand includes a compound having the structure shown in the following formula (1): Formula (1); where R 1 ~R 6 The same or different, and each is independently selected from hydrogen, an alkyl group with 1 to 10 carbon atoms, an alkenyl group with 1 to 10 carbon atoms, and an alkynyl group with 1 to 10 carbon atoms. 7. The method of claim 6, It is characterized by, The first metal source is selected from one or more of nitrates, sulfates, halide salts and phosphates of the first metal element; the first metal element is selected from Cu, Fe, Mn, Ca, Ni, One or more of Co, Cr, Zn, Ti, V, Zr, Mg, Al, Li and Nb; The layered oxide has the following formula (2): composition: Na x tO 2 Formula (2); where Tm is the second metal element, and Tm is selected from one of Cu, Fe, Mn, Ca, Ni, Co, Cr, Zn, Ti, V, Zr, Mg, Al, Li and Nb or Several; the structure of the layered oxide is selected from one or more of P2 type, O3 type, P3 type and tunnel type, 0<x≤1; the particle size of the layered oxide is 2 ~20μm; The organic ligand includes a first organic ligand and a second organic ligand, and the first organic ligand is selected from isophthalic acid, phthalic acid, terephthalic acid, trimesic acid, 1,2 , one or more of 4-benzenetricarboxylic acid and 1,3,5-benzenetricarboxylic acid; the second organic ligand has the structure shown in the above formula (1), wherein the R 1 ~R 6 The same or different, and each independently selected from hydrogen, methyl, ethyl, n-propyl, isopropyl, n-butyl, isobutyl, tert-butyl, vinyl, propenyl, allyl, allyl, butyl One of base, butadienyl, ethynyl, propargyl and acetylenyl; The solvent is selected from one or more of acetonitrile, ethanol, ethylene glycol, methanol, propanol, tetrahydrofuran and N, N-dimethylformamide. 8. The method of claim 7, It is characterized by, The weight ratio of the layered oxide: the first metal source: the first organic ligand: the second organic ligand is 1000: 0.05~70: 0.15~84: 0.15~84. 9. The method of claim 6, It is characterized by, The conditions of the contact reaction include: in a solvothermal reactor, the reaction temperature is 100~300°C, and the reaction time is 5~36h. 10. The cathode material prepared according to the method of any one of claims 6 to 9. 11. A positive electrode sheet for a sodium ion battery, comprising the positive electrode material according to any one of claims 1 to 5 and 10. 12. A sodium-ion battery, comprising the positive electrode sheet as claimed in claim 11. | 比亚迪股份有限公司
857 | CN118572053A | Published | BYD CO LTD | Secondary cells¦Positive electrodes¦Non-aqueous electrolyte accumulator electrodes | 2023-02-28 | 2024-08-30 | Positive electrode lithium supplement agent and preparation method thereof, positive electrode plate, lithium ion battery and electric device | The invention relates to the field of lithium ion batteries, in particular to a positive electrode lithium supplement agent and a preparation method thereof, a positive electrode plate, a lithium ion battery and an electric device. The positive electrode lithium supplement agent comprises a lithium-containing compound; the lithium-containing compound includes a chemical composition represented by a chemical formula (1-x) Li2FeSiO4.xLiFeBO3, where x is greater than 0 and less than 0.5. The positive electrode lithium supplementing agent is high in ionic conductivity and lithium removal amount and excellent in charging and discharging performance, the main body structure of the lithium supplementing agent before and after formation is basically not changed, the stability is good, and the energy density and the cycle performance of the lithium ion battery can be improved. | Technical field [0001] The invention relates to the field of lithium ion batteries, and specifically relates to a positive electrode lithium replenishing agent and a preparation method, a positive electrode plate, a lithium ion battery and an electrical device. Background technology [0002] During the first formation and charging process of a lithium-ion battery, due to the decrease in negative electrode potential, the electrolyte decomposes on the surface of the negative electrode to form a solid electrolyte interface (SEI film). Active lithium participates in the formation process of the SEI film, resulting in a reduction in the initial capacity of the battery. During the charge and discharge cycle of lithium-ion batteries, the shrinkage and expansion of the negative electrode causes the SEI film to rupture, and the process of forming a new film layer will continue to consume active lithium in the electrolyte and cathode materials. Lithium replenishment technology is to pre-store a certain amount of active lithium in the positive or negative electrode, which can improve the initial capacity and cycle life of lithium-ion batteries and is of great significance. [0003] Common cathode lithium supplement Li 5 FeO 4 (LFO) is unstable in the air and easily absorbs moisture to form inactive Li x Fe y O z and residual bases (such as Li 2 CO 3 , LiOH), which not only reduces its electrochemical performance, but the presence of residual alkali will also cause the battery to produce gas, causing safety hazards. In addition, LFO decomposes into LiFeO after the chemical formation process 2 , the structure of the lithium supplement agent changes significantly, and the decomposition products have the risk of metal dissolution, leading to battery cycle degradation. [0004] Therefore, it is of great significance to develop new cathode lithium supplementation agents with high stability, good lithium supplementation effect, and excellent electrochemical performance. Contents of the invention [0005] The purpose of the present invention is to overcome the problems of poor stability and unsatisfactory lithium replenishing effect of the prior art positive electrode lithium replenishing agent, and to provide a positive electrode lithium replenishing agent and a preparation method, a positive electrode plate, a lithium ion battery and an electricity consumption device. Compared with the existing technology, the cathode lithium replenishing agent provided by the present invention has significantly improved structural stability, ionic conductivity and lithium replenishing performance, and can enable lithium-ion batteries to have higher energy density and better cycle performance. [0006] In order to achieve the above object, a first aspect of the present invention provides a positive electrode lithium replenishing agent, the positive electrode lithium replenishing agent includes a lithium-containing compound; [0007] The lithium-containing compound includes chemical formula (1-x)Li 2 FeSiO 4 ·xLiFeBO 3 Schematic chemical composition, where 0<x<0.5. [0008] A second aspect of the present invention provides a method for preparing a positive electrode lithium replenishing agent, including: [0009] The first lithium source, the first silicon source, the first iron source and the first boron source are first mixed to obtain a mixture; the mixture is first calcined to obtain a positive electrode lithium replenishing agent; [0010] or [0011] The second lithium source, the second silicon source, the second iron source, the second boron source and the solvent are mixed for a second time to obtain a mixed liquid; the mixed liquid is heated for a reaction, and the reaction product is sequentially dried and the second Calcined to obtain the positive electrode lithium supplement; [0012] Wherein, the feeding molar ratio of the first lithium source, the first silicon source, the first iron source and the first boron source is such that the lithium-containing compound included in the prepared cathode lithium replenishing agent contains chemical formula (1-x) Li 2 FeSiO 4 ·xLiFeBO 3 Schematic chemical composition, where 0<x<0.5; [0013] The feeding molar ratio of the second lithium source, the second silicon source, the second iron source and the second boron source is such that the lithium-containing compound included in the prepared cathode lithium replenishing agent contains chemical formula (1-x) Li 2 FeSiO 4 ·xLiFeBO 3 Schematic chemical composition, where 0<x<0.5. [0014] A third aspect of the present invention provides a positive electrode lithium replenishing agent prepared by the method described in the second aspect. [0015] A fourth aspect of the present invention provides a positive electrode sheet containing the positive electrode lithium replenishing agent described in the first or third aspect. [0016] A fifth aspect of the present invention provides a lithium ion battery, including the positive electrode sheet described in the fourth aspect. [0017] A sixth aspect of the present invention provides an electrical device using the lithium-ion battery described in the fifth aspect. [0018] Through the above technical solution, in the positive electrode lithium replenishing agent provided by the present invention, the lithium-containing compound contains the chemical formula (1-x)Li 2 FeSiO 4 ·xLiFeBO 3 The chemical composition indicated by (0<x<0.5) belongs to the composite material grown in situ, compared with Li alone 2 FeSiO 4 ,(1-x)Li 2 FeSiO 4 ·xLiFeBO 3 (0 < Preferably, in the positive electrode lithium replenishing agent, the surface of the lithium-containing compound is coated with a carbon coating layer. The presence of the carbon coating layer can further improve the electronic conductivity of the lithium replenishing agent itself and make it have better electrochemical properties. The positive electrode lithium replenishing agent provided by the invention is used in lithium-ion batteries and can improve the energy density and cycle life of the battery. Description of the drawings [0019] The drawings are used to provide a further understanding of the present invention and constitute a part of the specification. They are used to explain the present invention together with the following specific embodiments, but do not constitute a limitation of the present invention. In the attached picture: [0020] Figure 1 This is a transmission electron microscope image of the positive electrode lithium replenishing agent prepared in Example 1 of the present invention. Detailed implementation [0021] The endpoints of ranges and any values ​​disclosed herein are not limited to the precise range or value, but these ranges or values ​​are to be understood to include values ​​approaching such ranges or values. For numerical ranges, the endpoint values ​​of each range, the endpoint values ​​of each range and individual point values, and the individual point values ​​can be combined with each other to obtain one or more new numerical ranges. These values The scope shall be deemed to be specifically disclosed herein. [0022] A first aspect of the present invention provides a positive electrode lithium replenishing agent, the positive electrode lithium replenishing agent includes a lithium-containing compound; [0023] The lithium-containing compound includes chemical formula (1-x)Li 2 FeSiO 4 ·xLiFeBO 3 Schematic chemical composition, where 0<x<0.5. [0024] In the positive electrode lithium replenishing agent provided by the present invention, the lithium-containing compound contains the chemical formula (1-x)Li 2 FeSiO 4 ·xLiFeBO 3 The schematic chemical composition belongs to the composite material grown in situ and is produced in Li 2 FeSiO 4 A small amount of LiFeBO is doped into the crystal 3 Obtained, it can be observed through transmission electron microscopy testing that the Li 2 FeSiO 4 LiFeBO is incorporated into the crystal lattice 3 lattice fringes, the composite material is different from the Li 2 FeSiO 4 with LiFeBO 3 Perform simple physical mixing. In (1-x)Li 2 FeSiO 4 ·xLiFeBO 3 In the schematic chemical composition, LiFeBO 3 Has good electronic conductivity and ionic conductivity, which can be used in Li 2 FeSiO 4 A fast ion and electron conduction network is formed inside the grain, which is beneficial to Li 2 FeSiO 4 The rapid conduction of lithium ions and electrons within the grains and the improvement of the interfacial dynamic properties of the material make the lithium-containing compound more efficient than Li alone 2 FeSiO 4 It has better electronic conductivity and ionic conductivity, significantly improved charge and discharge performance (can release a specific capacity of over 270mAh/g during charging), lithium ions can be more fully deintercalated, and has a higher delithiation amount. [0025] According to a preferred embodiment of the present invention, for chemical formula (1-x)Li 2 FeSiO 4 ·xLiFeBO 3 Schematic chemical composition, where 0.01≤x≤0.2, the lithium-containing compound has a higher lithium removal capacity, thereby making the positive electrode lithium replenishing agent have better lithium replenishing effect. [0026] According to a further preferred embodiment of the present invention, for chemical formula (1-x) Li 2 FeSiO 4 ·xLiFeBO 3 Schematic chemical composition, where 0.02 ≤ Effect. [0027] According to the present invention, preferably, the positive electrode lithium replenishing agent may further include a carbon coating layer coating the lithium-containing compound. [0028] According to the present invention, the carbon coating layer in the positive electrode lithium replenishing agent is tightly coated on the surface of the lithium-containing compound and has the effect of improving the electronic conductivity and ion conductivity of the positive electrode lithium replenishing agent. Preferably, in the positive electrode lithium replenishing agent, the weight ratio of the lithium-containing compound:carbon coating layer is 1: (0.001-0.05), and further preferably is 1: (0.01-0.03). [0029] According to the present invention, in the positive electrode lithium supplement agent, the thickness of the carbon coating layer is 1-5 nm, which can improve the electronic conductivity of the positive electrode lithium supplement agent and does not affect the deintercalation of lithium ions. When the thickness of the carbon coating layer meets the above range, the positive electrode lithium replenishing agent can achieve a better lithium replenishing effect. [0030] In the present invention, the thickness of the carbon coating layer is measured by transmission electron microscopy (TEM). [0031] According to the present invention, the average particle size of the positive electrode lithium replenishing agent is 0.02-5 μm, preferably 0.05-3 μm. When the average particle size of the positive electrode lithium replenishing agent meets the above range, on the one hand, it is beneficial to reduce the deintercalation energy barrier of lithium ions, and on the other hand, it is beneficial to subsequent slurrying with components such as positive electrode active materials, which can reduce the size of the positive electrode slurry. The risk of gelling is conducive to improving the compaction density of the positive electrode sheet. [0032] In the present invention, the average particle diameter refers to the median diameter (D50), which can be measured by a laser particle size analyzer or a scanning electron microscope. [0033]According to the present invention, the positive electrode lithium replenishing agent can be used as a component of the positive electrode slurry to be slurried together with the positive electrode active material, conductive agent, binder, solvent, etc. to obtain the positive electrode slurry, which is prepared by coating on the positive electrode current collector. A positive electrode piece containing the positive electrode lithium replenishing agent. [0034] For a lithium-ion battery using the above-mentioned positive electrode sheet (containing the positive electrode lithium replenishing agent provided by the present invention), during the first charging process, the positive electrode lithium replenishing agent can deintercalate a large amount of lithium ions and participate in the formation process of the SEI film. Since about 80% of the discharge platform of the positive electrode lithium supplement is lower than 2.5V (the above-mentioned positive electrode sheet and metal lithium sheet are assembled into a button battery, and the button battery is subjected to a 0.1C small current charge and discharge test, the charge and discharge window is 2- 4.3V (statistics show that the capacity of the voltage range below 2.5V accounts for about 80%), which is lower than the discharge cut-off voltage of most positive active materials. Therefore, during the discharge process, the vast majority of lithium ions will be preferentially reintercalated. into cathode active materials with higher potential, thereby increasing the average operating voltage and energy density of lithium-ion batteries. The cathode lithium replenishing agent provided by the present invention has good ability to deintercalate lithium. During the discharge process, the excess lithium ions in the negative electrode will return to the crystal structure of the cathode lithium replenishing agent. As the lithium ion battery cycles, the active lithium With continuous consumption, the lithium ions stored in the positive electrode lithium replenishing agent are re-released and preferentially embedded in the positive electrode active material with a higher potential, which is beneficial to maintaining the charge and discharge capacity and energy density of the lithium-ion battery, thereby improving the performance of the lithium-ion battery. cycle life. [0035] A second aspect of the present invention provides a method for preparing a positive electrode lithium replenishing agent, including: [0036] The first lithium source, the first silicon source, the first iron source and the first boron source are first mixed to obtain a mixture; the mixture is first calcined to obtain a positive electrode lithium replenishing agent; [0037] or [0038] The second lithium source, the second silicon source, the second iron source, the second boron source and the solvent are mixed for a second time to obtain a mixed liquid; the mixed liquid is heated for a reaction, and the reaction product is sequentially dried and the second Calcined to obtain the positive electrode lithium replenishing agent; [0039] Wherein, the feeding molar ratio of the first lithium source, the first silicon source, the first iron source and the first boron source is such that the lithium-containing compound included in the prepared cathode lithium replenishing agent contains chemical formula (1-x) Li 2 FeSiO 4 ·xLiFeBO 3 Schematic chemical composition, where 0<x<0.5; [0040] The feeding molar ratio of the second lithium source, the second silicon source, the second iron source and the second boron source is such that the lithium-containing compound included in the prepared cathode lithium replenishing agent contains the chemical formula (1-x) Li 2 FeSiO 4 ·xLiFeBO 3 Schematic chemical composition, where 0<x<0.5. [0041] According to an embodiment of the present invention, the preparation method includes: first mixing a first lithium source, a first silicon source, a first iron source, and a first boron source to obtain a mixture; The first calcination is to obtain the positive electrode lithium replenishing agent. This embodiment adopts a solid-phase method. Each solid-phase raw material is mixed and powdered, and then calcined. After the calcined product is cooled, the positive electrode lithium replenishing agent is obtained. [0042] According to the present invention, the first lithium source is selected from at least one of lithium silicate, lithium carbonate, lithium acetate and lithium hydroxide, preferably at least one of lithium silicate, lithium carbonate and lithium hydroxide. [0043] According to the present invention, the first silicon source is selected from at least one of tetraethyl silicate, silicon dioxide and silicic acid, preferably tetraethyl silicate and/or silicic acid. [0044] According to the present invention, the first iron source is selected from at least one of ferrous oxalate, ferrous acetate and ferric citrate, preferably ferrous oxalate and/or ferrous acetate. [0045] According to the present invention, the first boron source is selected from at least one of boric acid, boron oxide and lithium borate, preferably boric acid and/or boron oxide. [0046] According to the present invention, the first mixing method is not particularly limited, as long as the first lithium source, the first silicon source, the first iron source, and the first boron source in the solid phase can be fully mixed to obtain a uniform of mixture. Preferably, the first mixing can be performed by ball milling. [0047] According to the present invention, preferably, the average particle size of the mixture is 0.02-5 μm, which is beneficial to obtaining better calcination effect. The average particle size in the above range can be obtained by adjusting the feeding particle size of each raw material, or can be obtained by performing a crushing process during the first mixing process (for example, using a ball mill). [0048] According to the present invention, the calcination temperature used for the first calcination is 400-800°C, preferably 600-750°C; the calcination time used is 4-24h, preferably 8-12h. Using the above-mentioned calcination temperature and time, the positive electrode lithium replenishing agent with good crystallinity and uniform composition can be produced. [0049] According to the present invention, the first calcination is carried out under a protective atmosphere, for example, N 2 Atmosphere, Ar atmosphere, Ar/H 2 Mixed atmosphere, preferably Ar/H 2 Mixed atmosphere. [0050] According to another embodiment of the present invention, a sol-gel method is adopted, and the preparation method includes: performing a second mixing of a second lithium source, a second silicon source, a second iron source, a second boron source and a solvent to obtain a mixed liquid ; The mixture is heated for a reaction, and the reaction product is dried and calcined for a second time in order to obtain a positive electrode lithium replenishing agent. [0051] According to the present invention, the second lithium source is selected from at least one of lithium acetate, lithium citrate, lithium nitrate and lithium sulfate, preferably at least one of lithium acetate, lithium citrate and lithium nitrate. [0052] According to the present invention, the second silicon source is selected from at least one of tetraethyl silicate and/or silicic acid, preferably tetraethyl silicate. [0053] According to the present invention, the second iron source is selected from at least one of ferric nitrate, ferric citrate and ferric chloride, preferably ferric nitrate and/or ferric citrate. [0054] According to the invention, the second boron source is boric acid. [0055] According to the present invention, the solvent is selected from at least one of water, alcoholic solvents (such as ethanol) and ketone solvents (such as acetone). [0056] According to the present invention, there is no particular limitation on the second mixing method, as long as the second lithium source, the second silicon source, the second iron source, the second boron source and the solvent can be fully mixed to obtain a uniform and stable mixture. [0057] According to the present invention, the conditions for the heating reaction include: temperature is 30-85°C, preferably 40-60°C; time is 12-36h, preferably 18-24h. Adopting the temperature and time of the above-mentioned heating reaction can make the crystal nuclei grow slowly and uniformly, which is beneficial to obtaining the positive electrode lithium replenishing agent with good uniformity in particle size and morphology. [0058] According to the present invention, the product obtained by the heating reaction is dried to obtain dry glue. Preferably, the drying conditions include: temperature is 60-120°C; time is 4-12 hours. [0059] According to the present invention, preferably, before the second calcination, the dry glue obtained by drying is crushed and calcined in the form of powder, which is beneficial to obtaining a better calcining effect. [0060] According to the present invention, the second calcination adopts a calcination temperature of 400-800°C, preferably 600-750°C, and a calcination time of 3-24h, preferably 8-12h. Using the above calcination temperature and time, (1-x)Li can be increased 2 FeSiO 4 ·xLiFeBO 3 The crystallinity of the chemical composition indicated by (0<x<0.5) is conducive to improving the structural stability of the positive electrode lithium replenishing agent before and after delithiation. [0061] According to the present invention, the second calcination is performed under a protective atmosphere, which can be selected with reference to the protective atmosphere of the first calcination, which will not be described again here. [0062] According to the present invention, preferably, the raw materials for the first mixing also include a first carbon source; or the raw materials for the second mixing further include a second carbon source. By introducing a carbon source, a carbon coating layer can be formed on the surface of the lithium-containing compound. On the one hand, the carbon coating layer has the function of improving the electronic conductivity of the positive electrode lithium replenishing agent. On the other hand, the existence of the carbon coating layer can prevent the mutual contact between the lithium compound particles during the calcining process, inhibiting The particles grow larger, shortening the transmission path of lithium ions, thereby increasing the ion conductivity of the positive electrode lithium replenishing agent. [0063] According to the present invention, the first carbon source is selected from sucrose, glucose, asphalt, ascorbic acid, citric acid and polyvinylpyrrolidone, preferably at least one of sucrose, glucose and polyvinylpyrrolidone. [0064] According to the present invention, the second carbon source is selected from at least one of citric acid, ascorbic acid, sucrose and glucose, preferably at least one of citric acid, sucrose and glucose. [0065] According to the present invention, preferably, the feeding amount of the first carbon source or the second carbon source is such that the lithium-containing compound included in the prepared cathode lithium replenishing agent is in contact with the carbon coating covering the lithium-containing compound. The weight ratio of the cladding is 1: (0.001-0.05). [0066] According to the present invention, the positive electrode lithium replenishing agent with the same chemical composition and structure can be obtained by using the above two preparation methods. From the perspective of product particle size uniformity and carbon coating effect, the sol-gel method is preferably used. [0067] A third aspect of the present invention provides a positive electrode lithium replenishing agent prepared by the method described in the second aspect. [0068] According to the present invention, the chemical composition, structure, index and performance of the cathode lithium replenishing agent prepared by the method described in the second aspect are the same as those of the cathode lithium replenishing agent described in the first aspect of the present invention, and will not be described in detail here. . [0069] A fourth aspect of the present invention provides a positive electrode sheet containing the positive electrode lithium replenishing agent described in the first or third aspect. [0070] According to the present invention, preferably, the positive electrode sheet includes a positive electrode current collector, and a positive electrode material layer formed from a positive electrode slurry on the surface of the current collector; wherein the positive electrode slurry contains the aforementioned first or third aspect. The positive electrode lithium replenishing agent. [0071] According to the present invention, the positive electrode material layer formed from the positive electrode slurry on the surface of the current collector can be formed by conventional implementation methods in the field, preferably by using a coating method. The positive electrode slurry is evenly coated on the surface of the positive electrode current collector. Dry and roll-press to obtain the positive electrode sheet. [0072] According to the present invention, preferably, the positive electrode slurry contains the positive electrode lithium replenishing agent, and also contains a positive electrode active material, a conductive agent, a binder and a solvent; wherein, [0073] Relative to 100 parts by weight of the positive active material, the positive lithium replenishing agent is 1-15 parts by weight, the conductive agent is 0.5-5 parts by weight, the binder is 0.5-5 parts by weight and the The solvent is 25-75 parts by weight. [0074]According to the present invention, there is no particular limitation on the cathode active material in the cathode slurry, and any cathode active material selection that can be used in the cathode slurry of a lithium ion battery can be used. For example, it can be selected from one or more of lithium-rich manganese-based cathode materials, lithium iron phosphate, lithium nickel cobalt manganate, lithium manganate, lithium nickel manganate, and lithium iron manganese phosphate. [0075] According to the present invention, there is no particular limitation on the conductive agent in the cathode slurry, and any conductive agent that can be used in the cathode slurry of a lithium ion battery can be used. For example, one or more may be selected from conductive carbon black, carbon nanotubes and graphene. [0076] According to the present invention, the binder in the cathode slurry is not particularly limited, and any binder selection that can be used in the cathode slurry of a lithium ion battery can be used. For example, one or more may be selected from polytetrafluoroethylene, polyvinylidene fluoride, sodium carboxymethylcellulose and polyvinyl alcohol. [0077] According to the present invention, the solvent in the cathode slurry is not particularly limited, and any solvent that can be used in the cathode slurry of a lithium ion battery can be used. For example, it can be selected from N-methylpyrrolidone and/or water. [0078] According to a preferred embodiment of the present invention, in the cathode slurry, relative to 100 parts by weight of the cathode active material, the cathode lithium replenishing agent is 2-10 parts by weight, and the conductive agent is 1-10 parts by weight. 3 parts by weight, the binder is 2-4 parts by weight, and the solvent is 30-75 parts by weight. [0079] According to the present invention, the positive electrode slurry can be prepared by thoroughly mixing the positive electrode active material, the positive electrode lithium replenishing agent, the conductive agent, the binder and the solvent that meet the above proportion range. [0080] According to the present invention, the positive electrode current collector can be any positive electrode current collector that can be used in lithium ion batteries, for example, aluminum foil or stainless steel foil. [0081] A fifth aspect of the present invention provides a lithium ion battery, including the positive electrode sheet described in the fourth aspect. [0082] The positive electrode sheet of the lithium ion battery provided by the present invention contains the positive electrode lithium replenishing agent of the present invention, which has the characteristics of high energy density and long cycle life. [0083] A sixth aspect of the present invention provides an electrical device using the lithium-ion battery described in the fifth aspect. [0084] The present invention will be described in detail below through examples. In the following examples and comparative examples, unless otherwise stated, all reagents used are industrial commercial products. [0085] Example 1 [0086] (1) Put 2.01g of CH 3 COOLi·2H 2 O (lithium source), 2.02g TEOS (silicon source), 4.04g Fe (NO 3 ) 3 ·9H 2 O (iron source), 0.02g of H 3 BO 3 (Boron source), 1.92g of citric acid (carbon source) were added to 80g of water, and mixed thoroughly to obtain a mixed solution; [0087] (2-1) React the above mixed liquid at 50°C for 24 hours under water bath heating conditions, and dry the obtained reaction product at 80°C for 12 hours to obtain dry glue, which is then ground and pulverized to obtain powder; [0088] (2-2) Place the above powder in a tubular atmosphere furnace, in Ar/H 2 Mixed gas content (Ar: H 2 The product was calcined at 650°C for 10 h at a volume ratio of 95:5). After the calcination was completed, the product was naturally cooled and ground to obtain a positive electrode lithium replenishing agent (marked as S1). [0089] The average particle size of S1 is 1.97 μm, and it has a lithium-containing compound and a carbon coating layer covering the lithium-containing compound. The chemical composition of the lithium-containing compound is (1-x)Li. 2 FeSiO 4 ·xLiFeBO 3 , where x=0.03; the weight ratio of lithium-containing compound:carbon coating layer is 1:0.03; the thickness of carbon coating layer is 2.53nm. [0090] Conduct TEM test on S1, the results are as follows Figure 1 As shown, where, d 002 =0.508nm region is LiFeBO 3 , d 103 =0.27nm region is Li 2 FeSiO 4 , in Li 2 FeSiO 4 LiFeBO appears inside the crystal lattice 3 lattice fringes, indicating that LiFeBO 3 Incorporated Li 2 FeSiO 4 Inside the crystal. [0091] Example 2 [0092] (1) Put 2.03g of CH 3 COOLi·2H 2 O (lithium source), 2.06g TEOS (silicon source), 4.04g Fe (NO 3 ) 3 ·9H 2 O (iron source), 0.01g of H 3 BO 3 (Boron source) and 1.92g of citric acid (carbon source) were added to 80g of water and mixed thoroughly to obtain a mixed solution; [0093] (2-1) React the above mixed liquid at 50°C for 24 hours under water bath heating conditions, and dry the obtained reaction product at 80°C for 12 hours to obtain dry glue, which is then ground and pulverized to obtain powder; [0094] (2-2) Place the above powder in a tubular atmosphere furnace, in Ar/H 2 Mixed gas content (Ar: H 2 The product was calcined at 650°C for 10 hours at a volume ratio of 95:5). After the calcination was completed, it was naturally cooled and the product was ground to obtain a positive electrode lithium replenishing agent (marked as S2). [0095] The average particle size of S2 is 2.08 μm, and it has a lithium-containing compound and a carbon coating layer covering the lithium-containing compound. The chemical composition of the lithium-containing compound is (1-x)Li. 2 FeSiO 4 ·xLiFeBO 3 , where x=0.01; the weight ratio of lithium-containing compound:carbon coating layer is 1:0.028; the thickness of carbon coating layer is 2.45nm. [0096] Example 3 [0097] (1) Put 1.84g of CH 3 COOLi·2H 2 O (lithium source), 1.67g TEOS (silicon source), 4.04g Fe (NO 3 ) 3 ·9H 2 O (iron source), 0.12g of H 3 BO 3 (Boron source) and 0.96g of citric acid (carbon source) were added to 80g of water and mixed thoroughly to obtain a mixed solution; [0098] (2-1) React the above mixed liquid at 50°C for 24 hours under water bath heating conditions, and dry the obtained reaction product at 80°C for 12 hours to obtain dry glue, which is then ground and pulverized to obtain powder; [0099] (2-2) Place the above powder in a tubular atmosphere furnace, in Ar/H 2 Mixed gas content (Ar: H 2 The product was calcined at 650°C for 10 hours at a volume ratio of 95:5). After the calcination was completed, it was naturally cooled and the product was ground to obtain a positive electrode lithium | 1. A positive electrode lithium replenishing agent, It is characterized by: The positive electrode lithium replenishing agent includes a lithium-containing compound; The lithium-containing compound includes chemical formula (1-x)Li 2 FeSiO 4 ·xLiFeBO 3 Schematic chemical composition, where 0<x<0.5. 2. The positive electrode lithium supplement according to claim 1, in, 0.01≤x≤0.2, preferably 0.02≤x≤0.1. 3. The positive electrode lithium supplement according to claim 1 or 2, in, The positive electrode lithium replenishing agent further includes a carbon coating layer coating the lithium-containing compound. 4. The positive electrode lithium supplement according to claim 3, in, The weight ratio of the lithium-containing compound to the carbon coating layer is 1: (0.001-0.05), preferably 1: (0.01-0.03); And/or, the thickness of the carbon coating layer is 1-5 nm. 5. The positive electrode lithium supplement according to any one of claims 1-4, in, The average particle size of the positive electrode lithium replenishing agent is 0.02-5 μm, preferably 0.05-3 μm. 6. A method for preparing a positive electrode lithium replenishing agent, It is characterized by: include: The first lithium source, the first silicon source, the first iron source and the first boron source are first mixed to obtain a mixture; the mixture is first calcined to obtain a positive electrode lithium replenishing agent; or The second lithium source, the second silicon source, the second iron source, the second boron source and the solvent are mixed for a second time to obtain a mixed liquid; the mixed liquid is heated for a reaction, and the reaction product is sequentially dried and the second Calcined to obtain the positive electrode lithium replenishing agent; Wherein, the feeding molar ratio of the first lithium source, the first silicon source, the first iron source and the first boron source is such that the lithium-containing compound included in the prepared cathode lithium replenishing agent contains chemical formula (1-x) Li 2 FeSiO 4 ·xLiFeBO 3 Schematic chemical composition, where 0<x<0.5; The feeding molar ratio of the second lithium source, the second silicon source, the second iron source and the second boron source is such that the lithium-containing compound included in the prepared cathode lithium replenishing agent contains the chemical formula (1-x) Li 2 FeSiO 4 ·xLiFeBO 3 Schematic chemical composition, where 0<x<0.5. 7. The method of claim 6, in, The average particle size of the mixture is 0.02-5 μm; And/or, the conditions for the first calcination include: carried out under a protective atmosphere, the temperature is 400-800°C, preferably 600-750°C; the time is 4-24h, preferably 8-12h; And/or, the conditions for the heating reaction include: temperature is 30-85°C, preferably 40-60°C; time is 12-36h, preferably 18-24h; And/or, the conditions for the second calcination include: performing it under a protective atmosphere, the temperature is 400-800°C, preferably 600-750°C, and the time is 3-24h, preferably 8-12h. 8. The method according to claim 6 or 7, in, The raw materials for the first mixing also include a first carbon source; or The raw materials for the second mixing also include a second carbon source; Wherein, the feeding amount of the first carbon source or the second carbon source is such that the weight ratio of the lithium-containing compound included in the prepared cathode lithium replenishing agent to the carbon coating layer covering the lithium-containing compound is 1: (0.001-0.05). 9. The positive electrode lithium replenishing agent prepared by the method of any one of claims 6-8. 10. A positive electrode sheet, containing the positive electrode lithium replenishing agent according to any one of claims 1-5 and 9. 11. A lithium ion battery, comprising the positive electrode sheet according to claim 10. 12. An electrical device using the lithium-ion battery according to claim 11. | 比亚迪股份有限公司
858 | CN118572038A | Examining | BYD CO LTD | Negative electrodes¦Secondary cells servicing/maintenance | 2024-08-02 | 2024-08-30 | Negative pole piece as well as preparation method and application thereof | The invention relates to a negative pole piece as well as a preparation method and application thereof. The negative pole piece comprises a porous current collector layer, a first protective layer and a negative active layer, the first protective layer is arranged on one side, far away from the porous current collector layer, of the negative electrode active layer, or the first protective layer is arranged between the negative electrode active layer and the porous current collector layer; a through hole of the porous current collector layer is filled with a negative electrode lithium supplement agent; the first protective layer comprises a hydrophobic material; the porosity of the first protective layer is 20-80%, and the average pore size is 5-80 nm. The negative pole piece disclosed by the invention can effectively solve the problems of poor heat dissipation, insufficient electrolyte infiltration and easy falling of the negative active layer caused by direct coating of lithium powder or a lithium foil lithium supplementing layer on the surface of the negative pole piece or the current collector, eliminates the influence caused by moisture in the battery cell, and saves the drying step in the battery cell preparation process. And meanwhile, the stability of the pole piece in a humid and hot environment is improved while the battery performance is not reduced. | Technical field [0001] The present disclosure relates to the technical field of lithium-ion batteries, and in particular, to a negative electrode plate and its preparation method and application. Background technology [0002] In order to make up for the irreversible loss of active lithium during the film formation process and improve the utilization efficiency of active lithium in active materials, researchers have proposed lithium supplementation technology. Negative lithium replenishment technology can effectively compensate for the loss of active lithium during the first charging process, increase battery capacity and extend cycle life. At present, there are three commonly used negative electrode lithium replenishment methods: 1) Directly coating lithium powder or lithium foil lithium replenishment layer on the surface of the negative electrode piece. This method has poor heat dissipation, insufficient electrolyte infiltration, and cannot Suppress the volume expansion problem during charging; 2) Place the lithium replenishing layer between the current collector and the negative active material. After the lithium replenishing layer is consumed, the contact between the negative active material coating and the current collector will deteriorate, and the negative electrode coating will easily Peeling off from the current collector; 3) Using electrochemical lithium replenishment method to electroplate the lithium replenishment layer into the negative electrode piece in advance, the process requirements are high and the implementation is difficult. The negative electrode piece prepared by the existing lithium supplementation technology cannot simultaneously improve the electrolyte wettability, heat dissipation and volume expansion of the electrode piece. Contents of the invention [0003] The purpose of this disclosure is to provide a negative electrode piece and its preparation method and application. The negative electrode piece has good heat dissipation and sufficient electrolyte infiltration, and can effectively improve the stability in hot and humid environments. [0004] In order to achieve the above object, a first aspect of the present disclosure provides a negative electrode sheet, which includes a porous current collector layer, a first protective layer and a negative electrode active layer; The first protective layer is disposed on a side of the negative active layer away from the porous current collector layer, or the first protective layer is disposed between the negative active layer and the porous current collector layer; The through holes of the porous current collector layer are filled with a negative electrode lithium replenishing agent; The first protective layer includes a hydrophobic material; The first protective layer has a porosity of 20 to 80% and an average pore diameter of 5 to 80 nm. [0005] Optionally, the thickness of the porous current collector layer is 10~70 μm. [0006] Optionally, the thickness of the first protective layer is 2~20 μm. [0007] Optionally, the hydrophobic material includes one or more of polytetrafluoroethylene, graphene, carbon nanotubes, polyacrylamide and polyamide. [0008] Optionally, the negative electrode lithium replenishing agent includes lithium; The content of the negative electrode lithium supplement is 1~10 g/m 2 . [0009] Optionally, the negative electrode piece further includes a second protective layer; The second protective layer is disposed on a side of the porous current collector layer away from the first protective layer; The second protective layer includes the hydrophobic material; The second protective layer has a porosity of 20 to 80%, an average pore diameter of 5 to 80 nm, and a thickness of 2 to 20 μm. [0010] A second aspect of the present disclosure provides a method for preparing a negative electrode plate, the method comprising: S1. Fill the negative electrode lithium replenishing agent into the through holes of the porous current collector to obtain a porous current collector layer filled with the negative electrode lithium replenishing agent in the through holes; S2. Form a negative active layer on the surface of the porous current collector layer, and then form a first protective layer on the surface of the negative active layer; or, Form a first protective layer on the surface of the porous current collector layer, and then form a negative active layer on the surface of the first protective layer; Wherein, the method of forming the first protective layer includes: applying a first slurry containing a hydrophobic material on the surface of the negative active layer or the porous current collector layer, and performing a first drying process; In the first slurry, the solid content of the hydrophobic material is 30 to 80% by weight; The coating amount of the first slurry is 50~200 g/m 2 . [0011] Optionally, the hydrophobic material includes one or more of polytetrafluoroethylene, graphene, carbon nanotubes, polyacrylamide and polyamide. [0012] Optionally, the porous current collector includes porous copper foil; The thickness of the porous current collector is 10~70 μm, the porosity is 20~70%, and the pore diameter is 10~100 nm. [0013] Optionally, in step S1, the method of filling the negative electrode lithium replenishing agent into the through hole includes a vacuum impregnation method and a vacuum evaporation method; The conditions of the vacuum impregnation method include: time is 5~20 h, temperature is 20~80°C, and vacuum degree is 5~70 Pa; The negative electrode lithium replenishing agent includes lithium. [0014] Optionally, the conditions of the first drying treatment include: time is 0.1~2 h, and temperature is 80~110°C. [0015] Optionally, the method of forming the negative active layer includes: applying a second slurry containing a negative active material on the surface of the porous current collector layer or the first protective layer, and performing a second drying process; In the second slurry, the solid content of the negative active material is 30 to 70% by weight; The coating amount of the second slurry is 100~300 g/m 2 ; The negative active material includes one or more of graphite, nano-silicon and silicon-carbon materials; The conditions of the second drying treatment include: time is 6~30 min, and temperature is 80~160°C. [0016] Optionally, the method further includes: forming a second protective layer on a side of the porous current collector layer away from the first protective layer. [0017] A third aspect of the disclosure provides a negative electrode piece prepared by using the method described in the second aspect of the disclosure. [0018] A fourth aspect of the present disclosure provides a lithium ion battery. The lithium ion battery includes a positive electrode, an electrolyte, a separator, and a negative electrode. The negative electrode includes the negative electrode sheet provided by the first or third aspect of the present disclosure. [0019] Through the above technical solution, the negative electrode sheet of the present disclosure includes a negative electrode lithium replenishing agent disposed in the through holes of the porous current collector. The negative electrode sheet has good heat dissipation performance, sufficient electrolyte infiltration, and the negative electrode active layer is not easy to fall off. In addition, since the negative electrode sheet of the present disclosure contains a lithium replenishing agent, it can also eliminate the adverse effects of moisture in the battery core without affecting the lithium replenishing effect, save the drying step in the battery core preparation process, and further simplify Preparation steps of battery cells. The pole piece of the present disclosure includes a protective layer with specific porosity and hydrophobic properties, which can achieve a breathable and waterproof effect, improve the stability of the pole piece in a hot and humid environment, and reduce battery performance while not affecting electrolyte transmission and reducing battery performance. The water in the storage environment consumes the lithium replenishing agent, thereby avoiding the loss of battery capacity, and can also improve the battery's rate performance and performance under low temperature conditions; and the preparation steps of the protective layer are relatively simple. Compared with the electrochemical lithium supplementation method, the preparation process of the negative electrode sheet of the present disclosure is simple and has strong operability. [0020] Other features and advantages of the present disclosure will be described in detail in the detailed description that follows. Description of the drawings [0021] The accompanying drawings are used to provide a further understanding of the present disclosure and constitute a part of the specification. They are used to explain the present disclosure together with the following specific embodiments, but do not constitute a limitation of the present disclosure. In the attached picture: Figure 1 This is a schematic structural diagram of a specific embodiment of the negative electrode plate of the present disclosure. Detailed implementation [0022] Specific embodiments of the present disclosure will be described in detail below with reference to the accompanying drawings. It should be understood that the specific embodiments described here are only used to illustrate and explain the present disclosure, and are not intended to limit the present disclosure. [0023] A first aspect of the present disclosure provides a negative electrode piece, which includes a porous current collector layer, a first protective layer and a negative active layer; The first protective layer is disposed on a side of the negative active layer away from the porous current collector layer, or the first protective layer is disposed between the negative active layer and the porous current collector layer; The through holes of the porous current collector layer are filled with a negative electrode lithium replenishing agent; The first protective layer includes a hydrophobic material; The first protective layer has a porosity of 20 to 80% and an average pore diameter of 5 to 80 nm. [0024] The negative electrode lithium replenishing agent of the present disclosure exists in the through holes of the porous current collector, which can effectively solve the problems of poor heat dissipation of the pole piece and insufficient electrolyte infiltration, and the skeleton structure of the porous current collector plays a supporting role and can provide space to relieve lithium metal The volume expansion problem during the lithium removal/insertion process provides electrolyte infiltration space and improves the liquid absorption and liquid retention capabilities of the electrode piece. The pole piece of the present disclosure includes a protective layer with specific porosity and hydrophobic properties, which can achieve a waterproof and breathable effect, improve the stability of the pole piece in hot and humid environments without affecting electrolyte transmission and not reducing battery performance. Avoid affecting battery performance. [0025] According to an embodiment of the present disclosure, as Figure 1 As shown, the negative electrode sheet includes a stacked porous current collector layer, a first protective layer and a negative electrode active layer; or, the negative electrode sheet includes a stacked porous current collector layer, a negative electrode active layer and a first protective layer. [0026] In order to further improve the stability of storage in a hot and humid environment and reduce the loss of the negative electrode lithium replenishing agent, according to an embodiment of the present disclosure, the negative electrode plate further includes a second protective layer, and the second protective layer is disposed on the The side of the porous current collector layer away from the first protective layer; that is, the negative electrode sheet includes a second protective layer, a porous current collector layer, a first protective layer and a negative electrode active layer that are stacked in sequence; or, the negative electrode sheet It includes a second protective layer, a porous current collector layer, a negative active layer and a first protective layer that are stacked in sequence; the composition and structure of the second protective layer and the first protective layer may be the same or different; the second protective layer includes The hydrophobic material; the second protective layer has a porosity of 20 to 80%, an average pore diameter of 5 to 80 nm, and a thickness of 2 to 20 μm. [0027] According to an embodiment of the present disclosure, the negative active layer contains a negative active material, and the negative active material includes one or more of graphite, nano-silicon, and silicon carbon materials. When the negative active material includes more than two , the present disclosure does not place specific restrictions on its proportion; wherein, graphite includes natural graphite and artificial graphite. [0028] In order to make the electrode piece have good electrochemical performance, according to an embodiment of the present disclosure, the areal density of the negative active material is 50~300 g/m 2 , preferably 150~250 g/m 2 ;Compacted density is 1.2~1.6 g/cm 3 , preferably 1.4~1.6 g/cm 3 ; Among them, the surface density is calculated relative to the surface area of ​​the negative electrode piece, and the compacted density is calculated relative to the volume of the negative electrode piece. [0029] In the present disclosure, the thickness of the negative active layer is conventional in the art and can be adjusted according to usage requirements. [0030] According to an embodiment of the present disclosure, the porous current collector layer includes porous copper foil. [0031] According to an embodiment of the present disclosure, the thickness of the porous current collector layer is 10 to 70 μm, preferably 10 to 30 μm; the negative electrode piece with the above structure has good electrochemical performance. [0032] In order to effectively compensate for the loss of irreversible active lithium in the lithium-ion battery system, eliminate residual moisture in the battery core, reduce preparation costs, and avoid the loss of lithium replenishing agent, according to an embodiment of the present disclosure, the negative electrode lithium replenishing agent includes Lithium; the content of the negative electrode lithium supplement is 1~10 g/m 2 , preferably 1~3 g/m 2 . [0033] According to an embodiment of the present disclosure, the thickness of the first protective layer is 2~20 μm. [0034] According to an embodiment of the present disclosure, the porosity of the first protective layer and the second protective layer is 40% to 70% respectively. [0035] According to an embodiment of the present disclosure, the average pore diameters of the first protective layer and the second protective layer are 50 to 80 nm respectively. [0036] According to an embodiment of the present disclosure, the hydrophobic material includes one or more of polytetrafluoroethylene, graphene, carbon nanotubes, polyacrylamide, and polyamide. [0037] A second aspect of the present disclosure provides a method for preparing a negative electrode plate, the method comprising: S1. Fill the negative electrode lithium replenishing agent into the through holes of the porous current collector to obtain a porous current collector layer filled with the negative electrode lithium replenishing agent in the through holes; S2. Form a negative active layer on the surface of the porous current collector layer, and then form a first protective layer on the surface of the negative active layer; or, Form a first protective layer on the surface of the porous current collector layer, and then form a negative active layer on the surface of the first protective layer; Wherein, the method of forming the first protective layer includes: applying a first slurry containing a hydrophobic material on the surface of the negative active layer or the porous current collector layer, and performing a first drying process; In the first slurry, the solid content of the hydrophobic material is 30 to 80% by weight; The coating amount of the first slurry is 50~200 g/m 2 . [0038] In the present disclosure, when "a negative active layer is formed on the surface of the porous current collector layer, and then a first protective layer is formed on the surface of the negative active layer", the prepared negative electrode sheet includes a stacked porous current collector layer, a negative active layer and a first protective layer; when "forming a protective layer on the surface of the porous current collector, and then forming a negative active layer on the surface of the first protective layer", the prepared negative electrode sheet includes a stacked arrangement porous current collector layer, first protective layer and negative electrode active layer. [0039] According to an embodiment of the present disclosure, in the first slurry, the solid content of the hydrophobic material is 40 to 70% by weight. [0040] According to an embodiment of the present disclosure, the coating amount of the first slurry is 80~150 g/m 2 . [0041] According to an embodiment of the present disclosure, the hydrophobic material includes one or more of polytetrafluoroethylene, graphene, carbon nanotubes, polyacrylamide, and polyamide. [0042] According to an embodiment of the present disclosure, the thickness of the porous current collector is 10~70 μm, preferably 10~30 μm; the porosity is 20~70%, preferably 50~70%; the pore diameter is 10~100 nm , preferably 50~80 nm. The porous current collector with the above structure can have a suitable negative electrode lithium replenishing agent content, so that it has good lithium replenishing effect and electrochemical performance. [0043] According to an embodiment of the present disclosure, the porous current collector includes a porous copper foil; the above porous current collector can be prepared by laser etching. [0044] According to an embodiment of the present disclosure, in step S1, the method of filling the negative electrode lithium replenishing agent into the through hole includes a vacuum impregnation method and a vacuum evaporation method; wherein the conditions of the vacuum impregnation method include: time The temperature is 5 to 20 h, preferably 5 to 10 h; the temperature is 20 to 80 ℃, preferably 20 to 50 ℃; the vacuum degree is 5 to 70 Pa, preferably 5 to 20 Pa. [0045] According to an embodiment of the present disclosure, the negative electrode lithium replenishing agent includes lithium. [0046] According to an embodiment of the present disclosure, the conditions of the first drying treatment include: time is 0.1~2 h, and temperature is 80~110°C. [0047] According to an embodiment of the present disclosure, a method of forming the negative active layer includes: coating a second slurry containing a negative active material on the surface of the porous current collector layer or the first protective layer, and performing Second drying process. [0048] According to an embodiment of the present disclosure, the method further includes: forming a second protective layer on a side of the porous current collector layer away from the first protective layer. The method of forming the second protective layer may be the same as forming the first protective layer. The protective layer works the same way. [0049] According to an embodiment of the present disclosure, in the second slurry, the solid content of the negative active material is 30~70% by weight, preferably 40~60% by weight; coating of the second slurry The amount is 100~300 g/m 2 , preferably 150~250g/m 2 ; The negative active material includes one or more of graphite, nano-silicon and silicon-carbon materials. When the negative active material includes two or more types, the present disclosure does not specifically limit the proportion thereof. [0050] According to an embodiment of the present disclosure, the first slurry and the second slurry each contain a solvent, the type of which is conventional in the art, for example, it can be N-methylpyrrolidone (NMP). [0051] In the present disclosure, the second slurry also contains a binder, a thickener and a conductive agent, and the types and amounts of the above substances are conventional in the art. [0052] According to an embodiment of the present disclosure, the conditions of the second drying process include: time is 6~30 min, and temperature is 80~160°C. [0053] In this disclosure, the drying treatment methods are conventional in the art. [0054] A third aspect of the disclosure provides a negative electrode piece prepared by using the method described in the second aspect of the disclosure. [0055] The negative electrode sheet described in the third aspect of the disclosure has the same features as the negative electrode sheet described in the first aspect of the disclosure, and will not be described again here. [0056] A fourth aspect of the disclosure provides a lithium ion battery. The lithium ion battery includes a positive electrode, an electrolyte, a separator, and a negative electrode. The negative electrode includes the negative electrode sheet provided in the first or third aspect of the disclosure. [0057] In this disclosure, the types of positive electrodes, electrolytes and separators used are conventional in the art, and this disclosure does not specifically limit them; the method for preparing the above-mentioned lithium-ion battery does not require baking, and the negative electrode sheet of the present disclosure can eliminate the need for baking. The adverse effects of moisture in the cell further simplify the preparation steps of lithium-ion batteries. [0058] The present invention will be further described below through examples, but the present invention is not limited thereby. [0059] In the following examples and comparative examples, unless otherwise specified, all reagents used were commercially available. [0060] The porous copper foil current collector used in the embodiment is prepared by laser drilling method, the laser frequency is 100~500 Hz, and the drilling speed is 0.5~5 m/min; Test method for negative electrode lithium supplement content: electronic balance directly measures mass gain; Test method for the thickness of the porous current collector layer: direct measurement with a vernier caliper; The test method for the thickness of the first protective layer: direct measurement with a vernier caliper, the test method for porosity: mercury intrusion method, the test method for the average pore diameter: BET specific surface area meter; Test method for areal density: electronic balance directly measures mass gain; Test method of compacted density: directly calculated, compacted density = surface density/thickness. [0061] Example 1 Use the following steps to prepare the negative electrode piece: (1) Use the vacuum impregnation method to fill the through holes of the porous copper foil current collector (thickness 10 μm, porosity 50%, average pore diameter 50 nm) with lithium as the negative electrode lithium replenishing agent to obtain a porous current collector layer; The conditions include: time is 10 h, temperature is 50°C, vacuum degree is 50 Pa, so that the content of negative electrode lithium supplement is 5g/m 2 ; (2) Coat the first slurry containing graphene and solvent (N-methylpyrrolidone, NMP) on the current collector layer, and perform a first drying process to form a first protective layer; In the first slurry, the solid content of graphene is 50% by weight, and the coating amount of the first slurry is 50 g/m 2 ; The conditions for the first drying treatment include: time is 2 h, temperature is 100°C; (3) The first protective layer is coated with natural graphite, binder (styrene-butadiene rubber, SBR), thickener (sodium carboxymethylcellulose, CMC), conductive agent (carbon black) and solvent (N The second slurry of -methylpyrrolidone (NMP) is subjected to a second drying treatment to form a negative active layer; The coating amount of the second slurry is 200 g/m 2 , the solid content of natural graphite is 60% by weight; The conditions for the second drying treatment include: time is 10 minutes, temperature is 160°C; The negative electrode lithium replenishing pole piece A1 was obtained, and the parameters are listed in Table 1. [0062] Example 2 The negative electrode sheet A2 was prepared using the method of Example 1, except that the natural graphite was replaced with nano-silicon of equal weight. The parameters of the negative electrode sheet A2 are listed in Table 1. [0063] Example 3 The negative electrode sheet A3 was prepared using the method of Example 1. The difference was that the conditions were as follows: the time was 5 h, the temperature was 50°C, and the vacuum degree was 20 Pa. The porous copper foil current collector (thickness: 10 μm) was prepared by vacuum impregnation method. The through-holes with a porosity of 50% and an average pore diameter of 50 nm are filled with lithium as the negative electrode lithium replenishing agent to obtain a porous current collector layer, so that the content of the negative electrode lithium replenishing agent is adjusted to 3 g/m 2 , the parameters of negative electrode piece A3 are listed in Table 1. [0064] Example 4 The negative electrode sheet A4 was prepared using the method of Example 1, except that in the first slurry, the solid content of graphene was 50% by weight, and the coating amount of the first slurry was 100 g/m 2 , the conditions of the first drying treatment include: time is 0.5 h, temperature is 80°C; the parameters of the negative electrode piece A4 are listed in Table 1. [0065] Example 5 The negative electrode sheet A5 was prepared using the method of Example 1, except that graphene was replaced with polyamide of equal weight. The parameters of the negative electrode sheet A5 are listed in Table 1. [0066] Comparative example 1 The negative electrode sheet D1 was prepared using the method of Example 1. The difference was that the first protective layer was not prepared and the content of the negative electrode lithium replenishing agent was different (1g/m 2 ), the parameters of negative electrode piece D1 are listed in Table 1. [0067] Comparative example 2 The negative electrode sheet D2 was prepared using the method of Example 1. The difference was that the first protective layer was not prepared and the content of the negative electrode lithium replenishing agent was different (3g/m 2 ), the parameters of negative electrode piece D2 are listed in Table 1. [0068] Comparative example 3 The negative electrode piece D3 was prepared using the method of Example 1, except that the first protective layer was not prepared. The parameters of the negative electrode piece D3 are listed in Table 1. [0069] Comparative example 4 The negative electrode piece D4 was prepared using the method of Example 1, except that the first protective layer was not prepared and the negative electrode lithium replenishing agent was not filled. The parameters of the negative electrode piece D4 are listed in Table 1. [0070] Comparative example 5 The negative electrode sheet D5 was prepared using the method of Example 1, except that the natural graphite was replaced with nano-silicon of equal weight, and the first protective layer was not prepared. The parameters of the negative electrode sheet D5 are listed in Table 1. [0071] Table 1 [0072] Battery Preparation Examples 1~5 The negative electrode lithium supplement tablets A1 to A5 prepared in Examples 1 to 5 were assembled, injected and formed with the positive electrode sheet (lithium iron phosphate) and polyolefin separator respectively to prepare a lithium ion battery. [0073] Battery Preparation Example 6 The negative electrode lithium replenishing electrode sheet A1 prepared in Example 1, the positive electrode sheet (lithium iron phosphate), and the polyolefin separator were assembled, vacuum baked (≤50 Pa, 95°C, 10h), liquid injected, and formed to prepare lithium ion battery. [0074] Battery comparison examples 1~5 The negative electrode sheets D1 to D5 prepared in Examples 1 to 5 were assembled, injected and formed with the positive electrode sheet (lithium iron phosphate) and polyolefin separator respectively to prepare a lithium ion battery. [0075] Battery comparison example 6~7 The negative electrode sheets D1 and D4 prepared in Examples 1 and 4 were assembled with the positive electrode sheet (lithium iron phosphate) and the polyolefin separator respectively, vacuum baked (≤50 Pa, 95°C, 10h), liquid injected and formed. A lithium-ion battery was prepared. [0076] test case Performance tests were performed on the lithium-ion batteries prepared in the above examples and comparative examples, and the results are listed in Table 2. [0077] 1) Nominal capacity test At 25°C, fully charge to 3.8V at a constant current and voltage of 0.33C. After leaving it alone, discharge it to a constant current of 0.33C to 2.0V. Repeat 3 times. Record the discharge capacity for the third time as C0. The relationship between C0 and the mass of the active material The ratio is the gram capacity Q exerted by the material. [0078] 2) Pole piece surface temperature test Paste the J-type thermocouple to the surface of the pole piece. After the negative pole piece is completed, use a data acquisition instrument to monitor the surface temperature of the pole piece immediately. [0079] 3) Pole piece resistivity test Use a pole piece resistance meter to test the pole piece longitudinal resistivity. The test method is to place the pole piece in the test mold, the contact surface is a round surface (φ8mm, made of Cu), the pressure is 20N, and an external internal resistance tester is connected to read the surface resistance value in Ω·cm. [0080] 4) High temperature storage gas production test At 25°C, fully charge to 3.8 V with a constant current and voltage of 0.33C, and then discharge to 2.0 V with a constant current of 0.33C, so that the battery core is in a 0% SOC state. Place the 0% SOC battery cell in a blast drying oven at 60°C and store it for 28D. Use Archimedes' principle to test the cell volume change before and after high-temperature storage. Then you can get the gas production of 28D high-temperature storage in mL. Using the battery cell Capacity converts gas production into gas production per unit capacity mL/Ah. [0081] 5) Negative iron deposition amount test At 45°C, after fully charging to 3.8 V at 1C constant current and constant voltage, and then discharging to 2.0 V at 1C constant current, repeat the cycle for 1000 cycles, disassemble the battery, take out the negative electrode, clean it with DMC solvent, and dry it to get Negative plate after recycling. Using ICP (Inductively Coupled Plasma Spectrometry) to test the iron content in the negative electrode after cycling, the amount of iron deposition on the negative electrode can be obtained, in ppm. [0082] 6) Battery core moisture test Before injection, weigh 1g of the pole core and test it with a Karl Fischer moisture meter to obtain the water content of the pole piece in ppm. [0083] Table 2 [0084] According to the above data, it can be seen that the present disclosure fills the negative electrode lithium replenishing agent in the through holes of the porous current collector, and forms a protective layer with specific porosity and hydrophobicity through simple steps. The prepared negative electrode sheet has a lower surface temperature. , resistivity and negative iron deposition, as well as higher battery capacity. The protective layer can play a waterproof and breathable role, improve the performance | 1. Negative pole piece, It is characterized by: The negative electrode sheet includes a porous current collector layer, a first protective layer and a negative electrode active layer; The first protective layer is disposed on a side of the negative active layer away from the porous current collector layer, or the first protective layer is disposed between the negative active layer and the porous current collector layer; The through holes of the porous current collector layer are filled with a negative electrode lithium replenishing agent; The first protective layer includes hydrophobic material; The first protective layer has a porosity of 20 to 80% and an average pore diameter of 5 to 80 nm. 2. The negative electrode plate according to claim 1, in, The thickness of the porous current collector layer is 10~70 μm. 3. The negative electrode plate according to claim 1, in, The thickness of the first protective layer is 2~20 μm. 4. The negative electrode piece according to claim 1, in, The hydrophobic material includes one or more of polytetrafluoroethylene, graphene, carbon nanotubes, polyacrylamide and polyamide. 5. The negative electrode plate according to claim 1, in, The negative electrode lithium replenishing agent includes metallic lithium; The content of the negative electrode lithium supplement is 1~10 g/m 2 . 6. The negative electrode plate according to claim 1, in, The negative electrode piece also includes a second protective layer; The second protective layer is disposed on a side of the porous current collector layer away from the first protective layer; The second protective layer includes the hydrophobic material; The second protective layer has a porosity of 20 to 80%, an average pore diameter of 5 to 80 nm, and a thickness of 2 to 20 μm. 7. Method of preparing negative electrode plate, It is characterized by: The method includes: S1. Fill the negative electrode lithium replenishing agent into the through holes of the porous current collector to obtain a porous current collector layer filled with the negative electrode lithium replenishing agent in the through holes; S2. Form a negative active layer on the surface of the porous current collector layer, and then form a first protective layer on the surface of the negative active layer; or, Form a first protective layer on the surface of the porous current collector layer, and then form a negative active layer on the surface of the first protective layer; Wherein, the method of forming the first protective layer includes: applying a first slurry containing a hydrophobic material on the surface of the negative active layer or the porous current collector layer, and performing a first drying process; In the first slurry, the solid content of the hydrophobic material is 30 to 80% by weight; The coating amount of the first slurry is 50~200 g/m 2 . 8. The method of claim 7, in, The hydrophobic material includes one or more of polytetrafluoroethylene, graphene, carbon nanotubes, polyacrylamide and polyamide. 9. The method of claim 7, in, The porous current collector is porous copper foil; The thickness of the porous current collector is 10~70 μm, the porosity is 20~70%, and the pore diameter is 10~100 nm. 10. The method of claim 7, in, In step S1, the method of filling the negative electrode lithium replenishing agent into the through hole includes a vacuum impregnation method and a vacuum evaporation method; The conditions of the vacuum impregnation method include: time is 5~20 h, temperature is 20~80°C, and vacuum degree is 5~70 Pa; The negative electrode lithium supplement agent includes lithium. 11. The method of claim 7, in, The conditions of the first drying treatment include: time is 0.1~2h, and temperature is 80~110°C. 12. The method of claim 7, in, The method of forming the negative active layer includes: coating a second slurry containing a negative active material on the surface of the porous current collector layer or the first protective layer, and performing a second drying process; In the second slurry, the solid content of the negative active material is 30 to 70% by weight; The coating amount of the second slurry is 100~300 g/m 2 ; The negative active material includes one or more of graphite, nano-silicon and silicon-carbon materials; The conditions of the second drying treatment include: time is 6~30 min, and temperature is 80~160°C. 13. The method of claim 7, in, The method further includes: forming a second protective layer on a side of the porous current collector layer away from the first protective layer. 14. The negative electrode piece prepared by the method according to any one of claims 7 to 13. 15. Lithium-ion battery, the lithium-ion battery includes a positive electrode, an electrolyte, a separator and a negative electrode, It is characterized by: The negative electrode includes the negative electrode piece according to any one of claims 1 to 6 and 14. | 比亚迪股份有限公司
859 | CN118554132B | Granted | BYD CO LTD | Cell component details¦Secondary cells servicing/maintenance | 2024-07-30 | 2024-10-29 | A composite diaphragm and its preparation method and application | The invention provides a composite diaphragm and its preparation method and application. The composite separator of the present invention includes a base film and a composite material layer provided on at least one side surface of the base film. The composite material layer includes a composite material with a core-shell structure, and the core of the composite material includes a binder. The shell layer of the composite material is a non-stick material; under a pressure of ≥0.2Mpa, the shell layer is broken and exposes at least part of the surface of the core. The surface of the composite separator of the present invention is non-sticky, which is convenient for storage and application, and does not require the traditional hot pressing process. The formation process in the battery preparation process can be used to achieve a close fit between the battery pole piece and the separator, ensuring battery safety. While improving performance, it reduces the production cost of the separator and improves the production efficiency of the battery. | Technical field [0001] The invention belongs to the field of battery technology and relates to a composite separator and its preparation method and application. Background technology [0002] The development of power batteries determines the future of new energy vehicles, and the increase in energy density largely determines the development of power batteries. Due to the consideration of cruising range, it is increasingly urgent for high-energy-density batteries to enter the practical implementation stage. As power batteries have higher and higher requirements for long battery life and high energy density, their required safety performance is also getting higher and higher. [0003] The separator is an important component of the power battery. It has a certain mechanical strength and its main function is to effectively isolate the positive and negative electrodes. Increasing the length of the battery core is an important technical means to increase the energy density of the battery core. However, as the battery core continues to expand and cycle, the diaphragm and the pole piece will be misaligned or the pole piece will be poorly wrapped, resulting in a significant increase in safety risks. At present, the glue-coated separator can significantly improve the bonding performance between the positive and negative electrode sheets. The glue-coated layer can maintain good bonding performance between the separator and the positive and negative electrode sheets, thereby inhibiting the cyclic expansion of the battery core and preventing the separator from contacting the electrodes. Chip misalignment increases the risk of short circuits. [0004] The composition of the glue layer in commonly used glue-coated diaphragms is usually polyvinylidene fluoride (PVDF), which requires softening and melting of the glue at high temperatures. At the same time, the glue is nested into the pole piece under pressure to act as a rivet. function to achieve the bonding of the separator and the pole piece. This method has poor bonding strength and is time-consuming and energy-consuming, which greatly increases the preparation cost of the separator. Contents of the invention [0005] The invention provides a composite separator. The surface of the separator is non-sticky, which is convenient for storage and application. It can realize the in-situ bonding of the pole piece and the separator during battery formation, avoid the dislocation of the pole piece and the separator, and improve the safety of the battery. performance. [0006] The present invention also provides a method for preparing a composite separator, which uses an electrostatic powder spraying process to achieve close adhesion between the surface-non-sticky composite material and the base film, thereby realizing the preparation of the composite separator. [0007] The present invention provides a battery. Since the battery has the above-mentioned composite separator, the pole piece and the separator are not easily misaligned during use, so that the battery has high safety performance. [0008] The present invention also provides an electronic device. Since the electronic device includes the above-mentioned battery, the battery also has high safety performance. [0009] The invention provides a composite separator, which includes a base film and a composite material layer provided on at least one side surface of the base film. The composite material layer includes a composite material with a core-shell structure, and the core of the composite material includes a binder. The shell layer of the composite material is a non-stick material; [0010] Under a pressure of ≥0.2Mpa, the shell breaks and exposes at least part of the surface of the core. [0011] The composite separator as above, wherein the non-stick material includes lithium carbonate, lithium fluoride, lithium metasilicate, lithium orthosilicate, lithium phosphate, lithium sulfate, LiTi 2 (PO 4 ) 3 , Li 14 Zn(GeO 4 ) 4 , Li 7 La 3 Zr 2 O 12 one or more of them. [0012] The composite separator as described above, wherein the binder includes hydroxyethyl methacrylate, acrylic acid, butyl acrylate, isooctyl acrylate, butyl acrylate oleate, polyvinylidene fluoride, polytetrafluoroethylene, poly One or more of ethylene oxide, polysiloxane, polyacrylonitrile, polypropylene carbonate, polymethyl methacrylate, polyvinyl chloride, polyvinylidene fluoride-hexafluoropropylene. [0013] The composite separator as described above, wherein the thickness of the shell layer is <200 nm. [0014] The composite separator as mentioned above, wherein the D50 particle size of the core is 20 nm~5 μm. [0015] The composite separator as mentioned above, wherein the thickness of the composite material layer is 300nm~10μm. [0016] The composite membrane as described above, wherein the composite material is prepared by a method including the following steps: dispersing the binder in the molten non-viscous material to form a mixed liquid, and allowing the mixed liquid to dissolve in liquid nitrogen The composite material is obtained by medium cooling. [0017] The invention also provides a method for preparing a composite separator, which includes the following steps: [0018] The composite material is sprayed on the base film using an electrostatic powder spraying process to obtain the composite separator. [0019] The present invention also provides a battery including the composite separator as described above. [0020] The present invention also provides an electronic device, including the battery as described above. [0021] The implementation of the present invention has at least the following beneficial effects: [0022] The composite separator of the present invention includes a base film and a composite material layer disposed on at least one side surface of the base film, wherein the composite material layer includes a composite material with a core-shell structure, the core of which includes a binder, and the shell layer is a non-adhesive material. At pressures ≥0.2MPa, the shell breaks and exposes at least part of the surface of the core. The surface of the composite separator with the above composition and structure is non-sticky, which is convenient for storage and application. When it is used in a battery, the shell of the composite material can be broken under the pressure of battery formation, exposing the binder and realizing the pole piece. The in-situ bonding with the separator avoids the misalignment of the electrode piece and the separator, and enhances the safety performance of the battery. In summary, the composite separator of the present invention does not require the traditional hot pressing process. The formation process in the battery preparation process can be used to achieve a close fit between the battery pole piece and the separator, which not only ensures the safety performance of the battery, but also reduces the manufacturing cost of the separator. , improving battery production efficiency. Description of drawings [0023] Figure 1 This is a schematic diagram of the cross-sectional structure of the composite material in the composite membrane of the present invention. [0024] Explanation of reference symbols: [0025] 1-kernel; [0026] 2-Shell. Detailed implementation [0027] In order to make the purpose, technical solutions and advantages of the present invention clearer, the technical solutions in the embodiments of the present invention will be clearly and completely described below in conjunction with the embodiments of the present invention. Obviously, the described embodiments are part of the implementation of the present invention. examples, not all examples. Based on the embodiments of the present invention, all other embodiments obtained by those of ordinary skill in the art without creative efforts fall within the scope of protection of the present invention. [0028] A first aspect of the present invention provides a composite separator, including a base film and a composite material layer disposed on at least one side surface of the base film. The composite material layer includes a composite material with a core-shell structure. The core of the composite material includes adhesive. Binder, the shell layer of the composite material is a non-stick material; [0029] Under a pressure of ≥0.2MPa, the shell breaks and exposes at least part of the surface of the core. [0030] Figure 1 is a schematic diagram of the cross-sectional structure of the composite material in the composite separator of the present invention, such as Figure 1 As shown, the composite material has a core-shell structure, in which the core 1 includes a binder and the shell 2 is a non-adhesive material. Non-sticky materials refer to materials that are not sticky under normal temperature, normal humidity, and normal pressure, that is, the material does not stick to rollers in the battery manufacturing process. [0031] On the one hand, the shell layer in the composite material can isolate the adhesive and base film of the core by using non-stick materials, making the surface of the composite separator non-sticky, which is beneficial to its storage and application. On the other hand, under a pressure of ≥0.2MPa , the shell material can be broken and expose at least part of the surface of the core adhesive to achieve bonding between the diaphragm and the pole piece. The above-mentioned crushing pressure can be achieved during the formation process of the battery. Therefore, when the composite separator of the present application is used in a lithium-ion battery, the shell layer of the composite material can be broken in situ during the formation stage of the lithium-ion battery, thereby realizing the separation between the separator and the electrode. The bonding of the sheets can achieve the same bonding effect without the need for a separate hot pressing process. [0032] In a preferred embodiment, the non-stick material includes lithium carbonate, lithium fluoride, lithium metasilicate, lithium orthosilicate, lithium phosphate, lithium sulfate, LiTi 2 (PO 4 ) 3 , Li 14 Zn(GeO 4 ) 4 , Li 7 La 3 Zr 2 O 12 one or more of them. The inventor's research found that the above materials can be evenly coated on the surface of the binder particles and broken under a pressure of ≥0.2Mpa, so that the binder is exposed and exerts a bonding effect. In addition, the above non-sticky materials also have a certain ion conduction effect after being broken, so that the separator has a high ionic conductivity and the battery has a high first efficiency. [0033] The present invention does not specifically limit the binder in the core, which can be selected from binder materials commonly used in the art, including but not limited to hydroxyethyl methacrylate, acrylic acid, butyl acrylate, isooctyl acrylate, acrylic acid Butyl oleate, polyvinylidene fluoride, polytetrafluoroethylene, polyethylene oxide, polysiloxane, polyacrylonitrile, polypropylene carbonate, polymethyl methacrylate, polyvinyl chloride, polyvinylidene fluoride - One or more hexafluoropropenes. [0034] In a specific implementation, the thickness of the shell layer is <200nm, preferably 20nm~100nm. The thickness of the shell layer should not be too thick, otherwise it will be difficult to break and expose the adhesive, which will affect the bonding strength between the pole piece and the separator. [0035] For example, the thickness of the shell layer may be 20nm, 40nm, 60nm, 80nm, 100nm, 120nm, 150nm, 180nm, etc. [0036] In a specific embodiment, the D50 particle size of the core is 20 nm~5 μm, preferably 1 μm~2 μm. Within the above particle size range, the bonding of the separator and the pole piece can be achieved with a relatively low coating thickness. A particle size that is too large will increase the lithium ion transmission path, resulting in an increase in the internal resistance of the battery; a particle size that is too small will increase the internal resistance of the battery. The particle size results in a smaller relative content of binder in the core, resulting in a weakened bonding effect. [0037] In a specific implementation, the thickness of the composite material layer is 300nm~10μm, preferably 1μm~3μm. If the thickness of the composite material layer is too small, it is difficult to achieve good bonding between the separator and the pole piece. If the thickness is too large, it will have an adverse impact on the energy density of the battery. Within the above range, it is beneficial to have both good separator and pole pieces. The bonding performance between pole pieces and higher battery energy density. [0038] For example, the thickness of the composite material layer may be 300 nm, 500 nm, 800 nm, 1 μm, 1.5 μm, 2 μm, 5 μm, 8 μm, 10 μm, etc. [0039]The composite material of the present invention can be prepared by a method including the following steps: dispersing a binder in a molten non-viscous material to form a mixed liquid, and cooling the mixed liquid in liquid nitrogen to obtain a composite material. In a liquid nitrogen environment, the mixture can be quickly freeze-dried to form a composite material with a uniform coating layer. [0040] Further, in order to avoid the introduction of impurities, the above preparation process can be performed in an inert environment, and the mixed liquid can be filtered before cooling with liquid nitrogen. [0041] The present invention does not specifically limit the type of the base film in the separator. It can be selected from commonly used separator base films, such as polyethylene film, polypropylene film, etc. The thickness of the base film can be 5μm~12μm. [0042] A second aspect of the present invention provides a method for preparing the above-mentioned composite separator, which includes the following steps: spraying the composite material on the base film using an electrostatic powder spraying process to obtain a composite separator. [0043] The electrostatic powder spraying process uses electrostatic powder spraying equipment to spray powdered composite materials onto the surface of the base film. Under the action of static electricity, the composite materials will be evenly adsorbed on the surface of the base film to form a powdery composite material layer. [0044] Although the shell layer of the composite material is a non-stick material, since the composite material is sprayed on the surface of the base film through an electrostatic powder spraying process, the formed composite material layer tightly connects the composite material layer and the base film through electrostatic force, thereby obtaining a surface-free A composite membrane that is sticky but has a composite layer that adheres closely to the base membrane. [0045] Further, the inventor explored the conditions of the electrostatic powder spraying process and found that when the spraying rate is 0.01~200g/min, the spraying distance is 5~50cm, and the spraying voltage is 10~30kV, the composite material layer and the base film can be Has a closer fit. [0046] Furthermore, the conditions for the electrostatic powder spraying process are preferably: spraying rate of 0.1~100g/min, spraying distance of 15~25cm, and spraying voltage of 15~25kV. [0047] In the electrostatic powder spraying process, the electrostatic powder spraying equipment is fixed to move the base film, so that the composite material is sprayed on the base film. When the moving speed of the base film is controlled to be 1~500m/min, it is more preferably 10~500m/min. , which is conducive to obtaining a uniformly sprayed composite material layer. [0048] A third aspect of the present invention provides a battery including the composite separator as described above. Since the composite separator has a simpler manufacturing process, it can also simplify the manufacturing process of the battery and reduce the manufacturing cost of the battery. In addition, during the battery formation process, the shell material of the composite material layer in the composite separator can rupture, exposing the adhesive in the core and tightly bonding with the pole pieces, thereby avoiding the occurrence of misalignment between the pole pieces and the separator, and improving the battery performance. safety performance. [0049] In addition to the composite separator, the battery of the present invention also includes a positive electrode sheet, a negative electrode sheet and an electrolyte. [0050] The composition of the positive electrode sheet is not particularly limited in the present invention, and reference may be made to the conventional composition of the positive electrode sheet in this field. For example, the positive electrode sheet includes a positive electrode current collector and a positive electrode active material layer disposed on one or both sides of the positive electrode current collector. [0051] The positive electrode current collector may be selected from those commonly used in the art, such as aluminum foil. [0052] The positive active material layer is mainly composed of positive active materials, and may also include components such as binders and conductive agents. [0053] The present invention does not specifically limit the type of cathode active material. It can be selected from the cathode active materials commonly used in this field, including but not limited to lithium cobalt oxide, lithium manganate, lithium iron phosphate, lithium nickel cobalt manganate, and nickel cobalt aluminum. One or more of lithium oxide and lithium nickel manganate. [0054] The type of conductive agent in the present invention is not particularly limited. It can be selected from conductive agents commonly used in this field, including but not limited to conductive graphite, conductive carbon black, acetylene black, Super P, Super S, carbon fiber, carbon nanotube and scientific One or more types of piano black. [0055] The present invention does not specifically limit the type of binder, which can refer to the selection of the binder in the core of the composite material, which will not be described again here. [0056] The present invention does not specifically limit the composition of the negative electrode sheet, which may refer to the conventional negative electrode sheet composition in this field. For example, the negative electrode sheet includes a negative electrode current collector and a negative electrode active material layer disposed on one or both sides of the negative electrode current collector. [0057] The negative electrode current collector can be selected from the positive electrode current collectors commonly used in the art, such as copper foil. [0058] The negative active material layer is mainly composed of negative active materials, and may also include components such as binders and conductive agents. Among them, the conductive agent can refer to the selection type of the conductive agent in the positive electrode sheet, and the binder can refer to the selection of the binder in the core of the composite material, which will not be described in detail here. [0059] The present invention does not specifically limit the choice of electrolyte, which can be a solid electrolyte, a gel electrolyte or a liquid electrolyte commonly used in the art. [0060] In a specific embodiment, the battery of the present invention can be prepared by the following steps: [0061] The positive electrode sheet, composite separator and negative electrode sheet are placed in order, and then the battery core assembly is obtained by winding or laminating, and then the battery is obtained after processes such as liquid injection, formation, and volume separation. [0062] Normally, the pressure of formation is ≥0.2MPa. Before the formation, the composite separator is in a non-adhesive state. After the formation, the shell material of the composite material layer in the composite separator breaks, exposing at least part of the surface of the binder core, and the deformation under extrusion has a greater impact. The specific surface area realizes the bonding between the adhesive and the pole piece, thus avoiding the misalignment between the separator and the pole piece and improving the safety performance of the battery. [0063] A fourth aspect of the present invention provides an electronic device, including the battery as described above. The present invention is not particularly limited to electronic equipment, which can be any electrical equipment including the battery, including but not limited to mobile phones, laptop computers, electric bicycles, electric cars, electric toys, energy storage equipment, etc. [0064] The composite separator provided by the present invention, its preparation method and its application in batteries will be specifically introduced below through specific examples. [0065] Unless otherwise specified, the reagents, materials, and instruments used in the following examples are all conventional reagents, materials, and instruments in the art, and can be purchased commercially. The reagents involved can also be synthesized by conventional methods in the art. get. [0066] Examples 1~11 [0067] Embodiments 1 to 11 provide a composite separator, and its preparation method is as follows: [0068] 1) In an inert environment, disperse the binder particles into the molten non-viscous material to form a mixed liquid, filter the mixed liquid, and then cool the filtrate in liquid nitrogen to obtain a core of binder particles and a shell of non-viscous Composite material particles with a core-shell structure. [0069] 2) Use electrostatic powder spray equipment to spray composite material particles on both sides of the PE base film to form a composite material layer on the surface of the base film to obtain a composite separator; [0070] Among them, the spraying rate is 50g/min, the spraying distance is 18cm, the spraying voltage is 20kV, the base film movement speed is 100m/min, and the thickness of the base film is 9 μm. [0071] The specific values ​​of the core material and its D50 particle size, the shell material and its thickness, and the thickness of the composite material layer formed by spraying of the composite particles obtained in Examples 1 to 11 are listed in Table 1. [0072] Comparative example 1 [0073] This comparative example provides a composite separator whose preparation method is as follows: [0074] Using electrostatic powder spray equipment, PVDF colloidal particles are sprayed on both sides of the PE base film to form an adhesive layer on the surface of the base film to obtain a composite separator; [0075] Among them, the spraying rate is 50g/min, the spraying distance is 18cm, the spraying voltage is 20kV, the base film movement speed is 100m/min, and the thickness of the base film is 9 μm. [0076] Preparation example [0077] 1. Assemble the composite separator of the above embodiment, the positive electrode sheet, the negative electrode sheet, and the electrolyte to obtain a lithium-ion battery. The specific method is as follows: [0078] 1. Preparation of negative electrode sheet [0079] Combine the negative active materials graphite, SBR, CMC, conductive graphite, NMP and H 2 After O is stirred and mixed according to the mass ratio of 100:3:1.5:1:2:115, the negative electrode slurry is obtained. The negative electrode slurry is coated on both sides of the negative electrode current collector copper foil, dried, rolled, and made. Get the negative electrode piece. [0080] 2. Preparation of positive electrode sheets [0081] Stir and mix the positive active material lithium iron phosphate, conductive agent conductive carbon black, binder PVDF, and solvent NMP according to a mass ratio of 100:8:2.5:60 to obtain a positive electrode slurry, and apply the positive electrode slurry to the positive electrode. The two sides of the current collector aluminum foil are dried, rolled and filmed to obtain the negative electrode sheet. [0082] 3. Assembly of lithium-ion batteries [0083] After the negative electrode sheet, composite separator and positive electrode sheet prepared above are placed in order, the battery core is obtained by winding, the battery core is placed in the outer packaging foil, and the electrolyte is injected (the electrolyte is composed of 13wt% LiPF 6 , 26wt% EC, 61wt% DEC), which was synthesized under a restraining pressure of 0.3MPa to obtain a lithium-ion battery. [0084] 2. Assemble the composite separator of Example 1 with the positive electrode sheet, the negative electrode sheet, and the electrolyte to obtain a lithium ion battery. The specific method is basically the same as the steps for preparing the lithium ion battery with the composite separator of the embodiment. The difference is that the lithium ion battery Assembly includes the following steps: [0085] After the negative electrode sheet, composite separator and positive electrode sheet prepared above are placed in sequence, the battery core is obtained by winding it. The battery core is hot-pressed for 90 seconds at 90°C and 2.0MPa, then placed in the outer packaging foil, and then injected with electrolyte solution (the electrolyte consists of 13wt% LiPF 6 , 26wt% EC, 61wt% DEC), and finally formed under a constraint pressure of 0.3MPa to obtain a lithium-ion battery. [0086] test case [0087] 1. Ionic conductivity of the separator [0088] Test method: Refer to the test method of ionic conductivity in GB/T 36363-2018 "Polyolefin Separator for Lithium-Ion Batteries". The specific steps include the following steps: cut out 4 pieces of separators that match the electrode test mold, and put the separators into the electrolyte (the composition of the electrolyte includes lithium salt and organic solvent, and the organic solvent is ethylene carbonate with a volume ratio of 1:1:1 ester, methyl ethyl carbonate, dimethyl carbonate, the lithium salt is lithium hexafluorophosphate, its concentration is 1.0mol/L), keep it sealed, soak for 2 hours, inject the electrolyte into the resistance test mold, put the first layer of separator, and test Its AC impedance resistance R 1 , then put in the second layer of diaphragm and test its AC impedance resistance R2 , then put in the third layer of diaphragm and test its AC impedance R 3 , finally put in the fourth layer of diaphragm and test its AC impedance R 4 , during the test process, it is necessary to ensure that the electrolyte in the battery test module can completely immerse the placed separator in it. The ionic conductivity of the separator is calculated by the following formula: [0089] σ s =d/(R S ×A×10) [0090] Among them, σ s is the ionic conductivity, in mS/cm; d is the thickness of the diaphragm, in μm, measured by a thickness gauge; R S is the resistance of the diaphragm, in Ω; A is the effective area of ​​the diaphragm in a symmetrical battery, in cm². [0091] 2. Bonding strength between pole piece and diaphragm [0092] Test method: Disassemble the formed battery, and cut the tightly fitting separator and negative electrode sheet into 6cm × 7cm standard pieces. Place the standard piece on the tensile machine, and use the upper jaw to clamp the separator and the lower jaw. Hold the pole piece and peel it off at 180°C. The speed of the tensile machine is 100mm/min. Record the average bonding strength, which is the bonding strength between the pole piece and the separator. The unit is N/m. [0093] 3. Capacity retention rate after 300 cycles [0094] Test method: Charge the battery to 3.8V with a constant current of 1C, and leave it for 30 minutes; then discharge it with a current of 1C to the discharge end voltage of 2.0V, and leave it for 30 minutes; repeat the above two steps for a total of 300 times, and record the first discharge capacity as the battery Discharge capacity C1, the discharge capacity at the 300th cycle is C300, and the capacity retention rate of the battery after 300 cycles is calculated by the following formula. [0095] Capacity retention rate after 300 cycles = C300/C1 × 100%. [0096] The above test results are shown in Table 1. [0097] For the convenience of comparison, the compositions of the composite materials of the above examples and comparative examples are also listed in Table 1. [0098] Table 1 [0099] [0100] The following conclusions can be drawn from Table 1: [0101] 1) From the comparison of Examples 1 to 4, it can be seen that as the thickness of the shell layer decreases, the bonding strength between the pole piece and the separator gradually increases, the ionic conductivity of the separator slightly decreases, and the cycle performance also improves. Among them, when When the thickness of the shell layer is less than 200nm, the bonding strength between the pole piece and the separator, the ionic conductivity of the separator, and the capacity retention rate after 300 cycles are more excellent. [0102] 2) It can be seen from the comparison of Examples 3, 6, 7 and 8 that as the particle size of the core binder increases, the thickness of the separator composite material layer also gradually increases. When the particle size D50 of the core is 10nm, The bonding strength between the pole piece and the separator and the capacity retention rate after 300 cycles are relatively low. When the particle size D50 of the core is >100nm, the bonding strength between the pole piece and the separator, the ionic conductivity of the separator, and the capacity retention rate after 300 cycles All are excellent. However, when the D50 particle size of the core is >2 μm, the thickness of the separator composite layer also increases significantly, which will inevitably have an adverse effect on the volumetric energy density of the battery. [0103] 3) By comparing Example 7 and Example 9, it can be seen that both polyvinylidene fluoride and acrylic acid as core binders can have excellent bonding strength between the pole piece and the separator, ionic conductivity of the separator, and cycle performance. [0104] 4) By comparing Examples 9 to 11, it can be seen that when PVDF is used as the core material and the D50 particle size of the core is 2 μm, compared with when the particle size is 5 μm and 6 μm, the bonding strength between the pole piece and the separator, and the The ionic conductivity and cycle performance are even better. [0105] The above embodiments are only used to illustrate the technical solutions of the present invention, but not to limit them. Although the present invention has been described in detail with reference to the foregoing embodiments, those of ordinary skill in the art should understand that they can still implement the foregoing embodiments. The technical solutions described in the examples are modified, or some or all of the technical features are equivalently replaced; and these modifications or substitutions do not cause the essence of the corresponding technical solutions to depart from the scope of the technical solutions of the embodiments of the present invention. | 1. A composite diaphragm, It is characterized by: It includes a base film and a composite material layer disposed on at least one side surface of the base film. The composite material layer includes a composite material with a core-shell structure. The core of the composite material includes a binder. The shell of the composite material The layer is a non-adhesive material; Under a pressure of ≥0.2Mpa, the shell is broken and at least part of the surface of the core is exposed; The non-sticky materials include lithium carbonate, lithium fluoride, lithium metasilicate, lithium orthosilicate, lithium phosphate, lithium sulfate, LiTi 2 (PO 4 ) 3 , Li 14 Zn(GeO 4 ) 4 , Li 7 La 3 Zr 2 O 12 one or more of; The binder includes hydroxyethyl methacrylate, acrylic acid, butyl acrylate, isooctyl acrylate, butyl acrylate oleate, polyvinylidene fluoride, polytetrafluoroethylene, polyethylene oxide, and polysiloxane , one or more of polyacrylonitrile, polypropylene carbonate, polymethyl methacrylate, polyvinyl chloride, polyvinylidene fluoride-hexafluoropropylene. 2. The composite membrane according to claim 1, It is characterized by: The thickness of the shell layer is <200 nm. 3. The composite membrane according to claim 1, It is characterized by: The D50 particle size of the core is 20nm~5μm. 4. The composite membrane according to claim 2 or 3, It is characterized by: The thickness of the composite material layer is 300nm~10μm. 5. The composite membrane according to claim 1, It is characterized by: The composite material is prepared by a method including the following steps: dispersing the binder in the molten non-viscous material to form a mixed liquid, and cooling the mixed liquid in liquid nitrogen to obtain the composite material. 6. A method for preparing the composite separator according to any one of claims 1-5, It is characterized by: Includes the following steps: The composite material is sprayed on the base film using an electrostatic powder spraying process to obtain the composite separator. 7. A battery, It is characterized by: Including the composite separator according to any one of claims 1-5. 8. An electronic device, It is characterized by: Includes the battery of claim 7. | 比亚迪股份有限公司
860 | CN118554132A | Granted | BYD CO LTD | Cell component details¦Secondary cells servicing/maintenance | 2024-07-30 | 2024-08-27 | Composite diaphragm as well as preparation method and application thereof | The invention provides a composite diaphragm as well as a preparation method and application thereof. The composite diaphragm comprises a base membrane and a composite material layer arranged on the surface of at least one side of the base membrane, the composite material layer comprises a composite material with a core-shell structure, an inner core of the composite material comprises a binder, and a shell layer of the composite material is a non-viscous material; the shell layer is broken and at least part of the surface of the inner core is exposed under the pressure of more than or equal to 0.2 Mpa. The composite diaphragm provided by the invention has no viscosity on the surface, is beneficial to storage and application, does not need a traditional hot pressing process, can realize tight attachment of a battery pole piece and the diaphragm by utilizing a formation process in a battery preparation process, and reduces the manufacturing cost of the diaphragm and improves the production efficiency of the battery while ensuring the safety performance of the battery. | Technical field [0001] The invention belongs to the field of battery technology and relates to a composite separator and its preparation method and application. Background technology [0002] The development of power batteries determines the future of new energy vehicles, and the increase in energy density largely determines the development of power batteries. For reasons of cruising range, it is becoming increasingly urgent for high-energy-density batteries to enter the practical implementation stage. As power batteries have higher and higher requirements for long battery life and high energy density, their required safety performance is also getting higher and higher. [0003] The separator is an important component of the power battery. It has a certain mechanical strength and its main function is to effectively isolate the positive and negative electrodes. Increasing the length of the battery core is an important technical means to increase the energy density of the battery core. However, as the battery core continues to expand and cycle, the diaphragm and the pole piece will be misaligned or the pole piece will be poorly wrapped, resulting in a significant increase in safety risks. At present, the glue-coated separator can significantly improve the bonding performance between the positive and negative electrode sheets. The glue-coated layer can maintain good bonding performance between the separator and the positive and negative electrode sheets, thereby inhibiting the cyclic expansion of the battery core and preventing the separator from contacting the electrodes. Chip misalignment increases the risk of short circuits. [0004] The composition of the glue layer in commonly used glue-coated diaphragms is usually polyvinylidene fluoride (PVDF), which requires softening and melting of the glue at high temperatures, and at the same time, the glue is nested into the pole piece under pressure to act as a rivet. function to achieve the bonding of the diaphragm and the pole piece. This method has poor bonding strength and is time-consuming and energy-consuming, which greatly increases the preparation cost of the diaphragm. Contents of the invention [0005] The invention provides a composite separator. The surface of the separator is non-sticky, which is convenient for storage and application. It can realize the in-situ bonding of the pole piece and the separator during battery formation, avoid the dislocation of the pole piece and the separator, and improve the safety of the battery. performance. [0006] The invention also provides a method for preparing a composite separator, which uses an electrostatic powder spraying process to achieve close adhesion between the surface-non-sticky composite material and the base film, thereby realizing the preparation of the composite separator. [0007] The present invention provides a battery. Since the battery has the above-mentioned composite separator, the pole piece and the separator are not easily misaligned during use, so that the battery has high safety performance. [0008] The present invention also provides an electronic device. Since the electronic device includes the above-mentioned battery, the battery also has high safety performance. [0009] The invention provides a composite separator, which includes a base film and a composite material layer provided on at least one side surface of the base film. The composite material layer includes a composite material with a core-shell structure, and the core of the composite material includes a binder. The shell layer of the composite material is a non-stick material; Under a pressure of ≥0.2Mpa, the shell breaks and exposes at least part of the surface of the core. [0010] The composite separator as above, wherein the non-stick material includes lithium carbonate, lithium fluoride, lithium metasilicate, lithium orthosilicate, lithium phosphate, lithium sulfate, LiTi 2 (PO 4 ) 3 , Li 14 Zn(GeO 4 ) 4 , Li 7 La 3 Zr 2 O 12 one or more of them. [0011] The composite separator as described above, wherein the binder includes hydroxyethyl methacrylate, acrylic acid, butyl acrylate, isooctyl acrylate, butyl acrylate oleate, polyvinylidene fluoride, polytetrafluoroethylene, poly One or more of ethylene oxide, polysiloxane, polyacrylonitrile, polypropylene carbonate, polymethyl methacrylate, polyvinyl chloride, polyvinylidene fluoride-hexafluoropropylene. [0012] The composite separator as described above, wherein the thickness of the shell layer is <200 nm. [0013] The composite separator as mentioned above, wherein the D50 particle size of the core is 20 nm~5 μm. [0014] The composite separator as mentioned above, wherein the thickness of the composite material layer is 300nm~10μm. [0015] The composite membrane as described above, wherein the composite material is prepared by a method including the following steps: dispersing the binder in the molten non-viscous material to form a mixed liquid, and allowing the mixed liquid to dissolve in liquid nitrogen The composite material is obtained by medium cooling. [0016] The invention also provides a method for preparing a composite separator, which includes the following steps: The composite material is sprayed on the base film using an electrostatic powder spraying process to obtain the composite separator. [0017] The present invention also provides a battery including the composite separator as described above. [0018] The present invention also provides an electronic device, including the battery as described above. [0019] The implementation of the present invention has at least the following beneficial effects: The composite separator of the present invention includes a base film and a composite material layer disposed on at least one side surface of the base film, wherein the composite material layer includes a composite material with a core-shell structure, the core of which includes a binder, and the shell layer is a non-adhesive material. At pressures ≥0.2MPa, the shell breaks and exposes at least part of the surface of the core. The surface of the composite separator with the above composition and structure is non-sticky, which is convenient for storage and application. When it is used in a battery, the shell of the composite material can be broken under the pressure of battery formation, exposing the binder and realizing the pole piece. The in-situ bonding with the separator avoids the misalignment of the electrode piece and the separator, and enhances the safety performance of the battery. In summary, the composite separator of the present invention does not require the traditional hot pressing process. The formation process in the battery preparation process can be used to achieve a close fit between the battery pole piece and the separator, which not only ensures the safety performance of the battery, but also reduces the manufacturing cost of the separator. , improving battery production efficiency. Description of the drawings [0020] Figure 1 This is a schematic diagram of the cross-sectional structure of the composite material in the composite membrane of the present invention. [0021] Explanation of reference symbols: 1-kernel; 2-Shell. Detailed implementation [0022] In order to make the purpose, technical solutions and advantages of the present invention clearer, the technical solutions in the embodiments of the present invention will be clearly and completely described below in conjunction with the embodiments of the present invention. Obviously, the described embodiments are part of the implementation of the present invention. Examples, not all examples. Based on the embodiments of the present invention, all other embodiments obtained by those of ordinary skill in the art without creative efforts fall within the scope of protection of the present invention. [0023] A first aspect of the present invention provides a composite separator, including a base film and a composite material layer disposed on at least one side surface of the base film. The composite material layer includes a composite material with a core-shell structure. The core of the composite material includes adhesive. Binder, the shell layer of the composite material is a non-stick material; Under a pressure of ≥0.2MPa, the shell breaks and exposes at least part of the surface of the core. [0024] Figure 1 is a schematic diagram of the cross-sectional structure of the composite material in the composite separator of the present invention, such as Figure 1 As shown, the composite material has a core-shell structure, in which the core 1 includes a binder and the shell 2 is a non-adhesive material. Non-sticky materials refer to materials that are not sticky under normal temperature, normal humidity, and normal pressure, that is, the material does not stick to rollers in the battery manufacturing process. [0025] On the one hand, the shell layer in the composite material can isolate the adhesive and base film of the core by using non-stick materials, making the surface of the composite separator non-sticky, which is beneficial to its storage and application. On the other hand, under a pressure of ≥0.2MPa , the shell material can be broken and expose at least part of the surface of the core adhesive to achieve bonding between the diaphragm and the pole piece. The above-mentioned crushing pressure can be achieved during the formation process of the battery. Therefore, when the composite separator of the present application is used in a lithium-ion battery, the shell layer of the composite material can be broken in situ during the formation stage of the lithium-ion battery, thereby realizing the separation between the separator and the electrode. The bonding of the sheets can achieve the same bonding effect without the need for a separate hot pressing process. [0026] In a preferred embodiment, the non-stick material includes lithium carbonate, lithium fluoride, lithium metasilicate, lithium orthosilicate, lithium phosphate, lithium sulfate, LiTi 2 (PO 4 ) 3 , Li 14 Zn(GeO 4 ) 4 , Li 7 La 3 Zr 2 O 12 one or more of them. The inventor's research found that the above materials can be evenly coated on the surface of the binder particles and broken under a pressure of ≥0.2Mpa, so that the binder is exposed and exerts a bonding effect. In addition, the above non-sticky materials also have a certain ion conduction effect after being broken, so that the separator has a higher ion conductivity and the battery has a higher first efficiency. [0027] The present invention does not specifically limit the binder in the core, which can be selected from binder materials commonly used in the art, including but not limited to hydroxyethyl methacrylate, acrylic acid, butyl acrylate, isooctyl acrylate, acrylic acid Butyl oleate, polyvinylidene fluoride, polytetrafluoroethylene, polyethylene oxide, polysiloxane, polyacrylonitrile, polypropylene carbonate, polymethyl methacrylate, polyvinyl chloride, polyvinylidene fluoride - One or more hexafluoropropenes. [0028] In a specific implementation, the thickness of the shell layer is <200nm, preferably 20nm~100nm. The thickness of the shell layer should not be too thick, otherwise it will be difficult to break and expose the adhesive, which will affect the bonding strength between the pole piece and the separator. [0029] For example, the thickness of the shell layer may be 20nm, 40nm, 60nm, 80nm, 100nm, 120nm, 150nm, 180nm, etc. [0030] In a specific embodiment, the D50 particle size of the core is 20 nm~5 μm, preferably 1 μm~2 μm. Within the above particle size range, the bonding of the separator and the pole piece can be achieved with a relatively low coating thickness. A particle size that is too large will increase the lithium ion transmission path, resulting in an increase in the internal resistance of the battery; a particle size that is too small will increase the internal resistance of the battery. The particle size results in a smaller relative content of binder in the core, resulting in a weakened bonding effect. [0031] In a specific implementation, the thickness of the composite material layer is 300nm~10μm, preferably 1μm~3μm. If the thickness of the composite material layer is too small, it is difficult to achieve good bonding between the separator and the pole piece. If the thickness is too large, it will have an adverse impact on the energy density of the battery. Within the above range, it is beneficial to have both good separator and pole pieces. The bonding performance between pole pieces and higher battery energy density. [0032] For example, the thickness of the composite material layer may be 300 nm, 500 nm, 800 nm, 1 μm, 1.5 μm, 2 μm, 5 μm, 8 μm, 10 μm, etc. [0033] The composite material of the present invention can be prepared by a method including the following steps: dispersing a binder in a molten non-viscous material to form a mixed liquid, and cooling the mixed liquid in liquid nitrogen to obtain a composite material. In a liquid nitrogen environment, the mixture can be quickly freeze-dried to form a composite material with a uniform coating layer. [0034]Further, in order to avoid the introduction of impurities, the above preparation process can be performed in an inert environment, and the mixed liquid can be filtered before cooling with liquid nitrogen. [0035] The present invention does not specifically limit the type of the base film in the separator. It can be selected from commonly used separator base films, such as polyethylene film, polypropylene film, etc. The thickness of the base film can be 5μm~12μm. [0036] A second aspect of the present invention provides a method for preparing the above-mentioned composite separator, which includes the following steps: spraying the composite material on the base film using an electrostatic powder spraying process to obtain a composite separator. [0037] The electrostatic powder spraying process uses electrostatic powder spraying equipment to spray powdered composite materials onto the surface of the base film. Under the action of static electricity, the composite materials will be evenly adsorbed on the surface of the base film to form a powdery composite material layer. [0038] Although the shell layer of the composite material is a non-stick material, since the composite material is sprayed on the surface of the base film through an electrostatic powder spraying process, the formed composite material layer tightly connects the composite material layer and the base film through electrostatic force, thereby obtaining a surface-free surface. A composite membrane that is sticky but has a composite layer that adheres closely to the base membrane. [0039] Further, the inventor explored the conditions of the electrostatic powder spraying process and found that when the spraying rate is 0.01~200g/min, the spraying distance is 5~50cm, and the spraying voltage is 10~30kV, the composite material layer and the base film can be Has a closer fit. [0040] Furthermore, the conditions for the electrostatic powder spraying process are preferably: spraying rate of 0.1~100g/min, spraying distance of 15~25cm, and spraying voltage of 15~25kV. [0041] In the electrostatic powder spraying process, the electrostatic powder spraying equipment is fixed to move the base film, so that the composite material is sprayed on the base film. When the moving speed of the base film is controlled to be 1~500m/min, it is more preferably 10~500m/min. , which is conducive to obtaining a uniformly sprayed composite material layer. [0042] A third aspect of the present invention provides a battery including the composite separator as described above. Since the composite separator has a simpler manufacturing process, it can also simplify the manufacturing process of the battery and reduce the manufacturing cost of the battery. In addition, during the battery formation process, the shell material of the composite material layer in the composite separator can rupture, exposing the adhesive in the core and tightly bonding with the pole pieces, thereby avoiding the occurrence of misalignment between the pole pieces and the separator, and improving the battery performance. safety performance. [0043] In addition to the composite separator, the battery of the present invention also includes a positive electrode sheet, a negative electrode sheet and an electrolyte. [0044] The composition of the positive electrode sheet is not particularly limited in the present invention, and reference may be made to the conventional composition of the positive electrode sheet in this field. For example, the positive electrode sheet includes a positive electrode current collector and a positive electrode active material layer disposed on one or both sides of the positive electrode current collector. [0045] The positive electrode current collector may be selected from those commonly used in the art, such as aluminum foil. [0046] The positive active material layer is mainly composed of positive active materials, and may also include components such as binders and conductive agents. [0047] The present invention does not specifically limit the type of cathode active material. It can be selected from the cathode active materials commonly used in this field, including but not limited to lithium cobalt oxide, lithium manganate, lithium iron phosphate, lithium nickel cobalt manganate, and nickel cobalt aluminum. One or more of lithium oxide and lithium nickel manganate. [0048] The type of conductive agent in the present invention is not particularly limited. It can be selected from conductive agents commonly used in this field, including but not limited to conductive graphite, conductive carbon black, acetylene black, Super P, Super S, carbon fiber, carbon nanotube and science. One or more types of piano black. [0049] The present invention does not specifically limit the type of binder, which can refer to the selection of binder in the core of the composite material, which will not be described again here. [0050] The present invention does not specifically limit the composition of the negative electrode sheet, which may refer to the conventional negative electrode sheet composition in this field. For example, the negative electrode sheet includes a negative electrode current collector and a negative electrode active material layer disposed on one or both sides of the negative electrode current collector. [0051] The negative electrode current collector may be selected from the positive electrode current collectors commonly used in the art, such as copper foil. [0052] The negative active material layer is mainly composed of negative active materials, and may also include components such as binders and conductive agents. Among them, the conductive agent can refer to the selection type of the conductive agent in the positive electrode sheet, and the binder can refer to the selection of the binder in the core of the composite material, which will not be described in detail here. [0053] The present invention does not specifically limit the choice of electrolyte, which can be a solid electrolyte, a gel electrolyte or a liquid electrolyte commonly used in the art. [0054] In a specific embodiment, the battery of the present invention can be prepared by the following steps: The positive electrode sheet, composite separator and negative electrode sheet are placed in order, and then the battery core assembly is obtained by winding or laminating, and then the battery is obtained after processes such as liquid injection, formation, and volume separation. [0055] Normally, the pressure of formation is ≥0.2MPa. Before the formation, the composite separator is in a non-adhesive state. After the formation, the shell material of the composite material layer in the composite separator breaks, exposing at least part of the surface of the binder core, and the deformation under extrusion has a greater impact. The specific surface area realizes the bonding between the adhesive and the pole piece, thus avoiding the misalignment between the separator and the pole piece and improving the safety performance of the battery. [0056] A fourth aspect of the present invention provides an electronic device, including the battery as described above. The present invention is not particularly limited to electronic equipment, which can be any electrical equipment including the battery, including but not limited to mobile phones, laptop computers, electric bicycles, electric cars, electric toys, energy storage equipment, etc. [0057] The composite separator provided by the present invention, its preparation method and its application in batteries will be specifically introduced below through specific examples. [0058] Unless otherwise specified, the reagents, materials, and instruments used in the following examples are all conventional reagents, materials, and instruments in the art, and can be purchased commercially. The reagents involved can also be synthesized by conventional methods in the art. get. [0059] Examples 1~11 Embodiments 1 to 11 provide a composite separator, and its preparation method is as follows: 1) In an inert environment, disperse the binder particles into the molten non-viscous material to form a mixed liquid, filter the mixed liquid, and then cool the filtrate in liquid nitrogen to obtain a core of binder particles and a shell of non-viscous Composite material particles with a core-shell structure. [0060] 2) Use electrostatic powder spray equipment to spray composite material particles on both sides of the PE base film to form a composite material layer on the surface of the base film to obtain a composite separator; Among them, the spraying rate is 50g/min, the spraying distance is 18cm, the spraying voltage is 20kV, the base film movement speed is 100m/min, and the thickness of the base film is 9 μm. [0061] The specific values ​​of the core material and its D50 particle size, the shell material and its thickness, and the thickness of the composite material layer formed by spraying of the composite particles obtained in Examples 1 to 11 are listed in Table 1. [0062] Comparative example 1 This comparative example provides a composite separator whose preparation method is as follows: Using electrostatic powder spray equipment, PVDF colloidal particles are sprayed on both sides of the PE base film to form an adhesive layer on the surface of the base film to obtain a composite separator; Among them, the spraying rate is 50g/min, the spraying distance is 18cm, the spraying voltage is 20kV, the base film movement speed is 100m/min, and the thickness of the base film is 9 μm. [0063] Preparation example 1. Assemble the composite separator of the above embodiment, the positive electrode sheet, the negative electrode sheet, and the electrolyte to obtain a lithium-ion battery. The specific method is as follows: 1. Preparation of negative electrode sheet Combine the negative active materials graphite, SBR, CMC, conductive graphite, NMP and H 2 After O is stirred and mixed according to the mass ratio of 100:3:1.5:1:2:115, the negative electrode slurry is obtained. The negative electrode slurry is coated on both sides of the negative electrode current collector copper foil, dried, rolled, and made. Get the negative electrode piece. [0064] 2. Preparation of positive electrode sheets Stir and mix the positive electrode active material lithium iron phosphate, conductive agent conductive carbon black, binder PVDF, and solvent NMP according to a mass ratio of 100:8:2.5:60 to obtain a positive electrode slurry, and apply the positive electrode slurry to the positive electrode. The two sides of the current collector aluminum foil are dried, rolled and filmed to obtain the negative electrode sheet. [0065] 3. Assembly of lithium-ion batteries After the negative electrode sheet, composite separator and positive electrode sheet prepared above are placed in order, the battery core is obtained by winding, the battery core is placed in the outer packaging foil, and the electrolyte is injected (the electrolyte is composed of 13wt% LiPF 6 , 26wt% EC, 61wt% DEC), which was synthesized under a restraining pressure of 0.3MPa to obtain a lithium-ion battery. [0066] 2. Assemble the composite separator of Example 1 with the positive electrode sheet, the negative electrode sheet, and the electrolyte to obtain a lithium ion battery. The specific method is basically the same as the steps for preparing the lithium ion battery with the composite separator of the embodiment. The difference is that the lithium ion battery Assembly includes the following steps: After the negative electrode sheet, composite separator and positive electrode sheet prepared above are placed in sequence, the battery core is obtained by winding it. The battery core is hot-pressed for 90 seconds at 90°C and 2.0MPa, then placed in the outer packaging foil, and then injected with electrolyte solution (the electrolyte consists of 13wt% LiPF 6 , 26wt% EC, 61wt% DEC), and finally formed under a constraint pressure of 0.3MPa to obtain a lithium-ion battery. [0067] test case 1. Ionic conductivity of the separator Test method: Refer to the test method of ionic conductivity in GB/T 36363-2018 "Polyolefin Separator for Lithium-Ion Batteries". The specific steps include the following steps: cut out 4 pieces of separators that match the electrode test mold, and put the separators into the electrolyte (the composition of the electrolyte includes lithium salt and organic solvent, and the organic solvent is ethylene carbonate with a volume ratio of 1:1:1 ester, methyl ethyl carbonate, dimethyl carbonate, the lithium salt is lithium hexafluorophosphate, its concentration is 1.0mol/L), keep it sealed, soak for 2 hours, inject the electrolyte into the resistance test mold, put the first layer of separator, and test Its AC impedance resistance R 1 , then put in the second layer of diaphragm and test its AC impedance resistance R 2 , then put in the third layer of diaphragm and test its AC impedance R 3 , finally put in the fourth layer of diaphragm and test its AC impedance R 4 , during the test process, it is necessary to ensure that the electrolyte in the battery test module can completely immerse the placed separator in it. The ionic conductivity of the separator is calculated by the following formula: σ s =d/(R S ×A×10) Among them, σ s is the ionic conductivity, in mS/cm; d is the thickness of the diaphragm, in μm, measured by a thickness gauge; R S is the resistance of the diaphragm, in Ω; A is the effective area of ​​the diaphragm in a symmetrical battery, in cm². [0068]2. Bonding strength between pole piece and diaphragm Test method: Disassemble the formed battery, and cut the closely fitting separator and negative electrode sheet into 6cm × 7cm standard pieces. Place the standard piece on the tensile machine, and use the upper jaw to clamp the separator and the lower jaw. Hold the pole piece and peel it off at 180°C. The speed of the tensile machine is 100mm/min. Record the average bonding strength, which is the bonding strength between the pole piece and the separator. The unit is N/m. [0069] 3. Capacity retention rate after 300 cycles Test method: Charge the battery to 3.8V with a constant current of 1C, and leave it for 30 minutes; then discharge it with a current of 1C to the discharge end voltage of 2.0V, and leave it for 30 minutes; repeat the above two steps for a total of 300 times, and record the first discharge capacity as the battery Discharge capacity C1, the discharge capacity at the 300th cycle is C300, and the capacity retention rate of the battery after 300 cycles is calculated by the following formula. [0070] Capacity retention rate after 300 cycles = C300/C1 × 100%. [0071] The above test results are shown in Table 1. [0072] For the convenience of comparison, the compositions of the composite materials of the above examples and comparative examples are also listed in Table 1. [0073] Table 1 [0074] The following conclusions can be drawn from Table 1: 1) From the comparison of Examples 1 to 4, it can be seen that as the shell thickness decreases, the bonding strength between the pole piece and the separator gradually increases, the ionic conductivity of the separator slightly decreases, and the cycle performance also improves. Among them, when When the thickness of the shell layer is less than 200nm, the bonding strength between the pole piece and the separator, the ionic conductivity of the separator, and the capacity retention rate after 300 cycles are more excellent. [0075] 2) It can be seen from the comparison of Examples 3, 6, 7 and 8 that as the particle size of the core binder increases, the thickness of the separator composite material layer also gradually increases. When the particle size D50 of the core is 10nm, The bonding strength between the pole piece and the separator and the capacity retention rate after 300 cycles are relatively low. When the particle size D50 of the core is >100nm, the bonding strength between the pole piece and the separator, the ionic conductivity of the separator, and the capacity retention rate after 300 cycles All are excellent. However, when the D50 particle size of the core is >2 μm, the thickness of the separator composite layer also increases significantly, which will inevitably have an adverse effect on the volumetric energy density of the battery. [0076] 3) By comparing Example 7 and Example 9, it can be seen that both polyvinylidene fluoride and acrylic acid as core binders can have excellent bonding strength between the pole piece and the separator, ionic conductivity of the separator, and cycle performance. [0077] 4) By comparing Examples 9 to 11, it can be seen that when PVDF is used as the core material and the D50 particle size of the core is 2 μm, compared with when the particle size is 5 μm and 6 μm, the bonding strength between the pole piece and the separator, and the The ionic conductivity and cycle performance are even better. [0078] The above embodiments are only used to illustrate the technical solutions of the present invention, but not to limit them. Although the present invention has been described in detail with reference to the foregoing embodiments, those of ordinary skill in the art should understand that they can still implement the foregoing embodiments. The technical solutions described in the examples are modified, or some or all of the technical features are equivalently replaced; and these modifications or substitutions do not cause the essence of the corresponding technical solutions to depart from the scope of the technical solutions of the embodiments of the present invention. | 1. A composite diaphragm, It is characterized by: It includes a base film and a composite material layer disposed on at least one side surface of the base film. The composite material layer includes a composite material with a core-shell structure. The core of the composite material includes a binder. The shell of the composite material The layer is a non-adhesive material; Under a pressure of ≥0.2Mpa, the shell breaks and exposes at least part of the surface of the core. 2. The composite membrane according to claim 1, It is characterized by: The non-sticky materials include lithium carbonate, lithium fluoride, lithium metasilicate, lithium orthosilicate, lithium phosphate, lithium sulfate, LiTi 2 (PO 4 ) 3 , Li 14 Zn(GeO 4 ) 4 , Li 7 La 3 Zr 2 O 12 one or more of them. 3. The composite membrane according to claim 1, It is characterized by: The binder includes hydroxyethyl methacrylate, acrylic acid, butyl acrylate, isooctyl acrylate, butyl acrylate oleate, polyvinylidene fluoride, polytetrafluoroethylene, polyethylene oxide, and polysiloxane , one or more of polyacrylonitrile, polypropylene carbonate, polymethyl methacrylate, polyvinyl chloride, polyvinylidene fluoride-hexafluoropropylene. 4. The composite membrane according to claim 1, It is characterized by: The thickness of the shell layer is <200 nm. 5. The composite membrane according to claim 1, It is characterized by: The D50 particle size of the core is 20nm~5μm. 6. The composite membrane according to claim 4 or 5, It is characterized by: The thickness of the composite material layer is 300nm~10μm. 7. The composite membrane according to claim 1, It is characterized by: The composite material is prepared by a method including the following steps: dispersing the binder in the molten non-viscous material to form a mixed liquid, and cooling the mixed liquid in liquid nitrogen to obtain the composite material. 8. A method for preparing the composite separator according to any one of claims 1-7, It is characterized by: Includes the following steps: The composite material is sprayed on the base film using an electrostatic powder spraying process to obtain the composite separator. 9. A battery, It is characterized by: Including the composite separator according to any one of claims 1-7. 10. An electronic device, It is characterized by: Includes the battery of claim 9. | 比亚迪股份有限公司
861 | CN118554019A | Examining | BYD CO LTD | Li-accumulators | 2024-07-29 | 2024-08-27 | Solvent, electrolyte, battery, battery pack, battery pack and electric equipment | The invention discloses a solvent, an electrolyte, a battery, a battery pack, a battery pack and electric equipment, R1-R6 in the solvent are respectively selected from any one of hydrogen, alkyl or halogenated alkyl with the number of carbon atoms being 1-3, alkoxy or halogenated alkoxy with the number of carbon atoms being 1-3, phenyl, halogenated phenyl, phenoxyl or halogenated phenoxyl, and m is equal to 2-4. According to the solvent for the electrolyte, the flammability of the electrolyte can be reduced at a relatively low concentration, the thermal runaway risk of a battery is reduced, the use safety of the battery is improved, and the cost of the electrolyte and the cost of the battery are reduced; secondly, the extension of the ether chain is beneficial to enhancing the coordination capability of solvent molecules, reducing the content of a free solvent in the electrolyte and further improving the oxidation-reduction stability of the electrolyte; in addition, the solvent molecule can also be used as an additive in a flame-retardant electrolyte, and the flash point of the electrolyte is greatly improved. | Technical field [0001] The present invention relates to the field of battery technology, and in particular to solvents, electrolytes, batteries, battery packs, battery packs and electrical equipment. Background technology [0002] The electrolyte of the battery is highly flammable, making the battery prone to thermal runaway when overcharged, short-circuited, or at high temperatures. In related technologies, phosphorus-containing solvents such as trimethyl phosphate are often added to the electrolyte to reduce the flammability of the electrolyte. However, phosphorus-containing solvents have high reactivity on the lithium metal negative electrode side and will have negative effects on lithium metal. The negative electrode causes many side reactions (such as low Coulombic efficiency of lithium metal, lithium dendrites, lithium powdering, etc.), resulting in poor conductive stability and cycle stability of the battery. In addition, high-concentration electrolyte systems are also used to prevent battery combustion, that is, using the lower solvent molecules of high-concentration electrolytes to increase the flash point of the electrolyte. However, the cost of the above method is relatively high. Contents of the invention [0003] The present invention aims to solve at least one of the technical problems existing in the prior art. To this end, the first purpose of the present invention is to provide a solvent for electrolyte that reduces the risk of thermal runaway of the battery, improves the safety of the battery, and reduces the cost of the electrolyte and battery. [0004] The second object of the present invention is to provide an electrolyte solution. [0005] The third object of the present invention is to provide a battery. [0006] The fourth object of the present invention is to provide a battery pack. [0007] The fifth object of the present invention is to provide a battery pack. [0008] The sixth object of the present invention is to provide an electrical equipment. [0009] According to the solvent for electrolyte solution according to the embodiment of the first aspect of the present invention, the solvent includes at least one of the compounds represented by the following formula: ， In the formula, R 1 ~R 6 Respectively selected from hydrogen, alkyl or haloalkyl with 1 to 3 carbon atoms, alkoxy or haloalkoxy with 1 to 3 carbon atoms, phenyl, halophenyl, phenoxy or halobenzene Any one of the oxygen groups, m=2-4. [0010] The solvent used for the electrolyte according to the embodiment of the present invention is conducive to extending the length of the ether chain, adjusting the flash point of the ether electrolyte, so that the flammability of the electrolyte can be reduced at a lower concentration, and the flammability of the battery can be reduced. Thermal runaway risk improves battery safety and reduces electrolyte and battery costs. Secondly, the extension of the ether chain is conducive to enhancing the coordination ability of solvent molecules, thereby reducing the content of free solvents in the electrolyte and further improving the redox stability of the electrolyte. At the same time, the polymerization number of solvent molecules and the length of the substituent group are small, which is conducive to controlling the length of the solvent molecules, avoiding an increase in the viscosity of the electrolyte caused by too long solvent molecules, and avoiding the concentration of too long solvent molecules in the electrolyte. , improve the uniformity of the electrolyte, thereby improving the conductive stability and cycle stability of the battery. In addition, the above-mentioned solvent molecules can also be used as additives in flame-retardant electrolytes, greatly increasing the flash point of the electrolyte. In this way, the use of this solvent in the electrolyte can increase the flash point of the electrolyte, solve the problem of high flammability of the electrolyte, reduce the risk of battery thermal runaway when the battery is overcharged, short-circuited, and at high temperatures, and improve battery safety. sex. [0011] According to some embodiments of the invention, R 1 ~R 6 They are respectively selected from any one of hydrogen, methyl, halomethyl, methoxy, halomethoxy, phenyl, halophenyl, phenoxy or halophenoxy. [0012] The electrolyte solution according to the embodiment of the second aspect of the present invention includes: a solvent and an electrolyte salt, wherein the solvent includes the solvent for the electrolyte solution according to the above-mentioned embodiment of the first aspect of the present invention. [0013] According to some embodiments of the invention, the electrolyte salt includes a lithium salt. [0014] According to some embodiments of the invention, the electrolyte salt includes: LiPF 6 ,LiBF 4 , LiCF 3 SO 3 , Li(FSO 2 ) 2 At least one of N. [0015] According to some embodiments of the present invention, the molar ratio of the solvent and the electrolyte salt is: 1: (0.01-2). [0016] According to some embodiments of the present invention, the weight percentage of the solvent in the electrolyte is: 30wt%~99wt%. [0017] A battery according to a third embodiment of the present invention includes: the electrolyte of the second embodiment of the present invention. [0018] According to some embodiments of the present invention, the battery further includes a positive electrode sheet, the positive electrode sheet includes a positive electrode current collector and a positive electrode active material layer disposed on at least part of the surface of the positive electrode current collector, the positive electrode active material layer includes a positive electrode Active material, the positive active material includes lithium iron phosphate, LiNi 0.8 Co 0.1 Mn 0.1 O 2 (NMC811), LiMn 2 O 4 ,LiMnO 4 , LiMnO and LiMnO 3 at least one of them. [0019] A battery pack according to a fourth embodiment of the present invention includes at least one battery according to the above-mentioned third embodiment of the present invention. [0020] A battery pack according to an embodiment of the fifth aspect of the present invention includes at least one battery according to the third embodiment of the present invention, or at least one battery pack according to the fourth embodiment of the present invention. [0021] The electrical equipment according to the sixth embodiment of the present invention includes at least one battery according to the third embodiment of the present invention, or at least one battery pack according to the fourth embodiment of the present invention, or at least one battery pack according to the fourth embodiment of the present invention. The battery pack according to the fifth embodiment of the present invention. [0022] Additional aspects and advantages of the invention will be set forth in part in the description which follows, and in part will be obvious from the description, or may be learned by practice of the invention. Description of the drawings [0023] The above and/or additional aspects and advantages of the present invention will become apparent and readily understood from the description of the embodiments taken in conjunction with the following drawings, in which: Figure 1 is the Coulombic efficiency of the Li-Cu battery according to Example 1 and Comparative Example 1 of the present invention; Figure 2 According to the Li-LiNi in Example 1 and Comparative Example 1 of the present invention 0.8 Co 0.1 Mn 0.1 O 2 Battery capacity retention rate. Detailed implementation [0024] The following describes a solvent for an electrolytic solution according to an embodiment of the first aspect of the present invention. The solvent includes at least one of the compounds represented by the following formula: ， In the formula, R 1 ~R 6 Respectively selected from hydrogen, alkyl or haloalkyl with 1 to 3 carbon atoms, alkoxy or haloalkoxy with 1 to 3 carbon atoms, phenyl, halophenyl, phenoxy or halobenzene Any one of the oxygen groups, m=2-4. [0025] By adjusting R 1 ~R 6 The group is conducive to extending the length of the ether chain, adjusting the flash point of the ether electrolyte, and can increase the flash point of the ether solvent molecules from 28°C to 193°C. This can reduce the flammability of the electrolyte, reduce the risk of thermal runaway of the battery, and improve the safety of the battery. Secondly, the extension of the ether chain is conducive to enhancing the coordination ability of solvent molecules, thereby reducing the content of free solvents in the electrolyte and further improving the redox stability of the electrolyte. [0026] The length of the above-mentioned alkyl group, haloalkyl group, alkoxy group, haloalkoxy group, phenyl group, halophenyl group, phenoxy group and halophenoxy group is small, and the polymerization number of solvent molecules is 2-4, which is beneficial to Control the length of solvent molecules to avoid the increase in viscosity of the electrolyte caused by excessive length of solvent molecules, and avoid the concentration of solvent molecules in the electrolyte to improve the uniformity of the electrolyte, thereby improving the conductive stability and cycle of the battery. stability. In addition, the above-mentioned solvent molecules can also be used as additives in flame-retardant electrolytes, greatly increasing the flash point of the electrolyte. Reduce the content of free solvents in the electrolyte. This can make the electrolyte have a high lithium metal Coulombic efficiency (99.4%), further improving the redox stability of the electrolyte. [0027] The solvent used for the electrolyte according to the embodiment of the present invention is conducive to extending the length of the ether chain, adjusting the flash point of the ether electrolyte, so that the flammability of the electrolyte can be reduced at a lower concentration, and the flammability of the battery can be reduced. The risk of thermal runaway improves the safety of battery use and reduces the cost of electrolyte and batteries. Secondly, the extension of the ether chain is conducive to enhancing the coordination ability of solvent molecules, thereby reducing the content of free solvents in the electrolyte and further improving the redox stability of the electrolyte. At the same time, the polymerization number of solvent molecules and the length of the substituent group are small, which is conducive to controlling the length of the solvent molecules, avoiding an increase in the viscosity of the electrolyte caused by too long solvent molecules, and avoiding the concentration of too long solvent molecules in the electrolyte. , improve the uniformity of the electrolyte, thereby improving the conductive stability and cycle stability of the battery. In addition, the above-mentioned solvent molecules can also be used as additives in flame-retardant electrolytes, greatly increasing the flash point of the electrolyte. In this way, the use of this solvent in the electrolyte can increase the flash point of the electrolyte, solve the problem of high flammability of the electrolyte, reduce the risk of battery thermal runaway when the battery is overcharged, short-circuited, and at high temperatures, and improve battery safety. sex. [0028] Further, R 1 ~R 6 They are respectively selected from any one of hydrogen, methyl, halomethyl, methoxy, halomethoxy, phenyl, halophenyl, phenoxy or halophenoxy. The length of the above substituents is smaller, in R 1 ~R 6 The above substituents are independently selected to avoid the concentration of organic polymers in the solid electrolyte, thereby improving the uniformity of the solid electrolyte and improving the cycle stability and conductive performance of the battery. Also avoid R 1 ~R 6 The steric hindrance is formed between the substituents and the remaining active sites on the organic polymer, which reduces the difficulty of combining the organic polymer and ions, improves the efficiency of in-situ polymerization of the organic polymer, and ensures the ionization of the electrolyte during battery use. Conductivity and ion migration number. [0029] The electrolyte solution according to the embodiment of the second aspect of the present invention includes: a solvent and an electrolyte salt, wherein the solvent includes the solvent used for the electrolyte solution of the above-mentioned embodiment of the first aspect of the present invention. [0030] According to the electrolyte solution according to the embodiment of the present invention, the above solvent is used to increase the flash point of the electrolyte solution, solve the problem of high flammability of the electrolyte solution, and reduce the risk of battery thermal runaway when the battery is overcharged, short-circuited, and at high temperature, thereby Improved battery usability. [0031]Further, the electrolyte salt includes lithium salt. Lithium salt has good ionic conductivity, moderate solvation ability and high electrochemical stability, which is beneficial to improving the ionic conductivity of the electrolyte. Therefore, using lithium salt as the electrolyte salt is beneficial to improving battery performance and extending battery life. [0032] Furthermore, electrolyte salts include: LiPF 6 ,LiBF 4 , LiCF 3 SO 3 , Li(FSO 2 ) 2 At least one of N. The above-mentioned lithium salt (i.e. LiPF 6 ,LiBF 4 , LiCF 3 SO 3 , Li(FSO 2 ) 2 N) have good thermal stability and electrochemical stability. Therefore, selecting at least one of the above-mentioned lithium salts as the electrolyte salt can help reduce the risk of thermal runaway, maintain better stability of the electrolyte during the battery charge and discharge cycle, and improve the safety of the electrolyte. [0033] According to some embodiments of the present invention, the molar ratio of solvent and electrolyte salt is: 1: (0.01-2). When the molar ratio of solvent to electrolyte salt is less than 1:2, there is less solvent, the concentration of electrolyte salt in the electrolyte is larger, or it is difficult to ensure that all electrolyte salts are dissolved in the solvent, which reduces the fluidity of the electrolyte, thereby reducing the fluidity of the electrolyte. It is difficult to give full play to the role of the electrolyte; when the molar ratio of solvent and electrolyte salt is greater than 1:0.01, there is more solvent, the concentration of electrolyte salt in the electrolyte is small, and the redox stability of the electrolyte is poor, making it difficult to give full play. The role of electrolyte. Therefore, by setting the molar ratio of the solvent and the electrolyte salt to: 1: (0.01~2), the electrolyte salt in the electrolyte solution is fully dissolved in the solvent, the content of free solvent in the electrolyte solution is reduced, and the electrolyte solution is fully exerted. function to improve the electrical performance of the battery. [0034] Optionally, the molar ratio of the solvent and the electrolyte salt is 1:0.01, 1:0.1, 1:0.2, 1:0.3, 1:0.4, 1:0.5, 1:0.6, 1:0.7, 1:0.8, 1: 0.9, 1:1, 1:1.5 or 1:2. There are no specific limitations here. [0035] According to other embodiments of the present invention, the weight percentage of the solvent in the electrolyte is: 30wt% to 99wt%. When the weight percentage of the solvent in the electrolyte is less than 30wt%, the redox stability of the electrolyte is poor, and the electrolyte is prone to react with the electrode. When the weight percentage of the solvent in the electrolyte is greater than 99wt%, the mass percentage of electrolyte salts in the electrolyte is small, making it difficult to fully exert the effect of the electrolyte. Therefore, the weight percentage of the solvent in the electrolyte is set to 30wt% to 99wt% to improve the redox stability of the electrolyte, suppress the reaction between the electrolyte and the electrode as much as possible, and extend the life of the battery. Optionally, the weight percentage of the solvent in the electrolyte is 30wt%, 50wt% or 99wt%. There are no specific limitations here. [0036] In addition, the above-mentioned solvents can be used as additives to the electrolyte. For example, an appropriate amount of the above-mentioned solvents can be added to the electrolyte of lithium batteries, which not only satisfies the conductivity, electrochemical stability and cycle stability of the electrolyte, but also helps improve the electrolyte's performance. Flash point, thus helping to reduce the flammability of the electrolyte and reduce the risk of thermal runaway of the battery, thus improving the safety of the battery. [0037] A battery according to a third embodiment of the present invention includes: the electrolyte of the second embodiment of the present invention. [0038] According to the battery according to the embodiment of the present invention, the use of the above-mentioned electrolyte is beneficial to improving the charge and discharge performance of the battery, extending the life of the battery in a high temperature environment, and improving the market competitiveness of the battery. [0039] According to some embodiments of the present invention, the battery further includes a positive electrode sheet. The positive electrode sheet includes a positive electrode current collector and a positive electrode active material layer disposed on at least part of the surface of the positive electrode current collector. The positive electrode active material layer includes a positive electrode active material, and the positive electrode active material includes phosphoric acid. Lithium iron, LiNi 0.8 Co 0.1 Mn 0.1 O 2 (NMC811), LiMn 2 O 4 ,LiMnO 4 , LiMnO and LiMnO 3 at least one of them. The above-mentioned inorganic substances all have good thermal stability. The above-mentioned inorganic substances are used as positive electrode active materials to enhance the stability of the positive electrode active material layer in high temperature environments, which is beneficial to improving the placement stability of the positive electrode active material layer on the positive electrode current collector. , which will help improve the safety of the cathode sheet, reduce the risk of thermal runaway of the cathode sheet, and extend the service life of the cathode sheet. [0040] A battery pack according to a fourth embodiment of the present invention includes at least one battery according to the above-mentioned third embodiment of the present invention. [0041] The battery pack according to the embodiment of the present invention is beneficial to improving the charging and discharging performance of the battery pack in a high-temperature environment and improving the stability of the battery pack in a high-temperature environment. [0042] A battery pack according to an embodiment of the fifth aspect of the present invention includes at least one battery according to the third embodiment of the present invention, or at least one battery pack according to the fourth embodiment of the present invention. [0043] The battery pack according to the embodiment of the present invention is conducive to improving the applicability of the battery pack, enriching the usage conditions of the battery pack, and improving the market competitiveness of the battery pack. [0044] The electrical equipment according to the sixth embodiment of the present invention includes at least one battery according to the third embodiment of the present invention, or at least one battery pack according to the fourth embodiment of the present invention, or at least one battery pack according to the fourth embodiment of the present invention. The battery pack according to the fifth embodiment of the present invention. [0045] According to the electrical equipment according to the embodiment of the present invention, the operating conditions of the electrical equipment are enriched, which is conducive to improving the operation stability of the electrical equipment and improving the experience of using the electrical equipment. [0046] The embodiments of the present invention are described in detail below. It should be noted that the embodiments described below are exemplary and are only used to explain the present invention and cannot be understood as limiting the present invention. In addition, if not explicitly stated, all reagents used in the following examples are commercially available or can be synthesized according to this article or known methods. For reaction conditions not listed, they are also readily available to those skilled in the art. [0047] Example 1 The solvent in the electrolyte in this embodiment is 1-methoxy-4-(4-methoxybutoxy)butane, and the electrolyte salt is lithium bisfluorosulfonyl imide. [0048] Among them, a certain amount of lithium bisfluorosulfonimide (molar weight is 187g/mol) is weighed and added to 1-methoxy-4-(4-methoxybutoxy)butane (molar weight is 174g/mol). mol), configure it into a dilute-concentration electrolyte (the concentration of the electrolyte salt in this electrolyte is about 1M), in which 1-methoxy-4-(4-methoxybutoxy)butane and the electrolyte salt are The molar ratio is: 27:1, and the mass percentage of 1-methoxy-4-(4-methoxybutoxy)butane in the electrolyte is 96.17%. [0049] Example 2 Embodiment 2 is basically the same as Embodiment 1, except that the molar ratio of 1-methoxy-4-(4-methoxybutoxy)butane and electrolyte salt is: 10:1,1-methyl The mass percentage of oxy-4-(4-methoxybutoxy)butane in the electrolyte was 90.29%. [0050] Example 3 Embodiment 3 is basically the same as Embodiment 1, except that the molar ratio of 1-methoxy-4-(4-methoxybutoxy)butane and electrolyte salt is: 1:2, 1-methyl The mass percentage of oxy-4-(4-methoxybutoxy)butane in the electrolyte is 31.75%. [0051] Example 4 Example 4 is basically the same as Example 1, except that the solvent is 1,4-dimethoxybutane. [0052] Comparative example 1 Comparative Example 1 is a commonly used ether electrolyte, in which the electrolyte salt is lithium bisfluorosulfonyl imide and the solvent is ethylene glycol dimethyl ether. Lithium bisfluorosulfonyl imide is added to the ethylene glycol dimethyl ether solvent. , configure a dilute concentration electrolyte solution (the concentration of the electrolyte salt in the electrolyte solution is approximately 1M). [0053] Comparative example 2 Comparative Example 2 is basically the same as Example 1, except that the solvent is tetraethylene glycol dimethyl ether. [0054] Performance testing 1. The new ether electrolyte in Example 1 was selected as the research object, and Comparative Example 1 was used as the control group. The flash point of the ether electrolyte was tested by a flash point instrument. The specific test results are as shown in Table 1, where , where the amount of electrolyte injected for each test is 1mL. [0055] 2. Select the high flash point ether electrolyte in Example 1 as the research object and Comparative Example 1 as the control group to assemble a Li-Cu half cell to measure the Coulombic efficiency of the high flash point ether electrolyte on the lithium metal negative electrode side. The test cut-off potential is 0.01-2V. The specific test results are as follows Figure 1 As shown, the amount of electrolyte added to each button cell is 75 μL. [0056] 3. Select the high flash point electrolyte in Example 1 as the research object and Comparative Example 1 as the control group to assemble Li-LiNi 0.8 Co 0.1 Mn 0.1 O 2 To measure the oxidation stability of the electrolyte, the test cut-off potential is 2.8-4.4V. The specific test results are as follows Figure 2 As shown, the amount of electrolyte added to each button cell is 75 μL. [0057] Table 1 is the electrolyte flash point of Example 1 to Example 4 and Comparative Example 1 to Comparative Example 2 of the present disclosure. [0058] Test results As shown in Table 1, in traditional ether electrolytes, due to the low flash point of ether solvents, the flash point of the electrolyte is only 28°C. The electrolyte of Example 1 has an ultra-high flash point, as high as 193°C. This excellent flash point performance is mainly due to the substitution of fluorine atoms that can capture the free radicals required for the combustion process, thereby preventing the combustion chain reaction. [0059] like Figure 1 As shown, the average Coulombic efficiency of the Li-Cu battery in Comparative Example 1 is only 84.6%, and its inability to form a strong and stable electrode-electrolyte interface results in low Coulombic efficiency of lithium metal. On the contrary, the Coulombic efficiency of lithium metal in Example 1 is as high as 99.4%. This is due to the formation of a strong and dense LiF interface layer after the decomposition of the electrolyte, which prevents further reaction between the electrolyte and lithium metal. [0060] like Figure 2 As shown in Comparative Example 1, Li-LiNi 0.8 Co 0.1 Mn 0.1 O 2 At about 28 cycles of the battery, the battery's capacity retention rate is only 50%. This is due to the low oxidation stability of the traditional ether electrolyte and its inability to decompose a more protective electrode-electrolyte interface layer. On the contrary, in Example 1, Li-LiNi 0.8 Co 0.1 Mn 0.1 O 2The capacity retention rate after 100 cycles of the battery is as high as 80%. This is mainly due to the formation of a strong and stable LiF interface layer after the decomposition of the ether solvent, thereby improving the cycle stability of the battery. [0061] In the description of this specification, reference to the terms "one embodiment," "some embodiments," "illustrative embodiments," "examples," "specific examples," or "some examples" or the like is intended to be incorporated into the description of the implementation. An example or example describes a specific feature, structure, material, or characteristic that is included in at least one embodiment or example of the invention. In this specification, schematic representations of the above terms do not necessarily refer to the same embodiment or example. [0062] Although the embodiments of the present invention have been shown and described, those of ordinary skill in the art will appreciate that various changes, modifications, substitutions and variations can be made to these embodiments without departing from the principles and purposes of the invention. The scope of the invention is defined by the claims and their equivalents. | 1. Solvent for electrolyte, It is characterized by: The solvent includes at least one of the compounds represented by the following formula: ， In the formula, R 1 ~R 6 Respectively selected from hydrogen, alkyl or haloalkyl with 1 to 3 carbon atoms, alkoxy or haloalkoxy with 1 to 3 carbon atoms, phenyl, halophenyl, phenoxy or halobenzene Any one of the oxygen groups, m=2-4。 2. The solvent for electrolyte according to claim 1, It is characterized by: R 1 ~R 6 They are respectively selected from any one of hydrogen, methyl, halomethyl, methoxy, halomethoxy, phenyl, halophenyl, phenoxy or halophenoxy. 3. An electrolyte, It is characterized by: include: Solvent and electrolyte salt, wherein the solvent includes the solvent for electrolyte according to claim 1 or 2. 4. The electrolyte according to claim 3, It is characterized by: The electrolyte salt includes lithium salt. 5. The electrolyte according to claim 4, It is characterized by: The electrolyte salt includes: LiPF 6 ,LiBF 4 , LiCF 3 SO 3 , Li(FSO 2 ) 2 At least one of N. 6. The electrolyte according to claim 3, It is characterized by: The molar ratio of the solvent and the electrolyte salt is: 1: (0.01~2). 7. The electrolyte according to claim 3, It is characterized by: The weight percentage of the solvent in the electrolyte is: 30wt% to 99wt%. 8. A battery, include: The electrolyte solution according to any one of claims 3-7. 9. The battery according to claim 8, It is characterized by: The battery further includes a positive electrode sheet, the positive electrode sheet includes a positive electrode current collector and a positive electrode active material layer disposed on at least part of the surface of the positive electrode current collector, the positive electrode active material layer includes a positive electrode active material, the positive electrode active material Including lithium iron phosphate, LiNi 0.8 Co 0.1 Mn 0.1 O 2 (NMC811),LiMn 2 O 4 ,LiMnO 4 , LiMnO and LiMnO 3 at least one of them. 10. A battery pack, It is characterized by: Comprising at least one battery according to claim 8 or 9. 11. A battery pack, It is characterized by: Comprising at least one battery according to claim 8 or 9, or at least one battery pack according to claim 10. 12. An electrical equipment, It is characterized by: At least one battery according to claim 8 or 9, or at least one battery pack according to claim 10, or at least one battery pack according to claim 11. | 比亚迪股份有限公司
862 | CN118553896B | Granted | BYD CO LTD | Secondary cells¦Positive electrodes | 2024-07-29 | 2025-01-14 | Cathode material and preparation method thereof, secondary battery and electrical equipment | Embodiments of the present invention provide a cathode material and a preparation method thereof, a secondary battery and electrical equipment. The cathode material provided by an embodiment of the present invention includes a core and a coating layer provided on the surface of the core. The core includes a ternary cathode active material, and the coating layer includes aLi<su bgt;3</subgt;PO<subgt;4</subgt;·bB<subgt;2</subgt;O<subgt;3</subgt;·cLiF, where a+b+c=1, and 0 <a,b,c<1. Using Li<subgt;3</subgt;PO<subgt;4</subgt;, B<subgt;2</subgt;O<subgt;3</subgt; and LiF to adapt the ternary cathode active material As a cladding layer, it can not only be used on three A fast ion conductor migration channel is formed on the surface of the positive electrode active material, thereby improving the discharge capacity, cycle stability and rate performance of the material; it can also supplement the consumption of lithium ions, passivate the SEI film, and isolate the direct contact between the positive electrode material and the electrolyte. This reduces the occurrence of side reactions and improves the long cycle performance of the material. Therefore, the cathode material provided by the embodiment of the present invention improves the problem of poor structural stability of the cathode material of the existing ternary lithium-ion battery, resulting in short battery cycle life. | Technical field [0001] The present invention relates to the technical field of lithium-ion battery manufacturing, and in particular to a cathode material and its preparation method, secondary batteries and electrical equipment. Background technology [0002] Currently, due to the advantages of ternary cathode materials such as high energy density, greenness and pollution-free, ternary lithium batteries have received widespread attention. [0003] However, existing ternary lithium battery cathode materials suffer from irreversible structural phase changes, transition metal dissolution, and interface side reactions between electrolyte and cathode materials, which affect the cycle life and thermal stability of the materials. Contents of the invention [0004] The technical problem to be solved by the present invention is to provide a cathode material and its preparation method, secondary batteries and electrical equipment, so as to improve the poor structural stability of the cathode material of the existing ternary lithium-ion battery, resulting in battery cycle life Shorter question. [0005] In order to improve the above problems, the present invention is implemented through the following technical solutions: [0006] The present invention proposes a cathode material, wherein the cathode material includes a core and a coating layer provided on the surface of the core, the core includes a ternary cathode active material, and the coating layer includes aLi 3 PO 4 ·bB 2 O 3 ·cLiF, where a+b+c=1, and 0<a, b, c<1. [0007] Further, in the cathode material, the coating layer further includes a fluorine-containing lithium salt, and the fluorine-containing lithium salt includes LiBF 4 and/or LiPF 6 . [0008] Further, in the cathode material, the ternary cathode active material includes LiNi x Co y A z O 2 , where A is selected from one or more of Mn and Al, x+y+z=1, and 0<x, y, z<1. [0009] Further, in the cathode material, the mass ratio of the coating layer to the core is 0.5~3:100. [0010] Further, in the cathode material, the fluorine-containing lithium salt accounts for 5wt%~20wt% of the total amount of coating agent. [0011] The invention also proposes a preparation method of cathode material, including: [0012] Combine the ternary cathode active material and Li in the solvent 3 PO 4 ,B 2 O 3 , LiF is mixed evenly and then dried to obtain a dry body; where, Li 3 PO 4 ,B 2 O 3 , The molar ratio of LiF is 0~1:0~1:0~1; [0013] The dried body is sintered in a protective gas atmosphere to obtain a positive electrode material. [0014] Further, in the preparation method, the sintering temperature is 300°C to 600°C, and the sintering time is 1h to 10h. [0015] Further, in the preparation method, the ternary positive electrode active material and Li are mixed in a solvent 3 PO 4 ,B 2 O 3 , LiF is mixed evenly and then dried, including: [0016] The ternary cathode active material is a ternary polycrystalline cathode material, and the ternary polycrystalline cathode material is mixed with Li 3 PO 4 ,B 2 O 3 , LiF is mixed, the solvent is added, optionally crushed, and then dried. [0017] Further, in the preparation method, the particle size D50 of the ternary polycrystalline cathode material is 5.0 μm to 15.0 μm. [0018] Further, in the preparation method, a solvent is used to combine the ternary positive electrode active material and Li 3 PO 4 ,B 2 O 3 , LiF is mixed evenly and then dried, including: [0019] The ternary cathode active material is a ternary single crystal cathode material, and the ternary single crystal cathode material is mixed with Li 3 PO 4 ,B 2 O 3 , LiF is added to a solvent at 60°C to 100°C for 0.5h to 5h, and then the drying treatment is performed at 60°C to 100°C. [0020] Further, in the preparation method, the particle size D50 of the ternary single crystal cathode material is 2.0 μm to 5.0 μm. [0021] The present invention also proposes a secondary battery, including a positive electrode sheet, wherein the positive electrode sheet includes a positive current collector and a positive active material layer disposed on the positive current collector, and the positive active material layer includes: The above-mentioned positive electrode material or the positive electrode material prepared by the above-mentioned preparation method. [0022] The present invention also provides an electrical device, which includes the above-mentioned secondary battery, and the secondary battery serves as a power supply for the electrical device. [0023] Compared with the prior art, embodiments of the present invention include the following advantages: [0024] In the embodiment of the present invention, the cathode material provided includes a core and a coating layer provided on the surface of the core. The core includes a ternary cathode active material, and the coating layer includes aLi. 3 PO 4 ·bB 2 O 3 ·cLiF, a+b+c=1, and 0<a, b, c<1, among which, using Li 3 PO 4 ,B 2 O 3 The adaptive coating of the ternary cathode active material with LiF as the coating layer can not only form a fast ion conductor migration channel on the surface of the ternary cathode active material, thereby improving the discharge capacity, cycle stability and rate performance of the material; it can also It supplements the consumption of lithium ions, passivates the SEI film, and isolates the positive electrode material from direct contact with the electrolyte, thereby reducing the occurrence of side reactions and improving the long cycle performance of the material. Therefore, the cathode material provided by the embodiment of the present invention improves the problem of poor structural stability of the cathode material of the existing ternary lithium-ion battery, resulting in short battery cycle life. [0025] It should be understood that the above general description and the following detailed description are only exemplary and explanatory, and do not limit the application. Description of drawings [0026] Figure 1 It is a schematic structural diagram of the cathode material provided by the embodiment of the present invention; [0027] Figure 2-1~Figure 2-4 They are SEM scanning electron microscope images of the cathode materials of Examples 1, 9, 10 and Comparative Example 1 of the present invention respectively; [0028] Figure 3 It is a comparison chart of the cycle capacity retention rate and DCIR growth test of the batteries in Examples 1, 9, 10 and Comparative Example 1 of the present invention; [0029] Figure 4 It is a comparison chart of the battery long cycle gas production test in Examples 1, 9, 10 and Comparative Example 1 of the present invention; [0030] Figure 5 It is a comparison chart of the discharge capacity of batteries at different upper limit voltages at normal temperature in Examples 1, 9, 10 and Comparative Example 1 of the present invention; [0031] Figure 6 This is a comparison chart of the high-temperature storage performance test of batteries in Examples 1, 9, 10 and Comparative Example 1 of the present invention. [0032] Explanation of reference symbols: [0033] 11-core, 12-cladding. Detailed implementation [0034] In order to make the above objects, features and advantages of the present invention more obvious and understandable, the present invention will be described in further detail below with reference to the accompanying drawings and specific embodiments. [0035] Embodiments of the present invention provide a cathode material, such as Figure 1 As shown, the cathode material includes a core 11 and a coating layer 12 provided on the surface of the core 11. The core 11 includes a ternary cathode active material, and the coating layer 12 includes aLi. 3 PO 4 ·bB 2 O 3 ·cLiF, where a+b+c=1, and 0<a, b, c<1. [0036] In the embodiment of the present application, the ternary cathode active material includes a ternary polycrystalline cathode material and/or a ternary single crystal cathode material. Among them, Li 3 PO 4 PO 4 2- It contains strong P-O covalent bonds, which can prevent the release of lattice oxygen from the cathode material during the charge and discharge process, isolate the ternary cathode active material and the electrolyte, improve interface stability, inhibit the occurrence of side reactions, and stabilize multi-element materials. The layered structure of the crystal forms a fast ion coating layer on the surface of the material, thereby improving the ionic and electronic conductivity of the battery system and improving the stability of the material and battery system; B 2 O 3 It also has a protective effect on the ternary cathode active material, which can isolate the contact between the ternary cathode active material and the electrolyte, effectively reduce the occurrence of side reactions, and at the same time achieve the capacity improvement effect; and the inorganic lithium salt LiF is the main component of the SEI membrane of lithium-ion batteries. One of the main components, adding a certain amount of LiF to the cathode material can passivate the SEI film and inhibit the decomposition of the electrolyte. It can also reduce the consumption of lithium source during formation and improve the cycle performance of the battery. In addition, setting a coating layer outside the ternary cathode active material can effectively reduce the risk of cracks and cracks forming inside the particles caused by repeated contraction of the unit cell, and improve the stability of the lattice structure. [0037] Therefore, using Li 3 PO 4 ,B 2 O 3 Adaptive coating of the ternary cathode active material with LiF can not only form a fast ion conductor migration channel on the surface of the ternary cathode active material, thereby improving the discharge capacity, cycle stability and rate performance of the material; it can also supplement the lithium ion consumption, as well as passivating the SEI film and isolating the direct contact between the positive electrode material and the electrolyte, thereby reducing the occurrence of side reactions and improving the long cycle performance of the material. Therefore, the cathode material provided by the embodiment of the present invention improves the problem of poor structural stability of the cathode material of the existing ternary lithium-ion battery, resulting in short battery cycle life. [0038]In practical applications, TEM-SAED characterization of the cathode material provided in the embodiments of the present invention shows that its surface material has a different crystal structure from the ternary cathode active material; at the same time, SEM-EDS is used to characterize the surface material, and it can be determined Li 3 PO 4 ,B 2 O 3 With the elemental composition and ratio of LiF, combined with the crystal structure of the surface material characterized by TEM-SAED characterization, the Li in the surface material can be determined. 3 PO 4 ,B 2 O 3 with the presence of LiF. [0039] Optionally, a:b:c=(1~10):(1~10):(1~10) can not only make Li 3 PO 4 ,B 2 O 3 The match with LiF is more reasonable, and the fluorine-containing lithium salt LiBF with appropriate content can also be formed through element rearrangement. 4 and/or LiPF 6 . [0040] In the embodiment of the present invention, the above-mentioned ternary positive electrode active material includes LiNi x Co y A z O 2 , where A is selected from one or more of Mn and Al, x+y+z=1, and 0<x, y, z<1, that is, the above-mentioned ternary positive electrode active material can be nickel cobalt manganate Lithium, lithium nickel cobalt aluminate, and lithium nickel cobalt manganese aluminate not only have higher energy density, but are also more suitable for Li 3 PO 4 ,B 2 O 3 Coated with LiF, it forms a more stable fast ion conductor migration channel. [0041] Optionally, in one embodiment, the mass ratio of the above-mentioned cladding layer to the core is 0.5~3:100, that is, the mass of the cladding layer can be 0.5%~3% of the mass of the core, which can effectively take into account the quality of the material. Ion conductivity and energy density. Optionally, the mass ratio of the above-mentioned cladding layer to the core is any one of 0.5:100, 1:100, 2:100, 3:100 or any two of the above range values. [0042] Optionally, in one embodiment, the above-mentioned coating layer further includes a fluorine-containing lithium salt, and the fluorine-containing lithium salt includes LiBF 4 and/or LiPF 6 . Doping LiBF in the cladding layer 4 ,LiPF 6 , is not only beneficial to the conduction of lithium ions, but also more suitable for charging and discharging batteries in low-temperature environments, thereby improving the low-temperature performance of the battery. [0043] Alternatively, in one embodiment, the above-mentioned fluorine-containing lithium salt accounts for 5wt%~20wt% of the total amount of coating agent, which can effectively isolate the ternary positive electrode active material from the electrolyte and passivate the SEI film, Effectively improve the charge and discharge performance of batteries in low temperature environments. Optionally, the fluorine-containing lithium salt accounts for one or both of the range values ​​of 5wt%, 6wt%, 8wt%, 10wt%, 15wt%, 20wt% of the total amount of the coating agent. [0044] Optionally, LiBF in the above fluorine-containing lithium salt 4 The content is 50wt%~80wt%. LiPF in the above fluorine-containing lithium salt 6 The content is 20wt%~50wt%. [0045] An embodiment of the present invention also provides a method for preparing a cathode material, which includes steps 201 to 202: [0046] Step 201. Combine the ternary positive electrode active material and Li in the solvent 3 PO 4 ,B 2 O 3 , LiF is mixed evenly and then dried to obtain a dry body; where, Li 3 PO 4 ,B 2 O 3 , The molar ratio of LiF is 0~1:0~1:0~1. [0047] In this step 201, a solvent is used to remove Li 3 PO 4 ,B 2 O 3 and LiF are evenly distributed on the surface of the ternary cathode active material, and then through drying treatment, the Li 3 PO 4 ,B 2 O 3 And LiF is simply coated on the surface of the ternary cathode active material. [0048] Step 202: Sintering the dried body in a protective gas atmosphere to obtain a cathode material. [0049] In this step 202, by simply coating the above surface with Li in a protective gas atmosphere 3 PO 4 ,B 2 O 3 and LiF ternary cathode active material are sintered to form a Li 3 PO 4 ,B 2 O 3 and a strong coating layer composed of LiF. This coating layer can not only form a fast ion conductor migration channel on the surface of the ternary cathode active material, thereby improving the discharge capacity, cycle stability and rate performance of the material; it can also supplement the consumption of lithium ions. , as well as passivating the SEI film and isolating the direct contact between the positive electrode material and the electrolyte, thereby reducing the occurrence of side reactions and improving the long cycle performance of the material. [0050] Therefore, the cathode material prepared by the preparation method provided by the embodiment of the present invention can effectively improve the problem of poor structural stability of the cathode material of the existing ternary lithium-ion battery, resulting in short battery cycle life. [0051] In the above step 201, the solvent may be ethanol and/or deionized water, etc. [0052] Optionally, in one implementation, in the above step 201, Li 3 PO 4 ,B 2 O 3 The mass ratio of the sum of the masses of LiF and LiF to the ternary cathode active material is 0.5~3:100, so that the mass of the coating layer is 0.5%~3% of the mass of the core ternary cathode active material, which can not only improve the ion conductivity of the material performance and can also improve the energy density of the battery. Optionally, the above Li 3 PO 4 ,B 2 O 3 and the mass ratio of the sum of the masses of LiF and the ternary cathode active material can be any one of 0.5:100, 1:100, 2:100, 3:100 or any two of the above range values. [0053] Optionally, in one implementation, the above step 201 includes step 211: [0054] Step 211: The ternary cathode active material is a ternary polycrystalline cathode material, and the ternary polycrystalline cathode material is mixed with Li 3 PO 4 ,B 2 O 3 , LiF is mixed, the solvent is added, optionally crushed, and then dried. [0055] In this embodiment, the drying condition may specifically be vacuum drying. [0056] In this embodiment, when the ternary cathode active material is a polycrystalline material, not only the solvent is used to combine the ternary polycrystalline cathode material with Li 3 PO 4 ,B 2 O 3 , LiF is mixed evenly, thereby Li 3 PO 4 ,B 2 O 3 and LiF are evenly distributed on the surface of the ternary cathode active material, forming a coating layer on the surface of the ternary polycrystalline active material; optionally, the polycrystalline structure can also be broken into a single crystal material structure through physical effects such as ball milling and grinding. Achieve single crystal in-situ coating effect. [0057] Specifically, the coating material Li 3 PO 4 ,B 2 O 3 And LiF and ternary polycrystalline cathode material are added into the ball mill tank according to the mass ratio of 0.5~3:100, and then pour in absolute ethanol, deionized water and other solvents according to the mass ratio of solvent: mixture = 1~5:1, and Add Zr according to the mass ratio of grinding body: mixture = 5~9:1 2 O 3 Balls and other grinding bodies are ball milled, where a+b+c=1, and 0<a, b, c<1, the ball milling speed can be 100r/min~500r/min, and the ball milling time can be 0.5h~5h. The ball-milled material is then placed in a constant temperature oven at 60°C to 100°C and vacuum dried for 2h to 10h, and the coated single crystal cathode material can be obtained. [0058] Optionally, in one implementation, the above step 201 includes step 212: [0059] Step 212: The ternary cathode active material is a ternary single crystal cathode material, and the ternary single crystal cathode material is mixed with Li 3 PO 4 ,B 2 O 3 , LiF is added to a solvent at 60°C to 100°C for 0.5h to 5h, and then dried to obtain the dried body. [0060] In this embodiment, the drying treatment method may specifically be oven drying. [0061] In this embodiment, when the ternary cathode active material is a single crystal material, a solvent is directly used to combine the ternary single crystal cathode material with Li 3 PO 4 ,B 2 O 3 , LiF are mixed evenly, and Li 3 PO 4 ,B 2 O 3 And LiF is evenly distributed on the surface of the ternary cathode active material. [0062] Among them, a water bath or oil bath or a high-temperature magnetic stirrer is used to stir and heat the solvent, and then the coating material Li 3 PO 4 ,B 2 O 3 And LiF and ternary single crystal cathode material are added to the solvent at a mass ratio of 0.5~3:100 and stirred at a constant temperature, where a+b+c=1, and 0<a, b, c<1, the constant temperature can be 60℃~100℃, the stirring speed can be 12 r/s~16r/s, the stirring time can be 0.5h~5h, obtain the colloidal glass-like material, and then place the colloidal glass-like material in a constant temperature oven at 60°C~100°C to dry for 2h~10h, you can The coated single crystal cathode material is obtained. [0063] In the above step 202, the above protective gas can be oxygen-free, air, high oxygen atmosphere or inert gas, for example, it can be N 2 . [0064]Optionally, in one embodiment, in the above step 202, the temperature of the sintering process is 300°C~600°C and the time is 1h~10h. Sintering under the above temperature and time conditions can make Li 3 PO 4 ,B 2 O 3 It reacts with LiF to rearrange the elements to generate LiBF accounting for 5%-20% of the total amount of coating agent. 4 ,LiPF 6 . [0065] Among them, under high-temperature melting conditions, Li 3 PO 4 ,B 2 O 3 and LiF react according to the following equation to generate LiBF 4 ,LiPF 6 : [0066] B 2 O 3 +Li 3 PO 4 +10LiF → LiBF 4 +LiPF 6 +LiB 2 O+5Li 2 O. [0067] Among them, LiBF 4 and LiPF 6 The two lithium salts that belong to the electrolyte of lithium-ion batteries, as the cathode material coating layer, are not only beneficial to the conduction of lithium ions, but are also more suitable for charging and discharging batteries in low-temperature environments, which can effectively improve the low-temperature performance of lithium-ion batteries. [0068] In the embodiment of the present invention, the dried body can be placed in a muffle furnace or a tube furnace to perform the above-mentioned sintering process. [0069] In practical applications, when forming a coating, the content and thickness of the coating layer can be controlled by adjusting the mass ratio between the ternary cathode active material and the coating material. The higher the concentration of the coating material, the lower the coating material concentration. The greater the mass ratio of the coating layer to the ternary positive electrode active material, the thicker the thickness of the coating layer. [0070] Optionally, the particle size D50 of the ternary polycrystalline cathode material provided by the embodiment of the present invention is 5.0 μm to 15.0 μm, and the particle size D50 of the ternary single crystal cathode material is 2.0 μm to 5.0 μm. [0071] In the embodiments of the present invention, when the particle size D50 of the ternary single crystal cathode material is within the above range, the cathode material can have a suitable specific surface area, reduce the occurrence of side reactions, reduce the amount of gas production, and in addition, can also shorten the lithium The migration path of ions is beneficial to improving the rate performance of the battery. Preferably, the D50 of the single crystal cathode material is 2.0 μm to 4.0 μm, for example, any one of 2.5 μm, 3.0 μm, 3.5 μm, 4.0 μm, or any two of the above range values. [0072] The above-mentioned single crystal cathode material has a spherical or spherical-like structure. In the actual preparation process, the above-mentioned single crystal cathode material with a D50 range of 2.0 μm ~ 5.0 μm can be obtained by changing the ball milling parameters. Specifically, the ball milling time, ball milling speed, etc. can be controlled. [0073] The present invention also proposes a secondary battery, including a positive electrode sheet, wherein the positive electrode sheet includes a positive current collector and a positive active material layer disposed on the positive current collector, and the positive active material layer includes: The above-mentioned positive electrode material or the positive electrode material prepared by the above-mentioned preparation method. [0074] In some embodiments, the double-sided density of the above-mentioned positive electrode sheet is 350g/m 2 ~400g/m 2 , for example, it can be 350g/m 2 ,360g/m 2 ,370g/m 2 ,380g/m 2 ,390g/m 2 Either or a range of both of the above. When the areal density of the positive electrode piece is within the above range, it can effectively balance the rate performance and energy density and slow down polarization. [0075] Optionally, in one embodiment, the positive electrode sheet further includes a conductive agent and an adhesive. The adhesive may include polyvinylidene fluoride (PVDF), polytetrafluoroethylene (PTFE), vinylidene fluoride- At least one of tetrafluoroethylene-propylene terpolymer, vinylidene fluoride-hexafluoropropylene-tetrafluoroethylene terpolymer, tetrafluoroethylene-hexafluoropropylene copolymer and fluorine-containing acrylate resin. [0076] Alternatively, in one embodiment, the conductive agent may be acetylene black, carbon fiber, carbon nanotube, Ketjen black, artificial graphite, natural graphite, hard carbon, soft carbon, carbon black, graphene, etc. [0077] In some embodiments, the positive electrode sheet is prepared as follows: the above-mentioned components for preparing the positive electrode sheet, such as the positive active material including the above-mentioned positive electrode material, the binder and any other components are dispersed in N-methyl In solvents such as pyrrolidone, a positive electrode slurry is formed; the positive electrode slurry is coated on the positive electrode current collector; after drying, cold pressing and other processes, the positive electrode piece can be obtained. [0078] The secondary battery provided by the embodiment of the present invention also includes a negative electrode plate, a separator and an electrolyte. [0079] Wherein, the negative electrode sheet includes a negative electrode current collector and a negative electrode active material layer disposed on the above-mentioned negative electrode current collector. The above-mentioned negative electrode active material layer can be a negative electrode active material for batteries known in the art, such as artificial graphite, natural graphite, hard graphite, etc. Carbon, soft carbon, carbon black, etc. [0080] Among them, the electrolyte plays a role in conducting ions between the positive electrode piece and the negative electrode piece. In some embodiments, the electrolyte solution includes an electrolyte salt and a solvent, and the electrolyte salt is a lithium salt. [0081] An embodiment of the present invention also provides an electrical device, including the above-mentioned secondary battery, wherein the above-mentioned secondary battery is used as a power supply for the electrical device. [0082] For the above-mentioned secondary battery embodiments and electrical equipment embodiments, the positive electrode sheet includes a positive active material layer, and the positive active material layer includes the above-mentioned positive electrode material, and can achieve the same technical effect. To avoid repetition, here No further details will be given. For relevant details, please refer to the description of the cathode material embodiment. [0083] In order to make the purpose, technical solutions and beneficial effects of the present invention clearer, the present invention will be further described below in conjunction with examples. It should be understood that these examples are only used to illustrate the invention and are not intended to limit the scope of the invention. [0084] The present invention will be described in detail below through examples. [0085] Test method [0086] (1) SEM scanning electron microscope test: [0087] A thermal field emission ultra-high resolution scanning electron microscope, referring to the German Zeiss Ultra-55 model, was used to observe the micromorphology of the sample at 1K\2K\5K\10K\20K\50K\100K. [0088] (2) Discharge capacity and capacity retention rate test: [0089] Conduct an initial RPTS test to obtain the battery's capacity and initial DCIR information; [0090] The initial discharge specific capacity is obtained by dividing the volumetric capacity by the active material content; [0091] Carry out the following electrochemical tests according to the volumetric capacity: [0092] ①Constant current discharge: Current 0.33C constant current discharge, lower limit voltage 2.8V; [0093] ② Leave it aside for 10 minutes; [0094] ③Constant current and constant voltage charging: current 0.33C, upper limit voltage 4.25V\4.30V\4.35V\4.40V\4.45V [0095] \4.50V, cut-off current 0.05C; [0096] ④Leave it aside for 10 minutes; [0097] ⑤ Repeat the above steps 800 times; [0098] ⑥Record the discharge capacity in the first week and the discharge capacity after 800 cycles. [0099] Capacity retention rate = discharge capacity after cycle/discharge capacity in the first week*100%. [0100] (3) DCIR growth test: [0101] ① Under the condition of normal temperature 25±5℃, adjust the battery SOC to 50%, charge with a constant current of 0.33C to the U1 voltage, and then charge with a constant voltage of U1 until the current is less than 0.05C; [0102] ② Let it stand for 30 minutes and discharge at 0.33C until the capacity is 0.5 times the capacity; [0103] ③ Repeat steps ①~② for 600 turns. [0104] Among them, after each cycle, leave the battery at room temperature for 2 hours and record the voltage V1; discharge at 1.5C constant current for 30 seconds and record the voltage V2; leave it at room temperature for 10 minutes and record the voltage V3; discharge at 1.5C constant current for 30 seconds and record the voltage V4; use the following formula Calculate DCIR value: [0105] DCIR amplifier = (V1-V2)/specified current*1000 (unit: mΩ) [0106] DCIR charge = (V4-V3)/specified current*1000 (unit: mΩ) [0107] DCIR growth = (DCIR - initial DCIR) / initial DCIR * 100% (unit: %) [0108] (4) 45℃ long cycle test: [0109] The test temperature condition is 45℃±5℃. First, perform the RPTS test at normal temperature, and then charge to 4.35V at 1C constant current and constant voltage in a 45℃ constant temperature oven, with a cut-off current of 0.05C, and 1C constant current discharge to 2.8V. Carry out RPTS test at room temperature for every 100 cycles. Stop the test when the capacity retention rate drops to 80%, and record the number of cycles. [0110] (5) 60℃ high temperature storage performance test: [0111] Under the temperature condition of 25℃±5℃, conduct RPTS test on the battery, place it at room temperature for 2 hours, and record the initial voltage, thickness and weight. Place 7\28\56\84D in a 60°C incubator, take out the sample, place it at room temperature to recover for 6~8 hours, record the end voltage, thickness and weight, and discharge the sample. The discharge capacity is recorded as the remaining capacity. Carry out RPTS test and take the maximum discharge capacity as the recovery capacity. The final stage of storage is completed and the RPTS test is terminated. [0112] Record the capacity, energy, voltage, thickness, weight and other data before and after storage, and calculate the remaining capacity rate and recovery rate/voltage drop/DCIR change rate, etc. Calculate DCIR and power characteristics. [0113] (6) Gas production test: [0114] According to Archimedes' principle, the volume of the battery is tested using the Archimedes drainage method. Three sets of data are recorded in parallel for each test and the average value is taken. [0115] ①45℃ cycle gas production volume test: [0116] After each RPTS test is completed, the battery volume is tested; the difference in volume before and after 200 cycles is recorded as the gas volume produced by the battery after 200 cycles at 45°C; [0117] ②Gas production volume test at 45℃ storage: [0118] After each RPTS test is completed, the battery volume is tested; the difference in volume before and after storage is recorded as the gas volume produced by the battery when stored at 45°C for the corresponding time; [0119] Example 1 [0120] (1) Preparation of cathode materials: [0121] a. Weigh 4.8390g of LiNi 0.72 Co 0.05 Mn 0.23 O 2 The ternary single crystal cathode material is used as the ternary cathode active material; [0122] b. Weigh the coating agent so that the total mass of the coating agent is 1.5wt% of the mass of the ternary cathode active material, dissolve it in 20 mL of deionized water, and then stir at a constant temperature of 80°C for 1 hour at 15 r/s to obtain coating. liquid; wherein, the coating agent is composed of Li 3 PO 4 ,B 2 O 3 , LiF is mixed according to the molar ratio of 0.15:0.15:0.7; [0123] c. Slowly add the weighed ternary positive electrode active material into the coating solution, heat at a constant temperature of 80°C until the solution evaporates, and then place it in a drying oven to dry at a constant temperature of 80°C for 8 hours; [0124] d. Take out the material and grind it evenly and place it in a corundum ark. After compacting it with the grinding tool, place it in a tube furnace and place it in N 2 Sintering is carried out under the atmosphere | 1. A cathode material, It is characterized by: The cathode material includes a core and a coating layer disposed on the surface of the core, the core includes a ternary cathode active material, and the coating layer includes aLi 3 PO 4 ·bB 2 O 3 ·cLiF, where a+b+c=1, and 0<a, b, c<1; a:b:c=(1~10):(1~10):(1~10); The coating layer also includes a fluorine-containing lithium salt, and the fluorine-containing lithium salt includes LiBF 4 and/or LiPF 6 ;wherein, the LiBF 4 and/or LiPF 6 is composed of Li in the cladding layer 3 PO 4 ,B 2 O 3 It is formed by rearrangement of elements with LiF. 2. The cathode material according to claim 1, It is characterized by: The ternary cathode active material includes LiNi x Co y A z O 2 , where A is selected from one or more of Mn and Al, x+y+z=1, and 0<x, y, z<1. 3. The cathode material according to claim 1, It is characterized by: The mass ratio of the coating layer to the core is 0.5~3:100. 4. The cathode material according to claim 1, It is characterized by: The fluorine-containing lithium salt accounts for 5wt%~20wt% of the total coating layer. 5. A preparation method of cathode material, It is characterized by: include: Combine the ternary cathode active material and Li in the solvent 3 PO 4 ,B 2 O 3 , LiF is mixed evenly and then dried to obtain a dry body; where, Li 3 PO 4 ,B 2 O 3 , The molar ratio of LiF is 0~1:0~1:0~1; The dry body is sintered in a protective gas atmosphere to obtain a positive electrode material; the protective gas is oxygen-free or an inert gas; The sintering temperature is 300°C to 600°C, and the sintering time is 1h to 10h. 6. The preparation method according to claim 5, It is characterized by: Combine the ternary cathode active material and Li in the solvent 3 PO 4 ,B 2 O 3 , LiF is mixed evenly and then dried, including: The ternary cathode active material is a ternary polycrystalline cathode material, and the ternary polycrystalline cathode material is mixed with Li 3 PO 4 ,B 2 O 3 , LiF is mixed, the solvent is added, and then the drying process is performed. 7. The preparation method according to claim 5, It is characterized by: Combine the ternary cathode active material and Li in the solvent 3 PO 4 ,B 2 O 3 , LiF is mixed evenly and then dried, including: The ternary cathode active material is a ternary polycrystalline cathode material, and the ternary polycrystalline cathode material is mixed with Li 3 PO 4 ,B 2 O 3 , LiF is mixed, the solvent is added, crushed, and then the drying process is performed. 8. The preparation method according to claim 7, It is characterized by: The particle size D50 of the ternary polycrystalline cathode material is 5.0 μm to 15.0 μm. 9. The preparation method according to claim 5, It is characterized by: Combine the ternary cathode active material and Li in the solvent 3 PO 4 ,B 2 O 3 , LiF is mixed evenly and then dried, including: The ternary cathode active material is a ternary single crystal cathode material, and the ternary single crystal cathode material is mixed with Li 3 PO 4 ,B 2 O 3 , LiF is added to a solvent at 60°C to 100°C for 0.5h to 5h, and then the drying treatment is performed. 10. The preparation method of cathode material according to claim 5, It is characterized by: The temperature of the drying process is 60°C~100°C, and the time of the drying process is 2h~10h. 11. The preparation method according to claim 9, It is characterized by: The particle size D50 of the ternary single crystal cathode material is 2.0 μm to 5.0 μm. 12. A secondary battery, It is characterized by: Comprising a positive electrode piece, the positive electrode piece includes a positive electrode current collector and a positive electrode active material layer disposed on the positive electrode current collector, the positive electrode active material layer includes the positive electrode material according to any one of claims 1 to 4 or The cathode material prepared by the preparation method according to any one of claims 5 to 11. 13. An electrical equipment, It is characterized by: The invention includes the secondary battery according to claim 12, which serves as a power supply for the electrical equipment. | 比亚迪股份有限公司
863 | CN118553896A | Granted | BYD CO LTD | Secondary cells¦Positive electrodes | 2024-07-29 | 2024-08-27 | Positive electrode material and preparation method thereof, secondary battery and electric equipment | The embodiment of the invention provides a positive electrode material and a preparation method thereof, a secondary battery and electric equipment, the positive electrode material provided by the embodiment of the invention comprises an inner core and a coating layer arranged on the surface of the inner core, the inner core comprises a ternary positive electrode active material, the coating layer comprises aLi < 3 > PO < 4 >. BB < 2 > O < 3 >. CLiF, a + b + c = 1, and 0 lt; a, b, clt; 1. Li3PO4, B2O3 and LiF are used for carrying out adaptive coating on the ternary positive electrode active material to serve as a coating layer, so that a rapid ion conductor migration channel can be formed on the surface of the ternary positive electrode active material, and the discharge capacity, the cycling stability and the rate capability of the material are improved; the lithium ion consumption can be supplemented, the SEI film is passivated, and the direct contact between the positive electrode material and the electrolyte is isolated, so that the side reaction is reduced, and the long cycle performance of the material is improved. Therefore, according to the positive electrode material provided by the embodiment of the invention, the problem that the cycle life of the battery is relatively short due to relatively poor structural stability of the positive electrode material of the existing ternary lithium ion battery is solved. | Technical field [0001] The present invention relates to the technical field of lithium-ion battery manufacturing, and in particular to a cathode material and its preparation method, secondary batteries and electrical equipment. Background technology [0002] Currently, due to the advantages of ternary cathode materials such as high energy density, greenness and pollution-free, ternary lithium batteries have received widespread attention. [0003] However, existing ternary lithium battery cathode materials suffer from irreversible structural phase changes, transition metal dissolution, and interface side reactions between electrolyte and cathode materials, which affect the cycle life and thermal stability of the materials. Contents of the invention [0004] The technical problem to be solved by the present invention is to provide a cathode material and its preparation method, secondary batteries and electrical equipment, so as to improve the poor structural stability of the cathode material of the existing ternary lithium-ion battery, resulting in battery cycle life Shorter question. [0005] In order to improve the above problems, the present invention is implemented through the following technical solutions: The present invention proposes a cathode material, wherein the cathode material includes a core and a coating layer provided on the surface of the core, the core includes a ternary cathode active material, and the coating layer includes aLi 3 PO 4 ·bB 2 O 3 ·cLiF, where a+b+c=1, and 0<a, b, c<1. [0006] Further, in the cathode material, the coating layer further includes a fluorine-containing lithium salt, and the fluorine-containing lithium salt includes LiBF 4 and/or LiPF 6 . [0007] Further, in the cathode material, the ternary cathode active material includes LiNi x Co y A z O 2 , where A is selected from one or more of Mn and Al, x+y+z=1, and 0<x, y, z<1. [0008] Further, in the cathode material, the mass ratio of the coating layer to the core is 0.5~3:100. [0009] Further, in the cathode material, the fluorine-containing lithium salt accounts for 5wt%~20wt% of the total amount of coating agent. [0010] The invention also proposes a preparation method of cathode material, including: Combine the ternary cathode active material and Li in the solvent 3 PO 4 ,B 2 O 3 , LiF is mixed evenly and then dried to obtain a dry body; where, Li 3 PO 4 ,B 2 O 3 , The molar ratio of LiF is 0~1:0~1:0~1; The dried body is sintered in a protective gas atmosphere to obtain a positive electrode material. [0011] Further, in the preparation method, the sintering temperature is 300°C to 600°C, and the sintering time is 1h to 10h. [0012] Further, in the preparation method, the ternary positive electrode active material and Li are mixed in a solvent 3 PO 4 ,B 2 O 3 , LiF is mixed evenly and then dried, including: The ternary cathode active material is a ternary polycrystalline cathode material, and the ternary polycrystalline cathode material is mixed with Li 3 PO 4 ,B 2 O 3 , LiF is mixed, the solvent is added, optionally crushed, and then dried. [0013] Further, in the preparation method, the particle size D50 of the ternary polycrystalline cathode material is 5.0 μm to 15.0 μm. [0014] Further, in the preparation method, a solvent is used to combine the ternary positive electrode active material and Li 3 PO 4 ,B 2 O 3 , LiF is mixed evenly and then dried, including: The ternary cathode active material is a ternary single crystal cathode material, and the ternary single crystal cathode material is mixed with Li 3 PO 4 ,B 2 O 3 , LiF is added to a solvent at 60°C to 100°C for 0.5h to 5h, and then the drying treatment is performed at 60°C to 100°C. [0015] Further, in the preparation method, the particle size D50 of the ternary single crystal cathode material is 2.0 μm to 5.0 μm. [0016] The present invention also proposes a secondary battery, including a positive electrode sheet, wherein the positive electrode sheet includes a positive current collector and a positive active material layer disposed on the positive current collector, and the positive active material layer includes: The above-mentioned positive electrode material or the positive electrode material prepared by the above-mentioned preparation method. [0017] The present invention also provides an electrical device, which includes the above-mentioned secondary battery, and the secondary battery serves as a power supply for the electrical device. [0018] Compared with the prior art, embodiments of the present invention include the following advantages: In the embodiment of the present invention, the cathode material provided includes a core and a coating layer provided on the surface of the core. The core includes a ternary cathode active material, and the coating layer includes aLi. 3 PO 4 ·bB 2 O 3 ·cLiF, a+b+c=1, and 0<a, b, c<1, among which, using Li 3 PO 4 ,B 2 O 3 The adaptive coating of the ternary cathode active material with LiF as the coating layer can not only form a fast ion conductor migration channel on the surface of the ternary cathode active material, thereby improving the discharge capacity, cycle stability and rate performance of the material; it can also It supplements the consumption of lithium ions, passivates the SEI film, and isolates the positive electrode material from direct contact with the electrolyte, thereby reducing the occurrence of side reactions and improving the long cycle performance of the material. Therefore, the cathode material provided by the embodiment of the present invention improves the problem of poor structural stability of the cathode material of the existing ternary lithium-ion battery, resulting in short battery cycle life. [0019] It should be understood that the above general description and the following detailed description are only exemplary and explanatory, and do not limit the present application. Description of the drawings [0020] Figure 1 It is a schematic structural diagram of the cathode material provided by the embodiment of the present invention; Figure 2-1~Figure 2-4 They are SEM scanning electron microscope images of the cathode materials of Examples 1, 9, 10 and Comparative Example 1 of the present invention respectively; Figure 3 It is a comparison chart of the cycle capacity retention rate and DCIR growth test of the batteries in Examples 1, 9, 10 and Comparative Example 1 of the present invention; Figure 4 It is a comparison chart of the long cycle gas production test of the battery in Examples 1, 9, 10 and Comparative Example 1 of the present invention; Figure 5 It is a comparison chart of the discharge capacity of batteries at different upper limit voltages at normal temperature in Examples 1, 9, 10 and Comparative Example 1 of the present invention; Figure 6 This is a comparison chart of the high-temperature storage performance test of batteries in Examples 1, 9, 10 and Comparative Example 1 of the present invention. [0021] Explanation of reference symbols: 11-core, 12-cladding. Detailed implementation [0022] In order to make the above objects, features and advantages of the present invention more obvious and easy to understand, the present invention will be described in further detail below with reference to the accompanying drawings and specific embodiments. [0023] Embodiments of the present invention provide a cathode material, such as Figure 1 As shown, the cathode material includes a core 11 and a coating layer 12 provided on the surface of the core 11. The core 11 includes a ternary cathode active material, and the coating layer 12 includes aLi. 3 PO 4 ·bB 2 O 3 ·cLiF, where a+b+c=1, and 0<a, b, c<1. [0024] In the embodiment of the present application, the ternary cathode active material includes a ternary polycrystalline cathode material and/or a ternary single crystal cathode material. Among them, Li 3 PO 4 PO 4 2- It contains strong P-O covalent bonds, which can prevent the release of lattice oxygen from the cathode material during the charge and discharge process, isolate the ternary cathode active material and the electrolyte, improve interface stability, inhibit the occurrence of side reactions, and stabilize multi-element materials. The layered structure of the crystal forms a fast ion coating layer on the surface of the material, thereby improving the ionic and electronic conductivity of the battery system and improving the stability of the material and battery system; B 2 O 3 It also has a protective effect on the ternary cathode active material, which can isolate the contact between the ternary cathode active material and the electrolyte, effectively reduce the occurrence of side reactions, and at the same time achieve the capacity improvement effect; and the inorganic lithium salt LiF is the main component of the SEI membrane of lithium-ion batteries. One of the main components, adding a certain amount of LiF to the cathode material can passivate the SEI film and inhibit the decomposition of the electrolyte. It can also reduce the consumption of lithium source during formation and improve the cycle performance of the battery. In addition, setting a coating layer outside the ternary cathode active material can effectively reduce the risk of cracks and cracks forming inside the particles caused by repeated contraction of the unit cell, and improve the stability of the lattice structure. [0025] Therefore, using Li 3 PO 4 ,B 2 O 3 Adaptive coating of the ternary cathode active material with LiF can not only form a fast ion conductor migration channel on the surface of the ternary cathode active material, thereby improving the discharge capacity, cycle stability and rate performance of the material; it can also supplement the lithium ion consumption, as well as passivating the SEI film and isolating the direct contact between the positive electrode material and the electrolyte, thereby reducing the occurrence of side reactions and improving the long cycle performance of the material. Therefore, the cathode material provided by the embodiment of the present invention improves the problem of poor structural stability of the cathode material of the existing ternary lithium-ion battery, resulting in short battery cycle life. [0026] In practical applications, TEM-SAED characterization of the cathode material provided in the embodiments of the present invention shows that its surface material has a different crystal structure from the ternary cathode active material; at the same time, SEM-EDS is used to characterize the surface material, and it can be determined Li 3 PO 4 ,B 2 O 3 With the elemental composition and ratio of LiF, combined with the crystal structure of the surface material characterized by TEM-SAED characterization, the Li in the surface material can be determined. 3 PO 4 ,B 2O 3 with the presence of LiF. [0027] Optionally, a:b:c=(1~10):(1~10):(1~10) can not only make Li 3 PO 4 ,B 2 O 3 The match with LiF is more reasonable, and the fluorine-containing lithium salt LiBF with appropriate content can also be formed through element rearrangement. 4 and/or LiPF 6 . [0028] In the embodiment of the present invention, the above-mentioned ternary positive electrode active material includes LiNi x Co y A z O 2 , where A is selected from one or more of Mn and Al, x+y+z=1, and 0<x, y, z<1, that is, the above-mentioned ternary positive electrode active material can be nickel cobalt manganate Lithium, lithium nickel cobalt aluminate, and lithium nickel cobalt manganese aluminate not only have relatively high energy density, but are also more suitable for Li 3 PO 4 ,B 2 O 3 Coated with LiF, it forms a more stable fast ion conductor migration channel. [0029] Optionally, in one embodiment, the mass ratio of the above-mentioned cladding layer to the core is 0.5~3:100, that is, the mass of the cladding layer can be 0.5%~3% of the mass of the core, which can effectively take into account the quality of the material. Ion conductivity and energy density. Optionally, the mass ratio of the above-mentioned cladding layer to the core is any one of 0.5:100, 1:100, 2:100, 3:100 or any two of the above range values. [0030] Optionally, in one embodiment, the above-mentioned coating layer further includes a fluorine-containing lithium salt, and the fluorine-containing lithium salt includes LiBF 4 and/or LiPF 6 . Doping LiBF in the cladding layer 4 ,LiPF 6 , not only is conducive to the conduction of lithium ions, but is also more suitable for charging and discharging batteries in low-temperature environments, thereby improving the low-temperature performance of the battery. [0031] Alternatively, in one embodiment, the above-mentioned fluorine-containing lithium salt accounts for 5wt%~20wt% of the total amount of coating agent, which can effectively isolate the ternary positive electrode active material from the electrolyte and passivate the SEI film, Effectively improve the charge and discharge performance of batteries in low temperature environments. Optionally, the fluorine-containing lithium salt accounts for one or both of the range values ​​of 5wt%, 6wt%, 8wt%, 10wt%, 15wt%, 20wt% of the total amount of the coating agent. [0032] Optionally, LiBF in the above fluorine-containing lithium salt 4 The content is 50wt%~80wt%. LiPF in the above fluorine-containing lithium salt 6 The content is 20wt%~50wt%. [0033] An embodiment of the present invention also provides a method for preparing a cathode material, which includes steps 201 to 202: Step 201. Combine the ternary positive electrode active material and Li in the solvent 3 PO 4 ,B 2 O 3 , LiF is mixed evenly and then dried to obtain a dry body; where, Li 3 PO 4 ,B 2 O 3 , The molar ratio of LiF is 0~1:0~1:0~1. [0034] In this step 201, a solvent is used to remove Li 3 PO 4 ,B 2 O 3 and LiF are evenly distributed on the surface of the ternary cathode active material, and then through drying treatment, the Li 3 PO 4 ,B 2 O 3 And LiF is simply coated on the surface of the ternary cathode active material. [0035] Step 202: Sinter the dried body in a protective gas atmosphere to obtain a cathode material. [0036] In this step 202, by simply coating the above surface with Li in a protective gas atmosphere 3 PO 4 ,B 2 O 3 and LiF ternary cathode active material are sintered to form a Li 3 PO 4 ,B 2 O 3 and a strong coating layer composed of LiF. This coating layer can not only form a fast ion conductor migration channel on the surface of the ternary cathode active material, thereby improving the discharge capacity, cycle stability and rate performance of the material; it can also supplement the consumption of lithium ions. , as well as passivating the SEI film and isolating the direct contact between the positive electrode material and the electrolyte, thereby reducing the occurrence of side reactions and improving the long cycle performance of the material. [0037] Therefore, the cathode material prepared by the preparation method provided by the embodiment of the present invention can effectively improve the problem of poor structural stability of the cathode material of the existing ternary lithium-ion battery, resulting in short battery cycle life. [0038] In the above step 201, the solvent may be ethanol and/or deionized water, etc. [0039] Optionally, in one implementation, in the above step 201, Li 3 PO 4 ,B 2 O 3 The mass ratio of the sum of the masses of LiF and LiF to the ternary cathode active material is 0.5~3:100, so that the mass of the coating layer is 0.5%~3% of the mass of the core ternary cathode active material, which can not only improve the ion conductivity of the material performance and can also improve the energy density of the battery. Optionally, the above Li 3 PO 4 ,B 2 O 3 and the mass ratio of the sum of the masses of LiF and the ternary cathode active material can be any one of 0.5:100, 1:100, 2:100, 3:100 or any two of the above range values. [0040] Optionally, in one implementation, the above step 201 includes step 211: Step 211: The ternary cathode active material is a ternary polycrystalline cathode material, and the ternary polycrystalline cathode material is mixed with Li 3 PO 4 ,B 2 O 3 , LiF is mixed, the solvent is added, optionally crushed, and then dried. [0041] In this embodiment, the drying condition may specifically be vacuum drying. [0042] In this embodiment, when the ternary cathode active material is a polycrystalline material, not only the solvent is used to combine the ternary polycrystalline cathode material with Li 3 PO 4 ,B 2 O 3 , LiF is mixed evenly, thereby Li 3 PO 4 ,B 2 O 3 and LiF are evenly distributed on the surface of the ternary cathode active material, forming a coating layer on the surface of the ternary polycrystalline active material; optionally, the polycrystalline structure can also be broken into a single crystal material structure through physical effects such as ball milling and grinding. Achieve single crystal in-situ coating effect. [0043] Specifically, the coating material Li 3 PO 4 ,B 2 O 3 And LiF and ternary polycrystalline cathode material are added into the ball mill tank according to the mass ratio of 0.5~3:100, and then pour in absolute ethanol, deionized water and other solvents according to the mass ratio of solvent: mixture = 1~5:1, and Add Zr according to the mass ratio of grinding body: mixture = 5~9:1 2 O 3 Balls and other grinding bodies are ball milled, where a+b+c=1, and 0<a, b, c<1, the ball milling speed can be 100r/min~500r/min, and the ball milling time can be 0.5h~5h. The ball-milled material is then placed in a constant temperature oven at 60°C to 100°C and vacuum dried for 2h to 10h, and the coated single crystal cathode material can be obtained. [0044] Optionally, in one implementation, the above step 201 includes step 212: Step 212: The ternary cathode active material is a ternary single crystal cathode material, and the ternary single crystal cathode material is mixed with Li 3 PO 4 ,B 2 O 3 , LiF is added to a solvent at 60°C to 100°C for 0.5h to 5h, and then dried to obtain the dried body. [0045] In this embodiment, the drying treatment method may specifically be oven drying. [0046] In this embodiment, when the ternary cathode active material is a single crystal material, a solvent is directly used to combine the ternary single crystal cathode material with Li 3 PO 4 ,B 2 O 3 , LiF are mixed evenly, and Li 3 PO 4 ,B 2 O 3 And LiF is evenly distributed on the surface of the ternary cathode active material. [0047] Among them, a water bath or oil bath or a high-temperature magnetic stirrer is used to stir and heat the solvent, and then the coating material Li 3 PO 4 ,B 2 O 3 And LiF and ternary single crystal cathode material are added to the solvent at a mass ratio of 0.5~3:100 and stirred at a constant temperature, where a+b+c=1, and 0<a, b, c<1, the constant temperature can be 60℃~100℃, the stirring speed can be 12 r/s~16r/s, the stirring time can be 0.5h~5h, obtain the colloidal glassy material, and then place the colloidal glassy material at 60℃~ After drying in a constant temperature oven at 100°C for 2h to 10h, the coated single crystal cathode material can be obtained. [0048] In the above step 202, the above protective gas can be oxygen-free, air, high oxygen atmosphere or inert gas, for example, it can be N 2 . [0049] Alternatively, in one embodiment, in the above step 202, the temperature of the sintering process is 300°C~600°C and the time is 1h~10h. Sintering under the above temperature and time conditions can make Li 3 PO 4 ,B 2 O 3 It reacts with LiF to rearrange the elements to generate LiBF accounting for 5%-20% of the total amount of coating agent. 4 ,LiPF 6 . [0050] Among them, under high-temperature melting conditions, Li 3 PO 4 ,B 2 O 3and LiF react according to the following equation to generate LiBF 4 ,LiPF 6 : B 2 O 3 +Li 3 PO 4 +10LiF → LiBF 4 +LiPF 6 +LiB 2 O+5Li 2 O. [0051] Among them, LiBF 4 and LiPF 6 The two lithium salts that belong to the electrolyte of lithium-ion batteries, as the cathode material coating layer, are not only beneficial to the conduction of lithium ions, but are also more suitable for charging and discharging batteries in low-temperature environments, which can effectively improve the low-temperature performance of lithium-ion batteries. [0052] In the embodiment of the present invention, the dried body can be placed in a muffle furnace or a tube furnace to perform the above-mentioned sintering process. [0053] In practical applications, when forming a coating, the content and thickness of the coating layer can be controlled by adjusting the mass ratio between the ternary cathode active material and the coating material. The higher the concentration of the coating material, the lower the coating material concentration. The greater the mass ratio of the coating layer to the ternary positive electrode active material, the thicker the thickness of the coating layer. [0054] Optionally, the particle size D50 of the ternary polycrystalline cathode material provided by the embodiment of the present invention is 5.0 μm to 15.0 μm, and the particle size D50 of the ternary single crystal cathode material is 2.0 μm to 5.0 μm. [0055] In the embodiments of the present invention, when the particle size D50 of the ternary single crystal cathode material is within the above range, the cathode material can have a suitable specific surface area, reduce the occurrence of side reactions, reduce the amount of gas production, and in addition, can also shorten the lithium The migration path of ions is beneficial to improving the rate performance of the battery. Preferably, the D50 of the single crystal cathode material is 2.0 μm to 4.0 μm, for example, any one of 2.5 μm, 3.0 μm, 3.5 μm, 4.0 μm, or any two of the above range values. [0056] The above-mentioned single crystal cathode material has a spherical or spherical-like structure. In the actual preparation process, the above-mentioned single crystal cathode material with a D50 range of 2.0 μm ~ 5.0 μm can be obtained by changing the ball milling parameters. Specifically, the ball milling time, ball milling speed, etc. can be controlled. [0057] The present invention also proposes a secondary battery, including a positive electrode sheet, wherein the positive electrode sheet includes a positive current collector and a positive active material layer disposed on the positive current collector, and the positive active material layer includes: The above-mentioned positive electrode material or the positive electrode material prepared by the above-mentioned preparation method. [0058] In some embodiments, the double-sided density of the above-mentioned positive electrode sheet is 350g/m 2 ~400g/m 2 , for example, it can be 350g/m 2 ,360g/m 2 ,370g/m 2 ,380g/m 2 ,390g/m 2 Either or a range of both of the above. When the areal density of the positive electrode piece is within the above range, it can effectively balance the rate performance and energy density and slow down polarization. [0059] Optionally, in one embodiment, the positive electrode sheet further includes a conductive agent and an adhesive. The adhesive may include polyvinylidene fluoride (PVDF), polytetrafluoroethylene (PTFE), vinylidene fluoride- At least one of tetrafluoroethylene-propylene terpolymer, vinylidene fluoride-hexafluoropropylene-tetrafluoroethylene terpolymer, tetrafluoroethylene-hexafluoropropylene copolymer and fluorine-containing acrylate resin. [0060] Alternatively, in one embodiment, the conductive agent may be acetylene black, carbon fiber, carbon nanotubes, Ketjen black, artificial graphite, natural graphite, hard carbon, soft carbon, carbon black, graphene, etc. [0061] In some embodiments, the positive electrode sheet is prepared as follows: the above-mentioned components for preparing the positive electrode sheet, such as the positive active material including the above-mentioned positive electrode material, the binder and any other components are dispersed in N-methyl In solvents such as pyrrolidone, a positive electrode slurry is formed; the positive electrode slurry is coated on the positive electrode current collector; after drying, cold pressing and other processes, the positive electrode piece can be obtained. [0062] The secondary battery provided by the embodiment of the present invention also includes a negative electrode plate, a separator and an electrolyte. [0063] Wherein, the negative electrode sheet includes a negative electrode current collector and a negative electrode active material layer disposed on the above-mentioned negative electrode current collector. The above-mentioned negative electrode active material layer can be a negative electrode active material for batteries known in the art, such as artificial graphite, natural graphite, hard graphite, etc. Carbon, soft carbon, carbon black, etc. [0064] Among them, the electrolyte plays a role in conducting ions between the positive electrode piece and the negative electrode piece. In some embodiments, the electrolyte solution includes an electrolyte salt and a solvent, and the electrolyte salt is a lithium salt. [0065] An embodiment of the present invention also provides an electrical device, including the above-mentioned secondary battery, wherein the above-mentioned secondary battery is used as a power supply for the electrical device. [0066] For the above-mentioned secondary battery embodiments and electrical equipment embodiments, the positive electrode sheet includes a positive active material layer, and the positive active material layer includes the above-mentioned positive electrode material, and can achieve the same technical effect. To avoid repetition, here No further details will be given. For relevant details, please refer to the description of the cathode material embodiment. [0067] In order to make the purpose, technical solutions and beneficial effects of the present invention clearer, the present invention will be further described below in conjunction with examples. It should be understood that these examples are only used to illustrate the invention and are not intended to limit the scope of the invention. [0068] The present invention will be described in detail below through examples. [0069] Test method (1) SEM scanning electron microscope test: A thermal field emission ultra-high-resolution scanning electron microscope, referring to the German Zeiss Ultra-55 model, was used to observe the micromorphology of the sample at 1K\2K\5K\10K\20K\50K\100K. [0070] (2) Discharge capacity and capacity retention rate test: Conduct an initial RPTS test to obtain the battery's capacity and initial DCIR information; The initial discharge specific capacity is obtained by dividing the volumetric capacity by the active material content; Carry out the following electrochemical tests according to the volumetric capacity: ①Constant current discharge: Current 0.33C constant current discharge, lower limit voltage 2.8V; ② Leave it aside for 10 minutes; ③Constant current and constant voltage charging: current 0.33C, upper limit voltage 4.25V\4.30V\4.35V\4.40V\4.45V \4.50V, cut-off current 0.05C; ④Leave it aside for 10 minutes; ⑤ Repeat the above steps 800 times; ⑥Record the discharge capacity in the first week and the discharge capacity after 800 cycles. [0071] Capacity retention rate = discharge capacity after cycle/discharge capacity in the first week*100%. [0072] (3) DCIR growth test: ① Under normal temperature of 25±5℃, adjust the battery SOC to 50%, charge with a constant current of 0.33C to the U1 voltage, and then charge with a constant voltage of U1 until the current is less than 0.05C; ② Let it stand for 30 minutes and discharge at 0.33C until the capacity is 0.5 times the capacity; ③ Repeat steps ①~② for 600 turns. [0073] Among them, after each cycle, leave the battery at room temperature for 2 hours and record the voltage V1; discharge at 1.5C constant current for 30 seconds and record the voltage V2; leave it at room temperature for 10 minutes and record the voltage V3; discharge at 1.5C constant current for 30 seconds and record the voltage V4; use the following formula Calculate DCIR value: DCIR amplifier = (V1-V2)/specified current*1000 (unit: mΩ) DCIR charge = (V4-V3)/specified current*1000 (unit: mΩ) DCIR growth = (DCIR - initial DCIR) / initial DCIR * 100% (unit: %) (4) 45℃ long cycle test: The test temperature condition is 45℃±5℃. First, perform the RPTS test at normal temperature, and then charge to 4.35V at 1C constant current and constant voltage in a 45℃ constant temperature oven, with a cut-off current of 0.05C, and 1C constant current discharge to 2.8V. Carry out RPTS test at room temperature for every 100 cycles. Stop the test when the capacity retention rate drops to 80%, and record the number of cycles. [0074] (5) 60℃ high temperature storage performance test: Under the temperature condition of 25℃±5℃, conduct RPTS test on the battery, place it at room temperature for 2 hours, and record the initial voltage, thickness and weight. Place 7\28\56\84D in a 60°C incubator, take out the sample, place it at room temperature to recover for 6~8 hours, record the end voltage, thickness and weight, and discharge the sample. The discharge capacity is recorded as the remaining capacity. Carry out RPTS test and take the maximum discharge capacity as the recovery capacity. The final stage of storage is completed and the RPTS test is terminated. [0075] Record the capacity, energy, voltage, thickness, weight and other data before and after storage, and calculate the remaining capacity rate and recovery rate/voltage drop/DCIR change rate, etc. Calculate DCIR and power characteristics. [0076] (6) Gas production test: According to Archimedes' principle, the volume of the battery is tested using the Archimedes drainage method. Three sets of data are recorded in parallel for each test and the average value is taken. [0077] ①45℃ cycle gas production volume test: After each RPTS test is completed, the battery volume is tested; the difference in volume before and after 200 cycles is recorded as the gas volume produced by the battery after 200 cycles at 45°C; ②Gas production volume test at 45℃ storage: After each RPTS test is completed, the battery volume is tested; the difference in volume before and after storage is recorded as the gas volume produced by the battery when stored at 45°C for the corresponding time; Example 1 (1) Preparation of cathode materials: a. Weigh 4.8390g of LiNi 0.72 Co 0.05 Mn 0.23 O 2 The ternary single crystal cathode material is used as the ternary cathode active material; b. Weigh the coating agent so that the total mass of the coating agent is 1.5wt% of the mass of the ternary cathode active material, dissolve it in 20 mL of deionized water, and then stir at a constant temperature of 80°C for 1 hour at 15 r/s to obtain coating. liquid; wherein, the coating agent is composed of Li 3 PO 4 ,B 2 O 3 , LiF is mixed according to the molar ratio of 0.15:0.15:0.7; c. Slowly add the weighed ternary positive electrode active material into the coating solution, heat at a constant temperature of 80°C until the solution evaporates, and then place it in a drying oven to dry at a constant temperature of 80°C for 8 hours; d. Take out the material and grind it evenly and place it in a corundum ark. After compacting it with the grinding tool, place it in a tube furnace and place it in N2 Sintering is carried out under the atmosphere, the heating time during the sintering process is 2h, the sintering temperature is 550°C, the sintering time is 5h, and the target material is obtained by natural cooling. It is ground evenly and sieved with 200 mesh to obtain 0.15Li 3 PO 4 ·0.15B 2 O 3 ·Cathode material coated with 0.7LiF ternary cathode active material. [0078] (2) Preparat | 1. A cathode material, It is characterized by: The cathode material includes a core and a coating layer provided on the surface of the core, the core includes a ternary cathode active material, and the coating layer includes aLi 3 PO 4 ·bB 2 O 3 ·cLiF, where a+b+c=1, and 0<a, b, c<1. 2. The cathode material according to claim 1, It is characterized by: The coating layer also includes a fluorine-containing lithium salt, and the fluorine-containing lithium salt includes LiBF 4 and/or LiPF 6 . 3. The cathode material according to claim 1, It is characterized by: The ternary cathode active material includes LiNi x Co y A z O 2 , where A is selected from one or more of Mn and Al, x+y+z=1, and 0<x, y, z<1. 4. The cathode material according to claim 1, It is characterized by: The mass ratio of the coating layer to the core is 0.5~3:100. 5. The cathode material according to claim 2, It is characterized by: The fluorine-containing lithium salt accounts for 5wt%~20wt% of the total coating layer. 6. A preparation method of cathode material, It is characterized by: include: Combine the ternary cathode active material and Li in the solvent 3 PO 4 ,B 2 O 3 , LiF is mixed evenly and then dried to obtain a dry body; where, Li 3 PO 4 ,B 2 O 3 , The molar ratio of LiF is 0~1:0~1:0~1; The dried body is sintered in a protective gas atmosphere to obtain a positive electrode material. 7. The preparation method according to claim 6, It is characterized by: The sintering temperature is 300°C to 600°C, and the sintering time is 1h to 10h. 8. The preparation method according to claim 6, It is characterized by: Combine the ternary cathode active material and Li in the solvent 3 PO 4 ,B 2 O 3 , LiF is mixed evenly and then dried, including: The ternary cathode active material is a ternary polycrystalline cathode material, and the ternary polycrystalline cathode material is mixed with Li 3 PO 4 ,B 2 O 3 , LiF is mixed, the solvent is added, optionally crushed, and then the drying process is performed. 9. The preparation method according to claim 8, It is characterized by: The particle size D50 of the ternary polycrystalline cathode material is 5.0 μm to 15.0 μm. 10. The preparation method according to claim 6, It is characterized by: Combine the ternary cathode active material and Li in the solvent 3 PO 4 ,B 2 O 3 , LiF is mixed evenly and then dried, including: The ternary cathode active material is a ternary single crystal cathode material, and the ternary single crystal cathode material is mixed with Li 3 PO 4 ,B 2 O 3 , LiF is added to a solvent at 60°C to 100°C for 0.5h to 5h, and then the drying treatment is performed. 11. The preparation method of cathode material according to claim 6, It is characterized by: The temperature of the drying process is 60°C~100°C, and the time of the drying process is 2h~10h. 12. The preparation method according to claim 10, It is characterized by: The particle size D50 of the ternary single crystal cathode material is 2.0 μm to 5.0 μm. 13. A secondary battery, It is characterized by: Comprising a positive electrode piece, the positive electrode piece includes a positive electrode current collector and a positive electrode active material layer disposed on the positive electrode current collector, the positive electrode active material layer includes the positive electrode material according to any one of claims 1 to 5 or The cathode material prepared by the preparation method according to any one of claims 6 to 12. 14. An electrical equipment, It is characterized by: The invention includes the secondary battery according to claim 13, which serves as a power supply for the electrical equipment. | 比亚迪股份有限公司
864 | CN118553874A | Examining | BYD CO LTD | Cell electrodes¦Secondary cells | 2024-04-25 | 2024-08-27 | Sodium-ion battery positive electrode material and preparation method thereof, positive plate, sodium-ion battery and electric equipment | The embodiment of the invention discloses a sodium ion battery positive electrode material and a preparation method thereof, a positive plate, a sodium ion battery and electric equipment, the sodium ion battery positive electrode material comprises an inner core and a coating layer arranged on the inner core, the inner core comprises layered oxide, and the coating layer comprises metal oxyacid sodium salt and a conductive polymer. The metal oxyacid sodium salt is a good sodium ion conductor, the electronic conductivity of the conductive polymer is high, and the coating layer containing the metal oxyacid sodium salt and the conductive polymer not only can improve the stability of the positive electrode material and an electrolyte, but also can improve the electronic conductivity and the ionic conductivity of the surface of the positive electrode material at the same time, and reduces the diffusion impedance of sodium ions; and the rate capability and the cycle performance of the positive electrode material are effectively improved. | Technical field [0001] The invention relates to the technical field of sodium ion batteries, and in particular to a sodium ion battery cathode material and a preparation method, a cathode sheet, a sodium ion battery and electrical equipment. Background technology [0002] Layered oxide cathode materials have high reversible sodium storage specific capacity and are sodium-ion battery cathode materials with great large-scale application prospects. However, its surface will be eroded by HF from the decomposition by-product of the electrolyte during the cycle, leading to the dissolution of transition metal ions and irreversible transformation of the structure; in addition, the layered oxide cathode material in the highly charged state will release active oxygen , further aggravating the decomposition of the electrolyte and the attenuation of the capacity of the cathode material. In order to solve the above problems, the cathode material is usually protected by providing a coating layer on the surface of the layered oxide cathode material. Existing coating layers are usually oxides, such as aluminum oxide, titanium oxide, etc. However, on the one hand, the oxide coating layer has poor electronic conductivity, which will hinder electron transmission and reduce the dynamic properties of the material. On the other hand, it is a poor conductor of sodium ions, which will hinder the migration of sodium ions and increase the electrochemical process. impedance. Therefore, there is a need for a sodium-ion battery cathode material with good cycle stability and excellent electrochemical performance. Contents of the invention [0003] Based on this, embodiments of the present invention provide a sodium ion battery cathode material and a preparation method, a cathode sheet, a sodium ion battery and electrical equipment. The sodium ion battery cathode material has a metal oxygen-containing acid sodium salt and a conductive polymer. Coating layer, metal oxygen acid sodium salt is a good conductor of sodium ions, and the conductive polymer has high electronic conductivity. The coating layer can not only improve the stability of the cathode material and the electrolyte, but also improve the electron conductivity on the surface of the cathode material. The electrical conductivity and ionic conductivity reduce the diffusion resistance of sodium ions, thereby effectively improving the rate performance and cycle performance of the cathode material. [0004] In a first aspect, embodiments of the present invention provide a sodium-ion battery cathode material, including a core and a coating layer disposed on the core. The core includes a layered oxide, and the coating layer includes a metal containing oxygen. Acid sodium salt and conductive polymer. [0005] In an embodiment of the present invention, the metal oxygen acid sodium salt includes at least one of sodium molybdate and sodium tungstate; and/or the conductive polymer includes at least one of polypyrrole, polypyridine and polyaniline. kind. [0006] In the embodiment of the present invention, in the coating layer, the mass percentage of the metal oxygen acid sodium salt is 0.1%-99.9%, and the mass percentage of the conductive polymer is 0.1%-99.9%. [0007] In the embodiment of the present invention, in the coating layer, the mass percentage of the metal oxygen acid sodium salt is 5%-95%, and the mass percentage of the conductive polymer is 5%-95%. [0008] In an embodiment of the present invention, the mass of the coating layer is 0.05%-10% of the mass of the sodium-ion battery cathode material, and the mass of the core is 90%-99.5% of the mass of the sodium-ion battery cathode material. [0009] In the embodiment of the present invention, the thickness of the coating layer is 1 nm-15 nm. [0010] In the embodiment of the present invention, the coating rate of the coating layer on the surface of the core is 40%-100%. [0011] In an embodiment of the present invention, the layered oxide includes an O3 phase sodium ion layered oxide, and the general chemical formula of the O3 phase sodium ion layered oxide is Na x1 Ni x2 Fe x3 Mn x4 M x5 O 2 , where M includes at least one of Ti, W, Mo, V, Zr, Cr and Al, 0.6≤x1≤1.1, 0<x 2 <1,0<x 3 <1,0<x 4 <1, 0<x5≤0.2, x2+x3+x4+x5=1. [0012] In an embodiment of the present invention, the particle size D50 of the sodium ion battery cathode material is 0.5 μm-20 μm. [0013] The sodium ion battery cathode material provided by the embodiment of the present invention has a coating layer composed of a metal oxygen acid sodium salt and a conductive polymer. The metal oxygen acid sodium salt is a good sodium ion conductor, and the conductive polymer has high electronic conductivity. , The coating layer can not only improve the stability of the cathode material and the electrolyte, but also improve the electronic conductivity and ion conductivity of the cathode material surface, reduce the sodium ion diffusion resistance, and thus effectively improve the rate performance and cycle performance of the cathode material. [0014] In a second aspect, embodiments of the present invention provide a method for preparing the sodium-ion battery cathode material described in the first aspect, including: [0015] Mix the layered oxide and metal oxygen acid sodium salt, and perform the first calcination in an oxygen-containing atmosphere to obtain a semi-finished product; [0016] The semi-finished product is mixed with a conductive polymer and calcined for a second time in an inert atmosphere to obtain the sodium ion battery cathode material. [0017] In the embodiment of the present invention, the temperature of the first calcination is 5°C-100°C higher than the melting point of the metal oxygen acid sodium salt, and the time of the first calcination is 0.5h-10h; the oxygen-containing acid sodium salt The atmosphere includes air or oxygen. [0018] In the embodiment of the present invention, the temperature of the second calcination is 5°C-100°C higher than the melting point of the conductive polymer, and the time of the second calcination is 0.5h-10h; the inert atmosphere includes argon gas or nitrogen. [0019] The preparation method provided by the embodiment of the present invention can obtain a relatively uniform coating layer on the surface of the sodium ion cathode material through simple solid phase mixing and heat treatment. The coating process is simple and easy to be applied in large-scale mass production. At the same time, the coating of this technology The coating process does not require the participation of water or other solvents, which can effectively prevent water from damaging the structure of the cathode material of the sodium-ion battery. At the same time, there is no need for subsequent wastewater treatment, which is environmentally friendly and trouble-free. Compared with the existing process, the coating layer obtained by this solution is more uniform. [0020] In a third aspect, embodiments of the present invention provide a cathode sheet, including a cathode current collector and an active material layer disposed on the cathode current collector. The active material layer includes the sodium-ion battery cathode material described in the first aspect. Or the sodium ion battery cathode material prepared by the preparation method described in the second aspect. [0021] The positive electrode sheet provided by the embodiment of the present invention includes the above-mentioned sodium ion battery positive electrode material with a coating layer of metal oxygen acid sodium salt and conductive polymer, which can effectively improve the conductive performance and stability of the positive electrode sheet. [0022] In a fourth aspect, embodiments of the present invention provide a sodium-ion battery, including the positive electrode sheet described in the third aspect. [0023] The sodium-ion battery provided by the embodiment of the present invention includes the above-mentioned positive electrode sheet with good conductivity and stability, which improves the cycle performance and rate performance of the sodium-ion battery. [0024] In a fifth aspect, embodiments of the present invention provide an electrical device, which includes the sodium-ion battery described in the fourth aspect. [0025] The electrical equipment provided by the present invention contains the above-mentioned sodium-ion battery. The sodium-ion battery has both good cycle performance and rate performance, which is beneficial to improving the endurance of the electrical equipment and improving the market competitiveness of the electrical equipment. Description of the drawings [0026] In order to explain the technical solutions of the embodiments of the present invention more clearly, the accompanying drawings required for the embodiments of the present invention will be described below. [0027] Figure 1 This is a schematic structural diagram of a sodium-ion battery cathode material provided by an embodiment of the present invention. Detailed implementation [0028] The following description is the preferred embodiment of the present invention. It should be noted that those skilled in the art can also make several improvements and modifications without departing from the principles of the present invention. These improvements and modifications are also regarded as It is the protection scope of the present invention. [0029] In recent years, with the large-scale commercial application of lithium-ion batteries, the shortage of lithium resource reserves and rising prices have attracted people's attention. Due to its abundant sodium reserves, considerable energy density, and low cost, sodium-ion batteries have broad prospects in the application of large-scale energy storage devices in the future. Layered oxide cathode materials have shown great application potential in sodium-ion batteries, and their reversible sodium storage specific capacity is high. However, this material is susceptible to erosion by HF, a byproduct of electrolyte decomposition during cycling, leading to the dissolution of transition metal ions and irreversible structural transformation. In addition, under high charge state, the layered oxide cathode material will release active oxygen, further accelerating the decomposition of the electrolyte and the attenuation of the capacity of the cathode material. In order to improve the stability of the cathode material and electrolyte, a coating layer is usually provided on the surface of the layered oxide cathode material for protection. Most of the existing coating layer materials are oxides, such as aluminum oxide, titanium oxide, etc. However, these oxide coating layers have poor electronic conductivity and sodium ion conductivity, which may hinder electron transmission and sodium ion migration, increase the impedance of the electrochemical process, and reduce the dynamic properties of the material. Based on this, embodiments of the present invention provide a sodium ion battery cathode material. [0030] See Figure 1 , Figure 1 This is a schematic structural diagram of a sodium-ion battery cathode material provided by an embodiment of the present invention. The sodium ion battery cathode material 100 includes a core 110 and a coating layer 111 provided on the core 110. The core 110 includes a layered oxide, and the coating layer 111 includes a metal oxyacid sodium salt and a conductive polymer. The metal oxyacid sodium The salt and conductive polymer are evenly distributed in the coating layer 111 . [0031] The sodium ion battery cathode material 100 provided by the embodiment of the present invention includes a coating layer 111 composed of a metal oxyacid sodium salt and a conductive polymer. The metal oxyacid sodium salt is a good sodium ion conductor, and the conductive polymer has excellent electronic conductivity. The coating layer 111 can not only improve the stability of the cathode material and the electrolyte, but also improve the electronic conductivity and ion conductivity of the cathode material surface, reduce the sodium ion diffusion resistance, and thus effectively improve the rate performance and performance of the cathode material. In terms of cycle performance, it can also induce the formation of a high-quality electrochemical interface (CEI) layer on the surface of the cathode material during battery cycling, reduce the migration resistance of sodium ions in the CEI layer, and improve reaction kinetics. [0032] In the embodiment of the present invention, the metal oxyacid sodium salt includes at least one of sodium molybdate and sodium tungstate. The above metal oxyacid sodium salt has high chemical stability and can increase the oxidation resistance and resistance of the cathode material. Corrosion resistance and good sodium ion conductivity can improve the rate performance and cycle performance of cathode materials. [0033] In the embodiment of the present invention, the conductive polymer includes at least one of polypyrrole, polypyridine and polyaniline. The conductive polymer can not only reduce the electrochemical interface reaction between the cathode material and the electrolyte, but also has good ion conductivity. properties, which is conducive to improving the rate performance and cycle performance of cathode materials. [0034]In the embodiment of the present invention, in the coating layer, the mass percentage of the metal oxygen acid sodium salt is 0.1%-99.9%, and the mass percentage of the conductive polymer is 0.1%-99.9%. In some embodiments of the present invention, Among them, the mass percentage of metal oxygen acid sodium salt is 5%-95%, and the mass percentage of conductive polymer is 5%-95%, which can better balance the sodium ion conductivity and electron conductivity of the coating layer. Conductivity. In some embodiments, the mass percentage of metal oxyacid sodium salt in the coating layer is, for example, 0.1%, 1%, 10%, 20%, 30%, 40%, 50%, 60%, 70%, 80 %, 90%, 99.9%; the mass percentage of the conductive polymer in the coating layer can be, for example, 99.9%, 90%, 80%, 70%, 60%, 50%, 40%, 30%, 20% , 10%, 1%, 0.1%. [0035] In the embodiment of the present invention, the mass of the coating layer may be 0.05%-10% of the mass of the cathode material of the sodium ion battery. Controlling appropriate coating quality can increase the stability and conductivity of the cathode material without affecting the capacity of the cathode material. In some embodiments, the mass of the coating layer can be, for example, 0.05%, 0.1%, 0.25%, 0.5%, 1%, 1.5%, 2%, 2.5%, 3%, 4%, 5%, 6%, 7%, 8%, 9% or 10%. In the embodiment of the present invention, the quality of the core in the coating layer is 90%-99.5% of the quality of the cathode material of the sodium ion battery. Controlling the appropriate core quality can not only ensure the capacity of the cathode material, but also take into account the stability and stability of the cathode material. Conductivity. In some embodiments, the quality of the core can be, for example, 90%, 91%, 92%, 93%, 94%, 95%, 96%, 96.5%, 97%, 98%, 99% of the quality of the cathode material of the sodium ion battery. Or 99.5%. [0036] In the embodiment of the present invention, the thickness of the coating layer 111 can be 1 nm-15 nm. Controlling the appropriate thickness of the coating layer can increase the stability and conductivity of the cathode material without affecting the capacity of the cathode material. In the embodiment of the present application, the thickness of the coating layer 111 can be measured by FIB-TEM (Focused Ion Beam-Transmission Electron Microscope). In some embodiments, the thickness of the cladding layer 111 may be, for example, 1 nm, 2 nm, 3 nm, 4 nm, 5 nm, 6 nm, 7 nm, 8 nm, 9 nm, 10 nm, 11 nm, 12 nm, 13 nm, 14 nm or 15 nm. In the embodiment of the present invention, the coating layer can cover part or all of the surface of the core, and the morphology of the coating layer can be film-like, granular, or a mixture of film-like and granular. [0037] In the embodiment of the present invention, the coating rate of the coating layer 111 on the surface of the core 110 is 40%-100%, that is, the area ratio of the coating layer 111 covering the surface of the core 110 is greater than 40%. The high coverage rate can reduce the contact between the core and the electrolyte, and better prevent the layered oxide from being corroded by the electrolyte. In some embodiments, the coating rate of the core by the coating layer can be 40%, 45%, 50%, 55%, 60%, 65%, 70%, 75%, 80%, 85%, 90%, 95 % or 100%. [0038] In the embodiment of the present invention, the layered oxide includes an O3 phase sodium ion layered oxide, and the general chemical formula of the O3 phase sodium ion layered oxide is Na x1 Ni x2 Fe x3 Mn x4 M x5 O 2 , where M is a doping element, M includes at least one of Ti, W, Mo, V, Zr, Cr and Al, 0.6≤x1≤1.1, 0<x2<1, 0<x3<1, 0< x4<1, 0<x5≤0.2, x2+x3+x4+x5=1. The O3 phase sodium ion layered oxide has a high specific capacity, which can store more sodium ions and increase the energy density of the battery. It also has a large interlayer spacing and an adjustable interlayer pore structure, which is conducive to the rapid transfer of sodium ions. Diffusion and intercalation/deintercalation processes, thereby increasing the charge and discharge rate of the battery. In some embodiments, the value range of x1 is: 0.6≤x1≤1. Specifically, x1 can be, for example, 0.6, 0.7, 0.8, 0.9, and 1; in some embodiments, the value range of x5 is: 0.005≤x5 ≤0.03. Specifically, x5 may be 0.005, 0.01, 0.02 or 0.03, for example. In some embodiments, the O3 phase sodium ion layered oxide can be an O3 phase sodium ion single crystal layered oxide. The single crystal structure can increase the material compaction density, reduce the surface area and reduce particle cracking, thereby better improving cycle life. . [0039] In the embodiment of the present invention, the particle size D50 of the sodium ion battery cathode material 100 can be 0.5 μm-20 μm. In the embodiment of the present application, the testing method of the particle size D50 of the sodium ion battery cathode material 100 can refer to GB/T 19077-2016. . The shape of the sodium ion battery cathode material 100 can be various, such as spherical or spherical agglomerates, or blocks. The smaller the particle size of the cathode material, the higher the capacity of the cathode material. The diffusion of sodium ions in the material is faster, and the material's The kinetic properties are good and the battery rate performance is good; the particle size of the cathode material is large, the surface of the cathode material will produce less side reactions during the battery cycle, the cathode material has good cycle performance and excellent cycle storage performance; the present invention converts the particles of the cathode material into Setting the diameter to the above range can ensure the cycle performance of the cathode material and the rate performance of the prepared battery. In some embodiments, the particle size D50 of the sodium ion battery cathode material can be, for example, 0.5 μm, 1 μm, 2 μm, 3 μm, 4 μm, 5 μm, 6 μm, 7 μm, 8 μm, 9 μm, 10 μm, 11 μm, 12 μm, 13 μm, 14 μm, 15 μm, 16μm, 17μm, 18μm, 19μm or 20μm. [0040] Embodiments of the present invention also provide a method for preparing the sodium-ion battery cathode material in any of the above embodiments, including: [0041] Mix the layered oxide and metal oxygen acid sodium salt, and perform the first calcination in an oxygen-containing atmosphere to obtain a semi-finished product; [0042] The semi-finished product is mixed with a conductive polymer and calcined for a second time in an inert atmosphere to obtain a sodium ion battery cathode material. [0043] The preparation method provided by the embodiment of the present invention can obtain a relatively uniform coating layer on the surface of the sodium ion cathode material through simple solid phase mixing and heat treatment. The coating process is simple and easy to be applied in large-scale mass production. At the same time, the coating of this technology The coating process does not require the participation of water or other solvents, which can effectively prevent water from damaging the structure of the cathode material of the sodium-ion battery. At the same time, there is no need for subsequent wastewater treatment, which is environmentally friendly and trouble-free. Compared with the existing process, the coating layer obtained by this solution is more uniform. [0044] In the embodiment of the present invention, the temperature of the first calcination is 5°C-100°C higher than the melting point of the metal oxyacid sodium salt, and the first calcination time is 0.5h-10h, where the melting point of the metal oxyacid sodium salt refers to is the melting temperature of metal oxyacid sodium salt. The temperature of the first calcination is higher than the melting temperature of the metal oxyacid sodium salt, which can cause the metal oxyacid sodium salt to melt and flow during the heat treatment above the melting point, and then evenly cover the layered oxide particles. Surface, after cooling, the cathode material covered with a uniform coating layer can be obtained. Controlling the temperature and time of the first calcination within the above range will not only facilitate uniform coating of the coating layer, but also avoid the generation of by-products. In some embodiments, the temperature of the first calcination is 5°C, 10°C, 20°C, 30°C, 40°C, 50°C, 60°C, 70°C, 80°C, 90°C or higher than the melting point of the metal oxyacid sodium salt. 100℃, the first calcination time can be 0.5h, 1h, 2h, 3h, 4h, 5h, 6h, 7h, 8h, 9h or 10h. [0045] In the embodiment of the present invention, the melting point of the sodium salt of the metal oxygen acid can be determined by thermogravimetric analysis and differential scanning calorimetry (TG-DSC). [0046] In the embodiment of the present invention, the oxygen-containing atmosphere includes air or oxygen. Since the temperature of the first calcination is relatively high, calcination in the oxygen-containing atmosphere can avoid the loss of oxygen in the layered oxide. [0047] In the embodiment of the present invention, the temperature of the second calcination is 5°C-100°C higher than the melting point of the conductive polymer, and the time of the second calcination is 0.5h-10h, where the melting point of the conductive polymer refers to Melting temperature. The temperature of the second calcination is higher than the melting temperature of the conductive polymer, which can cause the conductive polymer to melt and flow during the heat treatment above the melting point, and then evenly cover the surface of the semi-finished product. After cooling, the conductive polymer can be evenly covered. The cathode material of the cladding layer. Controlling the temperature and time of the second calcination within the above range will not only facilitate the uniform coating of the coating layer, but also avoid chemical reactions (such as carbonization reactions) of the conductive polymer to ensure that the conductive polymer undergoes the second calcination. Finally, it is still coated on the surface of the cathode material in the form of conductive polymer (itself). In some embodiments, the temperature of the second calcination is 5°C, 10°C, 20°C, 30°C, 40°C, 50°C, 60°C, 70°C, 80°C, 90°C, or 100°C higher than the melting point of the conductive polymer, The time of the second calcination can be 0.5h, 1h, 2h, 3h, 4h, 5h, 6h, 7h, 8h, 9h or 10h. [0048] In the embodiment of the present invention, the second calcination is performed under an inert atmosphere to avoid oxidation reaction of the conductive polymer to generate by-products. Specifically, the inert atmosphere includes argon or nitrogen. [0049] In the embodiment of the present invention, the purity of the metal oxygen acid sodium salt and the conductive polymer is both above 99% to prevent impurities from affecting the conductivity and stability of the cathode material. [0050] Embodiments of the present invention also provide a positive electrode sheet, which includes a positive electrode current collector and an active material layer disposed on the positive electrode current collector. The active material layer includes the sodium ion battery positive electrode material in any of the above embodiments or any of the above embodiments. The sodium ion battery cathode material prepared by the preparation method in. [0051] In the embodiment of the present invention, the active material layer also includes components such as conductive agents and binders. The present invention does not specifically limit these materials, and appropriate materials can be selected according to actual application requirements. Specifically, the conductive agent includes, but is not limited to, one or more of graphite, carbon black, acetylene black, graphene, carbon fiber and carbon nanotubes. Binders include but are not limited to polyvinylidene fluoride, soluble polytetrafluoroethylene, styrene-butadiene rubber, hydroxypropyl methylcellulose, methylcellulose, carboxymethylcellulose, polyvinyl alcohol, acrylonitrile copolymer, One or more of sodium alginate, chitosan and chitosan derivatives. [0052] The positive electrode sheet provided by the embodiment of the present invention includes the above-mentioned sodium ion battery positive electrode material with a coating layer of metal oxygen acid sodium salt and conductive polymer, which can effectively improve the conductive performance and stability of the positive electrode sheet. [0053] Embodiments of the present invention provide a sodium ion battery, including the positive electrode sheet in any of the above embodiments. [0054] The sodium-ion battery provided by the embodiment of the present invention includes the above-mentioned positive electrode sheet with good conductivity and stability, which improves the cycle performance and rate performance of the sodium-ion battery. [0055] An embodiment of the present invention provides an electrical device. The electrical device includes the sodium ion battery in any of the above embodiments. Specifically, electrical equipment includes but is not limited to electric cars, electric motorcycles, electric bicycles, mobile power supplies, drones, mobile phones, computers, cameras, power tools, smart homes or wearable devices. [0056] The electrical equipment provided by the present invention contains the above-mentioned sodium-ion battery. The sodium-ion battery has both good cycle performance and rate performance, which is beneficial to improving the endurance of the electrical equipment and improving the market competitiveness of the electrical equipment. [0057] The technical solution of the present invention will be further described below through specific examples and comparative examples. [0058] Example 1 [0059] 100g O3 phase sodium ion layered oxide NaNi 0.39 Mn 0.3 Fe 0.3 V 0.01 O 2 (D50 = 10 μm) was mixed with 0.5g sodium molybdate (melting temperature: 687°C), and then the mixture was placed at 700°C in an oxygen atmosphere for the first calcination for 3 hours, and the semi-finished product was obtained after cooling. Then mix the semi-finished product with 0.5g polypyrrole (melting temperature: 200°C), and then place the mixture at 220°C, N 2 The second calcination is performed under the atmosphere for 1 hour, and after cooling, the sodium ion battery cathode material is obtained. Among them, the coating layer of the sodium ion battery cathode material includes sodium molybdate and polypyrrole. The thickness of the coating layer is 5 nm. The mass of the coating layer is 1% of the mass of the sodium ion battery cathode material. The sodium molybdate in the coating layer The mass percentage of polypyrrole is 50%, and the mass percentage of polypyrrole in the coating layer is 50%. [0060] Example 2 [0061] The difference from Example 1 is that the O3 phase sodium ion layered oxide adopts NaNi 0.39 Mn 0.3 Fe 0.3 Al 0.01 O 2 (D50=10μm). [0062] Example 3 [0063] The difference from Example 1 is that the amount of sodium molybdate is 3g, the thickness of the coating layer of the sodium ion battery cathode material is 7 nm, the mass of the coating layer is 3.4% of the mass of the sodium ion battery cathode material, and the coating layer The mass percentage of sodium molybdate is 86%, and the mass percentage of polypyrrole in the coating layer is 14%. [0064] Example 4 [0065] The difference from Example 1 is that the amount of sodium molybdate is 10g, the thickness of the coating layer of the sodium ion battery cathode material is 10nm, the mass of the coating layer is 9.5% of the mass of the sodium ion battery cathode material, and the coating layer The mass percentage of sodium molybdate is 95%, and the mass percentage of polypyrrole in the coating layer is 5%. [0066] Example 5 [0067] The difference from Example 1 is that the amount of polypyrrole is 3g, the thickness of the coating layer of the sodium-ion battery cathode material is 5nm, the mass of the coating layer is 3.4% of the mass of the sodium-ion battery cathode material, and the molybdenum in the coating layer The mass percentage of sodium acid is 14%, and the mass percentage of polypyrrole in the coating layer is 86%. [0068] Example 6 [0069] The difference from Example 1 is that the amount of polypyrrole is 10g, the thickness of the coating layer of the sodium-ion battery cathode material is 8 nm, the mass of the coating layer is 9.5% of the mass of the sodium-ion battery cathode material, and the molybdenum in the coating layer The mass percentage of sodium acid is 5%, and the mass percentage of polypyrrole in the coating layer is 95%. [0070] Example 7 [0071] The difference from Example 1 is that the temperature of the first calcination is 780°C. [0072] Example 8 [0073] The difference from Example 1 is that the temperature of the first calcination is 740°C. [0074] Example 9 [0075] The difference from Example 1 is that the temperature of the second calcination is 300°C. [0076] Example 10 [0077] The difference from Example 1 is that the temperature of the second calcination is 280°C. [0078] Comparative example 1 [0079] The difference from Example 1 is that the sodium ion battery cathode material only contains core NaNi 0.39 Mn 0.3 Fe 0.3 V 0.01 O 2 (D50=10μm), without coating. [0080] Comparative example 2 [0081] The difference from Example 1 is that the coating layer of the sodium ion battery cathode material is polypyrrole, the amount of polypyrrole is 0.5g, it does not contain sodium molybdate, the thickness of the coating layer is 3 nm, and the mass of the coating layer is sodium 0.5% of the mass of the ion battery cathode material, and the mass percentage of polypyrrole in the coating layer is 100%. [0082] Comparative example 3 [0083] The difference from Example 1 is that the coating layer of the sodium ion battery cathode material is sodium molybdate, the dosage of sodium molybdate is 0.5g, it does not contain polypyrrole, the thickness of the coating layer is 3 nm, and the mass of the coating layer is 0.5% of the mass of the sodium ion battery cathode material, and the mass percentage of sodium molybdate in the coating layer is 100%. [0084] Comparative example 4 [0085] The difference from Example 1 is that the atmosphere of the second calcination is oxygen. [0086] The sodium-ion battery cathode materials prepared in Examples 1-10 and Comparative Examples 1-4 were assembled into sodium-ion button half cells according to the following method: [0087] The sodium ion battery cathode material, polyvinylidene fluoride, and conductive carbon black were mixed in a mass ratio of 94:3:3, and then the mixed powder was added to the N-methylpyrrolidone (NMP) solution and stirred evenly. Then, use a coater to evenly apply the slurry on the aluminum foil, then put it into a vacuum drying oven at a temperature of 120°C for vacuum drying for 12 hours, and then roll it to form a positive | 1. A sodium-ion battery cathode material, It is characterized by: It includes an inner core and a cladding layer disposed on the inner core, the inner core includes a layered oxide, and the cladding layer includes a metal oxygen acid sodium salt and a conductive polymer. 2. The sodium ion battery cathode material as claimed in claim 1, It is characterized by: The metal oxygen acid sodium salt includes at least one of sodium molybdate and sodium tungstate; and/or the conductive polymer includes at least one of polypyrrole, polypyridine and polyaniline. 3. The sodium ion battery cathode material as claimed in claim 1, It is characterized by: In the coating layer, the mass percentage of the metal oxygen acid sodium salt is 0.1%-99.9%, and the mass percentage of the conductive polymer is 0.1%-99.9%. 4. The sodium ion battery cathode material as claimed in claim 3, It is characterized by: In the coating layer, the mass percentage of the metal oxygen acid sodium salt is 5%-95%, and the mass percentage of the conductive polymer is 5%-95%. 5. The sodium ion battery cathode material as claimed in claim 1, It is characterized by: The mass of the coating layer is 0.05%-10% of the mass of the sodium-ion battery cathode material, and the mass of the core is 90%-99.5% of the mass of the sodium-ion battery cathode material. 6. The sodium ion battery cathode material as claimed in claim 1, It is characterized by: The thickness of the coating layer is 1 nm-15 nm. 7. The sodium ion battery cathode material as claimed in claim 1, It is characterized by: The coating rate of the coating layer on the core surface is 40%-100%. 8. The sodium ion battery cathode material as claimed in claim 1, It is characterized by: The layered oxide includes an O3 phase sodium ion layered oxide, and the general chemical formula of the O3 phase sodium ion layered oxide is Na x1 Ni x2 Fe x3 Mn x4 M x5 O 2 , where M includes at least one of Ti, W, Mo, V, Zr, Cr and Al, 0.6≤x1≤1.1, 0<x2<1, 0<x3<1, 0<x4<1, 0< x5≤0.2, and x2+x3+x4+x5=1. 9. The sodium ion battery cathode material as claimed in claim 1, It is characterized by: The particle size D50 of the sodium ion battery cathode material is 0.5 μm-20 μm. 10. The preparation method of the sodium-ion battery cathode material according to any one of claims 1-9, It is characterized by: include: Mix the layered oxide and metal oxygen acid sodium salt, and perform the first calcination in an oxygen-containing atmosphere to obtain a semi-finished product; The semi-finished product is mixed with a conductive polymer and calcined for a second time in an inert atmosphere to obtain the sodium ion battery cathode material. 11. The preparation method as claimed in claim 10, It is characterized by: The temperature of the first calcination is 5°C-100°C higher than the melting point of the metal oxygen acid sodium salt, and the time of the first calcination is 0.5h-10h; the oxygen-containing atmosphere includes air or oxygen. 12. The preparation method as claimed in claim 10, It is characterized by: The temperature of the second calcination is 5°C-100°C higher than the melting point of the conductive polymer, and the time of the second calcination is 0.5h-10h; the inert atmosphere includes argon or nitrogen. 13. A positive electrode sheet, It is characterized by: It includes a positive electrode current collector and an active material layer disposed on the positive electrode current collector. The active material layer includes the sodium ion battery positive electrode material according to any one of claims 1 to 9 or the sodium ion battery positive electrode material according to any one of claims 10 to 12. The sodium ion battery cathode material prepared by the above preparation method. 14. A sodium-ion battery, It is characterized by: The sodium ion battery includes the positive electrode sheet of claim 13. 15. An electrical equipment, It is characterized by: The electrical equipment includes the sodium ion battery of claim 14. | 比亚迪股份有限公司
865 | CN118553872A | Examining | BYD CO LTD ¦ BYD AUTO IND CO LTD | Secondary cells¦Non-aqueous electrolyte accumulator electrodes¦Phosphorus compounds | 2024-04-18 | 2024-08-27 | Composite positive electrode material and preparation method and application thereof | The invention provides a composite positive electrode material and a preparation method and application thereof.The composite positive electrode material comprises an inner core and a coating layer coating the surface of the inner core, the inner core comprises a positive electrode active material, and the coating layer comprises Li1. 3Al0. 3Ti1. 7 (PO4) 3; the thickness of the coating layer is 3-15 nm, and the average thickness deviation of the coating layer is less than 5 nm; the difference between the maximum value of the thickness of the coating layer and the minimum value of the thickness of the coating layer is less than or equal to 12 nm. The solid electrolyte Li1. 3Al0. 3Ti1. 7 (PO4) 3 is adopted to coat the core of the positive electrode active material, and the thickness uniformity of the coating layer of the solid electrolyte is high, so that the structural stability of the composite positive electrode material in the charging and discharging process can be effectively improved, the interface resistance between a positive plate and the electrolyte is reduced, the capacity of the battery is improved, and the cycle life of the battery is prolonged. | Technical field [0001] The embodiments of the present application relate to the technical field of lithium-ion batteries, and in particular to a composite cathode material and its preparation method and application. Background technology [0002] Currently, liquid electrolyte lithium-ion secondary batteries are widely used in electrical equipment. However, the flammable liquid electrolyte in them also has a negative impact that cannot be ignored on the energy density and safety performance of the battery. Compared with conventional flammable liquid electrolytes, inorganic solid electrolytes have the advantages of high safety performance, high mechanical strength, high conductivity, and stable electrochemical performance. Among them, NASICON (sodium superion conductor) Li 1.3 Al 0.3 Ti 1.7 (PO 4 ) 3 (LATP) solid electrolyte can effectively improve the lithium ion transmission speed and electronic conductivity inside the battery, but the complex preparation process of LATP and the high impedance formed between it and the cathode in all-solid-state lithium batteries have hindered its large-scale application main problem. Contents of the invention [0003] In view of this, the present application provides a composite cathode material and its preparation method and application. The composite cathode material includes a cathode material core and Li coating on the surface of the cathode material core. 1.3 Al 0.3 Ti 1.7 (PO 4 ) 3 (LATP) solid electrolyte coating layer. The LATP solid electrolyte coating layer has high thickness uniformity, which can effectively improve the structural stability of the composite cathode material during the charge and discharge process, optimize the migration path of lithium ions inside the battery, and increase the number of positive electrodes. The contact area between the material and the electrolyte thereby reduces the interface resistance between the positive electrode sheet and the electrolyte, improving the battery's capacity and cycle life. [0004] A first aspect of the present application provides a composite cathode material, which includes a core and a coating layer covering the surface of the core; the core includes a cathode active material, and the coating layer includes Li 1.3 Al 0.3 Ti 1.7 (PO 4 ) 3 , the thickness of the cladding layer is 3nm-15nm, the average thickness deviation of the cladding layer is less than 5nm; the difference between the maximum value of the thickness of the cladding layer and the minimum value of the thickness of the cladding layer is less than or equal to 12nm. [0005] In the embodiment of the present application, the coating layer in the composite cathode material is formed by in-situ growth. [0006] In the embodiment of the present application, the cathode active material includes one or more of nickel-based layered oxide cathode materials, olivine-type cathode materials, spinel-type cathode materials, and lithium-rich manganese-based cathode materials. [0007] In the embodiment of the present application, the nickel-based layered oxide cathode material includes LiNi 1-x-y Co x Mn y O 2 ,LiNi 1-x-y Co x Al y O 2 ,LiNi 1-x Mn x O 2 and LiNi 1-x-y-z Co x Mn y Al z O 2 One or more of; the olivine-type cathode material includes LiFePO 4 andLiMn x Fe 1-x PO 4 One or more of; the spinel-type cathode material includes LiMn 2 O 4 and LiNi 0.5 Mn 1.5 O 4 One or more of them; among them, 0<x<1, 0<y<1, 0<z<1; [0008] The lithium-rich manganese-based cathode material includes mLi 2 MnO 3 ·(1-m)LiMO 2 , where M is one or more of Fe, Mn, Ni and Co among transition metals, 0<m<1. [0009] In the embodiment of the present application, the D50 particle size of the composite cathode material is 1 μm-20 μm; the D50 particle size of the core is 0.5 μm-15 μm. [0010] In the embodiment of the present application, the mass of the coating layer accounts for 0.05%-1.2% of the mass of the composite cathode material. [0011] The second aspect of this application provides a method for preparing the composite cathode material provided in the first aspect of this application, including the following steps: [0012] Perform a first mixing process on the positive active material powder and absolute ethanol to obtain a first mixed slurry; [0013] Add ammonia water to the first mixed slurry for mixing, continue to add a liquid titanium source for a second mixing process, and obtain a second mixed slurry; [0014] Adding an aluminum source, a lithium source, and a phosphorus source to the second mixed slurry to perform a third mixing process to obtain a composite cathode material precursor slurry; [0015] Heat the composite cathode material precursor slurry to obtain composite cathode material precursor powder; [0016] The composite cathode material precursor powder is sintered to obtain a composite cathode material. [0017] In the embodiment of the present application, the liquid titanium source includes tetrabutyl titanate and/or titanium tetrafluoride; the aluminum source includes Al(H 2 PO 4 ) 3 ,Al 2 (HPO 4 ) 3 , AlPO 4 ,Al(OH) 3 ,Al 2 O 3 ,Al(NO 3 ) 3 ·9H 2 O.AlCl 3 One or more of; the lithium source includes LiH 2 PO 4 , Li 2 HPO 4 , Li 3 PO 4 , LiOH, Li 2 CO 3 One or more of; the phosphorus source includes Al(H 2 PO 4 ) 3 , AlPO 4 ,LiH 2 PO 4 , Li 2 HPO 4 , Li 3 PO 4 ,NH 4 H 2 PO 4 ,(NH 4 ) 2 HPO 4 ,(NH 4 ) 3 PO 4 ,H 3 PO 4 ,P 2 O 5 one or more of them. [0018] In the embodiment of the present application, the temperature of the first mixing process is 30°C-60°C, the first mixing process includes a first stirring process, the time of the first stirring process is 3min-60min, and the first The speed of stirring process is 50r/min-1000r/min. [0019] In the embodiment of the present application, the temperature of the second mixing process is 30°C-60°C, the second mixing process includes a second stirring process, the time of the second stirring process is 1h-20h, and the second The speed of stirring process is 50r/min-1000r/min. [0020] In the embodiment of the present application, the temperature of the third mixing process is 30°C-60°C, the third mixing process includes a third stirring process, the time of the third stirring process is 10min-180min, and the third The speed of stirring process is 50r/min-1000r/min. [0021] In the embodiment of the present application, the temperature of the heat treatment is 80°C-100°C. [0022] In the embodiment of the present application, the time of the sintering process is 2h-20h, the temperature rise rate of the sintering process is 2°C/min-10°C/min, and the heat preservation temperature of the sintering process is 500°C-1100°C. [0023] A third aspect of the application provides a cathode sheet, which includes a current collector and a cathode active layer supported on the conductive current collector. The cathode active layer includes the composite cathode material provided in the first aspect of the application. Or a composite cathode material prepared by the preparation method provided in the second aspect of this application. [0024] A fourth aspect of the present application provides a lithium ion battery. The lithium ion battery includes a positive electrode sheet, a negative electrode sheet, a separator and an electrolyte located between the positive electrode sheet and the negative electrode sheet. The positive electrode sheet includes such as The cathode sheet provided in the third aspect of this application. [0025] The fifth aspect of the present application provides an electrical device, which includes the lithium-ion battery provided in the fourth aspect of the present application. Description of the drawings [0026] Figure 1 A schematic cross-sectional structural diagram of a composite cathode material provided in an embodiment of the present application; [0027] Figure 2 A flow chart of a method for preparing a composite cathode material according to an embodiment of the present application. [0028] Explanation of reference numbers [0029] 100-composite cathode material; 101-core; 102-cladding layer. Detailed implementation [0030] The present application will be described in further detail below in conjunction with preferred embodiments, but the protection scope of the present application is not limited to the following specific embodiments. [0031] In this application, all professional terms have the same meaning as commonly understood by those skilled in the art. The professional terms used in this article are only for the purpose of describing specific embodiments and are not intended to limit the scope of protection of this application. [0032] Currently, liquid electrolyte lithium-ion secondary batteries are widely used in electrical equipment. However, the flammable liquid electrolyte in them also has a negative impact that cannot be ignored on the energy density and safety performance of the battery. Compared with conventional flammable liquid electrolytes, inorganic solid electrolytes have the advantages of high safety performance, high mechanical strength, high conductivity, and stable electrochemical performance. Among them, NASICON (sodium superion conductor) Li1.3 Al 0.3 Ti 1.7 (PO 4 ) 3 (LATP) solid electrolyte can effectively improve the lithium ion transmission speed and electronic conductivity inside the battery. Compared with other solid electrolytes, LATP has a lower cost and is more suitable for large-scale industrial production. [0033] However, LATP is a rigid body. When it is used in solid-state batteries, it is difficult to form good and comprehensive contact with the positive active material, which is also rigid. This hinders the ion transport between LATP and the positive active material, resulting in LATP and the positive electrode. A large charge migration resistance is formed between the sheets, which in turn affects the electrochemical performance of the battery. [0034] In response to the above problems, this application provides a composite cathode material, which includes a cathode material core and Li coating on the surface of the cathode material core. 1.3 Al 0.3 Ti 1.7 (PO 4 ) 3 (LATP) solid electrolyte coating layer. The LATP solid electrolyte coating layer has high thickness uniformity, which can effectively improve the structural stability of the composite cathode material during the charge and discharge process, optimize the migration path of lithium ions inside the battery, and increase the number of positive electrodes. The contact area between the material and the electrolyte thereby reduces the interface resistance between the positive electrode sheet and the electrolyte, improving the battery's capacity and cycle life. [0035] See Figure 1 , this application provides a composite cathode material 100. The composite cathode material 100 includes a core 101 and a coating layer 102 covering the surface of the core 101. By using the coating layer 102 to cover the core 101 of the cathode material, this application can effectively isolate the active surface of the core 101 from direct contact with air, water, electrolyte, etc., thereby minimizing the occurrence of side reactions, thereby improving the composite cathode material. 100% structural stability and cycle life. [0036] In the embodiment of the present application, the core 101 includes a cathode active material, and the coating layer 102 includes Li 1.3 Al 0.3 Ti 1.7 (PO 4 ) 3 (LATP). LATP has a PO 4 Tetrahedron, Ti/Al-O 6 The structural skeleton composed of octahedrons makes LATP have good lithium ion conductivity. Coating it on the surface of the cathode active material core 101 can serve as a fast ion conductor to provide a fast lithium ion diffusion channel for the composite cathode material 100, and then Significantly improve the ionic conductivity of composite cathode materials. In addition, coating LATP on the surface of the core of the cathode active material can form an electronic conductive layer on the surface of the cathode material, further improving the conductivity of the composite cathode material. Moreover, this application greatly improves the problems of poor contact and high impedance between the solid electrolyte and the positive active material by coating and modifying the positive active material with the solid electrolyte, and greatly improves the interface between the positive active material and LATP. Contact, thereby effectively reducing battery impedance and improving battery capacity and cycle life. [0037] In the embodiment of the present application, the coating layer 102 may completely cover the entire surface of the core 101 , or may cover part of the surface of the core 101 . In the embodiment of the present application, the thickness of the cladding layer 102 is 3 nm-15 nm. In some specific embodiments of the present application, the thickness of the coating layer 102 may be, for example, 3 nm, 4 nm, 5 nm, 6 nm, 8 nm, 10 nm, 12 nm, 13 nm, or 15 nm. Controlling the thickness of the coating layer on the core surface to the nanometer scale can maximize the capacity and cycle life of the battery while ensuring that the battery impedance is effectively reduced. [0038] In the embodiment of the present application, the difference between the maximum value of the thickness of the cladding layer 102 and the minimum value of the thickness of the cladding layer is less than or equal to 12 nm. In some specific embodiments of the present application, the difference between the maximum value of the thickness of the cladding layer 102 and the minimum value of the thickness of the cladding layer may be, for example, 1 nm, 2 nm, 3 nm, 4 nm, 5 nm, 6 nm, 8 nm, 10 nm, 11nm, 12nm. In the embodiment of the present application, the average thickness deviation of the cladding layer 102 is less than 5 nm. In some specific embodiments of the present application, the average thickness deviation of the cladding layer 102 may be, for example, 0 nm, 1 nm, 2 nm, 3 nm, or 4 nm. In the embodiment of the present application, the average thickness deviation is equal to the measured coating layer thickness m at each thickness measurement sampling point minus the average thickness m of the coating layer. 1 , divide the sum of the absolute values ​​of all differences by the total number of sampling points n, and the resulting value is the average thickness deviation. By controlling the thickness of the coating layer and its average thickness deviation within an appropriate range, this application can, on the one hand, ensure the battery capacity and at the same time, make the LATP coating layer exert its ionic conductivity and conductivity to the cathode material as much as possible On the other hand, it can also make the thickness of the LATP coating layer more uniform, thereby obtaining a composite cathode material with more uniform physical and electrochemical properties. [0039] In the embodiment of the present application, the coating layer 102 in the composite cathode material 100 is formed by in-situ growth. In this application, the solid electrolyte LATP coating layer 102 is composited on the surface of the positive active material core 101 through in-situ growth. The thickness uniformity of the obtained coating layer 102 and its bonding force with the surface of the core 101 are significantly improved. The coating layer 102 of this application is bonded to the surface of the core 101 through in-situ growth. Compared with conventional sintering coating, the binding force between the coating layer 102 and the core 101 is further increased, while ensuring that the positive active material of the core 101 is composite. While the cathode material 100 provides energy density, it also obtains a tightly coupled coating layer 102 on the surface of the core 101, so that the composite cathode material 100 has both good energy density, ionic conductivity, and electronic conductivity. [0040] In the embodiment of the present application, the core 101 includes a cathode active material. The cathode active material includes one or more of nickel-based layered oxide cathode materials, olivine-type cathode materials, spinel-type cathode materials, and lithium-rich manganese-based cathode materials. kind. In some embodiments of the present application, the nickel-based layered oxide cathode material includes LiNi 1-x-y Co x Mn y O 2 ,LiNi 1-x- y Co x Al y O 2 ,LiNi 1-x Mn x O 2 and LiNi 1-x-y-z Co x Mn y Al z O 2 One or more of them, 0<x<1, 0<y<1, 0<z<1. In some embodiments of the present application, the olivine-type cathode material includes LiFePO 4 andLiMn x Fe 1-x PO 4 One or more of them, where 0<x<1. In some embodiments, LiFePO 4 andLiMn x Fe 1-x PO4 can be carbon-coated modified LiFePO 4 andLiMn x Fe 1-x PO 4 . In some embodiments of the present application, the spinel cathode material includes LiMn 2 O 4 and LiNi 0.5 Mn 1.5 O 4 one or more of them. In some embodiments of the present application, the lithium-rich manganese-based cathode material mLi 2 MnO 3 ·(1-m)LiMO 2 , where M is one or more of Fe, Mn, Ni and Co among transition metals, 0<m<1. In the embodiment of the present application, the D50 particle size of the core 101 is 0.5 μm-15 μm. In some specific embodiments of the present application, the D50 particle size of the core 101 may be, for example, 0.5 μm, 1 μm, 2 μm, 3 μm, 4 μm, 5 μm, 6 μm, 8 μm, 10 μm, 12 μm, or 15 μm. In this application, by selecting a cathode active material of a suitable type and particle size range as the core of the composite cathode material 100, on the one hand, the capacity of the composite cathode material can be further improved, and on the other hand, the interface between the cathode active material core and the LATP coating layer can be further improved. Combinability. [0041] In the embodiment of the present application, the D50 particle size of the composite cathode material 100 is 1 μm-20 μm. In some specific embodiments of the present application, the D50 particle size of the composite cathode material 100 may be, for example, 1 μm, 2 μm, 3 μm, 5 μm, 6 μm, 8 μm, 10 μm, 12 μm, 15 μm, 16 μm, 18 μm, or 20 μm. This application can further increase the compaction density of the composite cathode material by controlling the particle size of the composite cathode material within the above range, thereby increasing the energy density of the battery and improving the cycle life of the battery. [0042] In the embodiment of the present application, the mass of the coating layer 102 accounts for 0.05%-1.2% of the mass of the composite cathode material 100 . In some specific embodiments of the present application, the mass of the coating layer 102 may account for, for example, 0.05%, 0.06%, 0.08%, 0.1%, 0.2%, 0.3%, 0.4%, 0.5%, 0.6% of the mass of the composite cathode material 100 , 0.7%, 0.8%, 0.9%, 1.0%, 1.1%, 1.2%. By controlling the quality of the coating layer 102 within an appropriate range, this application can avoid the deintercalation of lithium ions caused by the coating layer 102 being too thick to a certain extent while ensuring a good insulation effect of the coating layer 102 The kinetics are reduced, thereby further improving the charge-discharge specific capacity of the cathode material. [0043] The composite cathode material provided by this application is coated with uniform Li on the surface of the cathode active material. 1.3 Al 0.3 Ti 1.7 (PO 4 ) 3 (LATP) solid electrolyte coating layer can effectively improve the structural stability of the composite cathode material, increase its ionic conductivity and conductivity, and increase the capacity and cycle life of the battery. [0044] like Figure 2 As shown, Figure 2 The flow chart of the preparation method of the composite cathode material 100 provided in this application includes the following steps: [0045] S101. Perform a first mixing process on the cathode active material powder and absolute ethanol to obtain a first mixed slurry; [0046] S102. Add ammonia water to the first mixed slurry for mixing, and continue to add a liquid titanium source for a second mixing process to obtain a second mixed slurry; [0047] S103. Add an aluminum source, a lithium source, and a phosphorus source to the second mixed slurry to perform a third mixing process to obtain a composite cathode material precursor slurry; [0048] S104. Heat the composite cathode material precursor slurry to obtain composite cathode material precursor powder; [0049] S105. Sintering the composite cathode material precursor powder to obtain a composite cathode material. [0050] This application uses an in-situ compounding method to generate a LATP coating layer on the surface of the cathode active material powder to obtain the composite cathode material 100. The coating layer has better and more uniform bonding with the cathode active material. [0051] In step S101, absolute ethanol is selected as the solvent of the cathode active material powder. Anhydrous ethanol is easy to volatilize, non-toxic and harmless, and has low cost. Therefore, this application selects absolute ethanol as the solvent of the first mixed slurry. [0052] The cathode active material powder includes one or more of the cathode active material including nickel-based layered oxide cathode material, olivine-type cathode material, spinel-type cathode material and lithium-rich manganese-based cathode material. In some embodiments of the present application, the cathode active material powder includes but is not limited to LiNi 1-x-y Co x Mn y O 2 ,LiNi 1-x-y Co x Al y O 2 ,LiNi 1-x Mn x O 2 ,LiNi 1-x-y-z Co x Mn y Al z O 2 ,LiMn 2 O 4 ,LiNi 0.5 Mn 1.5 O 4 andmLi 2 MnO 3 ·(1-m)LiMO 2 One or more of them, 0<x<1, 0<y<1, 0<z<1, 0<m<1. In some embodiments of the present application, the cathode active material powder includes but is not limited to modified or unmodified LiFePO 4 andLiMn x Fe 1-x PO 4 One or more of them, the modification method can be, for example, carbon coating modification. When the positive electrode active material is a carbon coating modified material, the mass percentage of carbon element in the positive electrode active material powder is 0.1wt%-5wt%. [0053] In the embodiment of the present application, the temperature of the first mixing process is 30°C-60°C. In some specific embodiments, the temperature of the first mixing process may be, for example, 30°C, 35°C, 40°C, 45°C, 50°C, 55°C, or 60°C. In some embodiments of the present application, the first mixing process includes a first stirring process, the time of the first stirring process is 3min-60min, and the speed of the first stirring process is 50r/min-1000r/min. In some specific embodiments, the time of the first stirring process may be, for example, 3 min, 5 min, 10 min, 15 min, 20 min, 25 min, 30 min, 35 min, 40 min, 45 min, 50 min, 55 min, 60 min, and the speed of the first stirring process may be, for example, 50r/min, 100r/min, 150r/min, 200r/min, 250r/min, 300r/min, 400r/min, 500r/min, 600r/min, 700r/min, 800r/min, 900r/min, 1000r/ min. In this application, by controlling the relevant parameters of the first mixing process within an appropriate range, the cathode active material powder can be more evenly dispersed in the first mixing slurry to facilitate subsequent mixing reactions with other metal sources. [0054] In the embodiment of the present application, during the first mixing process, the mass ratio of positive active material powder to absolute ethanol is 1:(1-10). In some specific embodiments of this application, the mass ratio of positive active material powder to absolute ethanol is 1:1, 1:2, 1:3, 1:4, 1:5, 1:6, 1:7, 1:8 , 1:9, 1:10. [0055] In step S102, when adding ammonia water to the first mixed slurry for mixing, the mixing time is 10min-60min, for example, it can be 10min, 15min, 20min, 25min, 30min, 35min, 40min, 45min, 50min, 55min, 60min. [0056] In the embodiment of the present application, the liquid titanium source includes but is not limited to tetrabutyl titanate or titanium tetrafluoride. In some embodiments of the present application, the method of adding the liquid titanium source includes, but is not limited to, adding dropwise. By using a liquid titanium source in this application, the contact between the titanium source and the cathode active material can be more fully analyzed, thereby making the final LATP coating layer grown in situ more uniform. [0057] In the embodiment of the present application, the volume ratio of ammonia water and liquid titanium source is 1: (1-10). In some specific embodiments, the volume ratio of ammonia water to liquid titanium source can be, for example, 1:1, 1:2, 1:3, 1:4, 1:5, 1:6, 1:7, 1:8, 1 :9, 1:10. In some embodiments of the present application, the volume ratio of ammonia water and liquid titanium source may be 1:(1-3). [0058] In the embodiment of the present application, the temperature of the second mixing process is 30°C-60°C. In some specific embodiments, the temperature of the second mixing process may be, for example, 30°C, 35°C, 40°C, 45°C, 50°C, 55°C, or 60°C. In some embodiments of the present application, the second mixing process includes a second stirring process, the time of the second stirring process is 1h-20h, and the speed of the second stirring process is 50r/min-1000r/min. In some specific embodiments, the time of the second stirring process may be, for example, 1h, 2h, 3h, 4h, 5h, 6h, 8h, 10h, 12h, 14h, 15h, 16h, 18h, 20h, and the speed of the second stirring process may be, for example, It can be 50r/min, 100r/min, 150r/min, 200r/min, 250r/min, 300r/min, 400r/min, 500r/min, 600r/min, 700r/min, 800r/min, 900r/min, 1000r/min. By controlling the parameters of the second mixing process within the above range, this application is conducive to a more uniform mixing of the cathode active material and the liquid titanium source in the first mixed slurry, and facilitates the subsequent uniform coating of the cathode active material core surface. In-situ grown LATP cladding. [0059] In step S103, the aluminum source includes but is not limited to Al(H 2 PO 4 ) 3 ,Al 2 (HPO 4 ) 3 , AlPO 4 ,Al(OH) 3 ,Al 2 O 3 ,Al(NO 3 ) 3 ·9H 2 O.AlCl 3 One or more of them; lithium sources include but are not limited to LiH 2 PO 4 , Li 2 HPO 4 , Li 3 PO 4 , LiOH, Li 2 CO 3 One or more of them; phosphorus sources include but are not limited to Al(H 2 PO 4 ) 3 , AlPO 4 ,LiH 2 PO 4 , Li 2 HPO 4 , Li 3 PO 4 ,NH 4 H 2 PO 4 ,(NH 4 ) 2 HPO 4 ,(NH 4 ) 3 PO 4 ,H 3 PO 4 ,P 2 O 5 one or more of them. In the embodiment of the present application, the added amounts of the liquid titanium source, aluminum source, lithium source and phosphorus source comply with the stoichiometric ratio. [0060] In the embodiment of the present application, during the third mixing process, the order and number of additions of the aluminum source, lithium source, and phosphorus source are not limited. In some embodiments of the present application, the aluminum source, lithium source and phosphorus source can be added at the same time or in multiple times. When adding multiple times, the substances added each time can be the same or different. In some specific embodiments of the present application, the addition method may be, for example, first adding the aluminum source and the lithium source, and then continuing to add the phosphorus source to perform the mixing reaction after a thorough mixing reaction. [0061] In the embodiment of the present application, the temperature of the third mixing process is 30°C-60°C. In some specific embodiments, the temperature of the second mixing process may be, for example, 30°C, 35°C, 40°C, 45°C, 50°C, 55°C, or 60°C. In some embodiments of the present application, the third mixing process includes a third stirring process, the time of the second stirring process is 10min-180min, and the speed of the third stirring process is 50r/min-1000r/min. In some specific embodiments, the time of the third stirring process may be, for example, 10 min, 20 min, 30 min, 40 min, 50 min, 60 min, 80 min, 100 min, 120 min, 140 min, 150 min, 160 min, 180 min, and the speed of the second stirring process may be, for example, 50r/min, 100r/min, 150r/min, 200r/min, 250r/min, 300r/min, 400r/min, 500r/min, 600r/min, 700r/min, 800r/min, 900r/min, 1000r/ min. This application can further control the thickness, thickness uniformity, surface roughness and other related parameters of the coating layer 102 by controlling the relevant parameters of the second mixing process and the third mixing process as well as the feeding ratio within an appropriate range. Obtain corresponding composite cathode materials according to actual needs. [0062] In step S104, the temperature of the heat treatment is 80°C-100°C. In some specific embodiments, the temperature of the heat treatment may be, for example, 80°C, 85°C, 90°C, 95°C, or 100°C. In the embodiment of the present application, the heating treatment also includes stirring treatment. The stirring speed of the stirring treatment is 50r/min-1000r/min, for example, it can be 50r/min, 100r/min, 150r/min, 200r/min, 250r/min. , 300r/min, 400r/min, 500r/min, 600r/min, 700r/min, 800r/min, 900r/min, 1000r/min. [0063] In step S105, the sintering treatment time is 2h-20h. In some specific embodiments, the sintering treatment time may be, for example, 2h, 3h, 4h, 5h, 6h, 7h, 8h, 9h, 10h, 12h, 14h, 15h, 16h, 18h, 20h. In some embodiments of the present application, the sintering treatment time may be 8h-12h. [0064]In the embodiment of the present application, the heating rate of the sintering process is 2°C/min-10°C/min, and the heat preservation temperature of the sintering process is 500°C-1100°C. In some specific embodiments, the temperature rise rate of the sintering process can be, for example, 2°C/min, 3°C/min, 4°C/min, 5°C/min, 6°C/min, 7°C/min, 8°C/min, 9 ℃/min, 10℃/min. The holding temperature of sintering treatment can be, for example, 500℃, 550℃, 600℃, 650℃, 700℃, 750℃, 800℃, 850℃, 900℃, 950℃, 1000℃, 1050℃, 1100℃. In some embodiments of the present application, the heating rate of the sintering process may be 3°C/min-6°C/min, and the heat preservation temperature of the sintering process may be 650°C-850°C. By controlling the parameters of high-temperature sintering within the above range, the present application can further improve the bonding between the LATP coating layer and the cathode active material, as well as the uniformity of the LATP coating layer. [0065] In some embodiments of the present application, when the cathode active material powder is a nickel-based layered oxide cathode material, a spinel-type cathode material or a lithium-rich manganese-based cathode material, the sintering atmosphere in the sintering process is air. In other embodiments of the present application, the cathode active material powder is an olivine-type cathode material LiFePO 4 ,LiFePO 4 /C、LiMn x Fe 1-x PO 4 orLiMn x Fe 1- x PO 4 /C, the sintering atmosphere of the sintering process is an inert gas, for example, it can be argon gas or a mixed gas of argon gas and hydrogen gas with a volume ratio of 95:5. [0066] The preparation method of the composite cathode material provided by this application is to compositely grow a LATP coating layer on the surface of the cathode active material powder in situ. The coating layer has better interfacial bonding with the cathode active material and has a more uniform thickness. In addition, the preparation method is simple and convenient for large-scale industrial production. [0067] This application also provides a cathode sheet, which includes a current collector and a cathode active layer supported on the conductive current collector. The cathode active layer includes a composite cathode material as provided previously in this application or prepared by a method as provided in this application. Composite cathode materials prepared by the method. In the embodiment of the present application, the positive active layer further includes a binder and a conductive agent. In the embodiment of the present applic | 1. A composite cathode material, It is characterized by, The composite cathode material includes a core and a coating layer covering the surface of the core; the core includes a cathode active material, and the coating layer includes Li 1.3 Al 0.3 Ti 1.7 (PO 4 ) 3 ; The thickness of the cladding layer is 3nm-15nm, and the average thickness deviation of the cladding layer is less than 5nm; the difference between the maximum value of the thickness of the cladding layer and the minimum value of the thickness of the cladding layer is less than or Equal to 12nm. 2. The composite cathode material according to claim 1, It is characterized by, The coating layer in the composite cathode material is formed by in-situ growth. 3. The composite cathode material according to claim 1 or 2, It is characterized by, The cathode active material includes one or more of nickel-based layered oxide cathode materials, olivine-type cathode materials, spinel-type cathode materials, and lithium-rich manganese-based cathode materials. 4. The composite cathode material according to claim 3, It is characterized by, The nickel-based layered oxide cathode material includes LiNi 1-x-y Co x Mn y O 2 ,LiNi 1-x-y Co x Al y O 2 ,LiNi 1-x Mn x O 2 and LiNi 1-x-y-z Co x Mn y Al z O 2 One or more of; the olivine-type cathode material includes LiFePO 4 andLiMn x Fe 1-x PO 4 One or more of; the spinel-type cathode material includes LiMn 2 O 4 and LiNi 0.5 Mn 1.5 O 4 One or more of them, 0<x<1, 0<y<1, 0<z<1; The lithium-rich manganese-based cathode material includes mLi 2 MnO 3 ·(1-m)LiMO 2 , where M is one or more of Fe, Mn, Ni and Co among transition metals, 0<m<1. 5. The composite cathode material according to any one of claims 1-4, It is characterized by, The D50 particle size of the composite cathode material is 1 μm-20 μm; the D50 particle size of the core is 0.5 μm-15 μm. 6. The composite cathode material according to any one of claims 1-5, It is characterized by, The mass of the coating layer accounts for 0.05%-1.2% of the mass of the composite cathode material. 7. A method for preparing the composite cathode material according to any one of claims 1-6, It is characterized by, Includes the following steps: Perform a first mixing process on the positive active material powder and absolute ethanol to obtain a first mixed slurry; Add ammonia water to the first mixed slurry for mixing, continue to add a liquid titanium source for a second mixing process, and obtain a second mixed slurry; Adding an aluminum source, a lithium source, and a phosphorus source to the second mixed slurry to perform a third mixing process to obtain a composite cathode material precursor slurry; Heat the composite cathode material precursor slurry to obtain composite cathode material precursor powder; The composite cathode material precursor powder is sintered to obtain a composite cathode material. 8. The preparation method of composite cathode material as claimed in claim 7, It is characterized by, The liquid titanium source includes tetrabutyl titanate and/or titanium tetrafluoride; the aluminum source includes Al(H 2 PO 4 ) 3 ,Al 2 (HPO 4 ) 3 , AlPO 4 ,Al(OH) 3 ,Al 2 O 3 ,Al(NO 3 ) 3 ·9H 2 O.AlCl 3 One or more of; the lithium source includes LiH 2 PO 4 , Li 2 HPO 4 , Li 3 PO 4 , LiOH, Li 2 CO 3 One or more of; the phosphorus source includes Al(H 2 PO 4 ) 3 , AlPO 4 ,LiH 2 PO 4 , Li 2 HPO 4 , Li 3 PO 4 ,NH 4 H 2 PO 4 ,(NH 4 ) 2 HPO 4 ,(NH 4 ) 3 PO 4 ,H 3 PO 4 ,P 2 O 5 one or more of them. 9. The preparation method of composite cathode material as claimed in claim 7 or 8, It is characterized by, The temperature of the first mixing process is 30°C-60°C, the first mixing process includes a first stirring process, the time of the first stirring process is 3min-60min, and the speed of the first stirring process is 50r /min-1000r/min; the temperature of the second mixing process is 30°C-60°C, the second mixing process includes a second stirring process, the time of the second stirring process is 1h-20h, and the The speed of the second stirring process is 50r/min-1000r/min; the temperature of the third mixing process is 30°C-60°C, the third mixing process includes a third stirring process, and the time of the third stirring process is 10min-180min, the speed of the third stirring treatment is 50r/min-1000r/min; the temperature of the heating treatment is 80°C-100°C. 10. The preparation method of the composite cathode material according to any one of claims 7-9, It is characterized by, The time of the sintering treatment is 2h-20h, the temperature rise rate of the sintering treatment is 2°C/min-10°C/min, and the heat preservation temperature of the sintering treatment is 500°C-1100°C. 11. A positive electrode sheet, It is characterized by, The cathode sheet includes a conductive current collector and a cathode active layer supported on the conductive current collector. The cathode active layer includes the composite cathode material as claimed in any one of claims 1-6 or is made of the composite cathode material as claimed in claim 7- Composite cathode material prepared by the preparation method described in any one of 10. 12. A lithium-ion battery, It is characterized by, The lithium ion battery includes a positive electrode sheet, a negative electrode sheet, a separator and an electrolyte located between the positive electrode sheet and the negative electrode sheet, and the positive electrode sheet includes the positive electrode sheet according to claim 11. 13. An electrical equipment, It is characterized by, The electrical equipment includes the lithium-ion battery according to claim 12. | 比亚迪股份有限公司 ¦ 比亚迪汽车工业有限公司
866 | CN118553870A | Examining | BYD CO LTD | Material nanotechnology¦Cell electrodes¦Secondary cells¦Nickel compounds¦Phosphorus compounds | 2024-04-18 | 2024-08-27 | Positive electrode material and preparation method and application thereof | The invention provides a positive electrode material and a preparation method and application thereof. The positive electrode material comprises an inner core and a coating layer coating the surface of the inner core, the inner core comprises a layered oxide, the coating layer comprises a sodium super-ion conductor, and both the inner core and the coating layer have metal doping elements; in the inner core, the mass content of the metal doping element is gradually increased in the direction from the inner core to the coating layer. The inner core and the coating layer of the positive electrode material provided by the invention both have the metal doped elements, the mass content of the metal doped elements is gradually increased in the direction from the inner core to the coating layer, and the metal doped elements are enriched on the surface layer of the inner core, so that the structural stability and the conductivity of the positive electrode material are improved; the cycle performance and the electrochemical performance of the positive electrode material are enhanced, and application of the positive electrode material is facilitated. | Technical field [0001] This application relates to the field of batteries, specifically to cathode materials and their preparation methods and applications. Background technology [0002] At present, layered oxide cathode materials have excellent electrochemical properties and are cathode materials with application potential. However, during the charge and discharge process of layered oxide cathode materials, ions will migrate, resulting in irreversible transformation of the layered structure of the cathode material. At the same time, the loss of active oxygen in the cathode material will lead to the decomposition of the electrolyte and deterioration of performance. , which in turn causes the positive electrode material to be corroded by the by-products of electrolyte decomposition, causing a substantial attenuation of the capacity of the positive electrode material and a decrease in the electrochemical performance of the battery. In related technologies, the loss of active oxygen can be improved by coating layered oxide cathode materials with oxides. However, the oxide coating layer will cause the electrochemical activity of the layered oxide cathode material to be low, hinder ion migration, and make it difficult to improve the electrochemical performance of the cathode material. Therefore, a cathode material with good cycle performance and excellent electrochemical performance is needed. Contents of the invention [0003] In view of this, this application provides a cathode material and its preparation method and application. The cathode material uses sodium superion conductor as the coating layer material to coat the layered oxide core, and both the core and the coating layer have metal Doping elements while controlling the concentration of metal doping elements on the surface of the core is beneficial to improving the structural stability and conductivity of the cathode material and improving the cycle performance of the cathode material. [0004] In a first aspect, the application provides a cathode material. The cathode material includes a core and a coating layer covering the surface of the core. The core includes a layered oxide, and the coating layer includes sodium superions. In the conductor, both the core and the cladding layer have metal doping elements; in the core, the mass content of the metal doping elements gradually increases along the direction from the core to the cladding layer. [0005] Optionally, in the core, along the direction from the core to the cladding layer, the mass content of the metal doping element increases from 0.1% to N, and the value range of N is 0.5%. -15%. [0006] Optionally, the metal doping element includes at least one of titanium, vanadium, zirconium, chromium, and aluminum. [0007] Optionally, the chemical formula of the layered oxide is Na x1 Ni x2 Fe x3 Mn x4 M x5 O 2 , M is the metal doping element, 0.6≤x 1 ≤1.1,0<x 2 <1,0<x 3 <1,0<x 4 <1,0<x 5 ≤0.2, and x 2 +x 3 +x 4 +x 5 =1. [0008] Optionally, the chemical formula of the sodium superion conductor is Na y1 M y2 (PO 4 ) y3 , M is the metal doping element, 0<y 1 <4,0<y 2 <4,0<y 3 <4. [0009] Optionally, the D50 particle size of the cathode material is 0.5 μm-20 μm. [0010] Optionally, the thickness of the coating layer is 1 nm-15 nm. [0011] Optionally, in the cathode material, the mass percentage of the coating layer is 0.05%-10%, and the mass percentage of the core is 90%-99.5%. [0012] The coating layer and core of the cathode material provided by this application have metal doping elements. The metal doping elements are enriched in the surface layer of the core, which improves the structural stability and conductivity of the cathode material and is conducive to the wide application of the cathode material. [0013] In a second aspect, this application provides a method for preparing the cathode material described in the first aspect, including: [0014] Disperse and mix the metal doping element source, the phosphate-containing phosphorus source and the layered oxide precursor to obtain a first mixture; [0015] The first mixture is mixed with a sodium source, and the cathode material is obtained after sintering. [0016] Optionally, the metal doping element source includes at least one of a doping metal-containing sulfate, a doping metal-containing nitrate, a doping metal-containing chloride salt, and a doping metal-containing ammonium salt. [0017] Optionally, the phosphate-containing phosphorus source includes at least one of phosphoric acid, ammonium dihydrogen phosphate and diammonium hydrogen phosphate. [0018] Optionally, the layered oxide precursor includes at least one of hydroxide, oxide, carbonate and oxalate. [0019] Optionally, the sodium source includes at least one of sodium carbonate, sodium nitrate and sodium hydroxide. [0020] Optionally, the molar ratio of the metal doping element source, the phosphorus element in the phosphate-containing phosphorus source, and the layered oxide precursor is (0.001-0.25):(0.001-0.45):1 . [0021] Optionally, the molar ratio of the sodium element in the layered oxide precursor and the sodium source is 1:(0.55-1.55). [0022] Optionally, the sintering temperature is 700°C-1000°C, and the sintering time is 10h-18h. [0023] The preparation method of the cathode material provided by this application is novel, the preparation process is simple, and the prepared cathode material has high structural stability and good cycle performance. [0024] In a third aspect, the present application provides a positive electrode sheet, which includes a positive current collector and a positive active material layer disposed on the surface of the positive current collector. The positive active material layer includes the positive electrode described in the first aspect. material or the cathode material prepared by the preparation method described in the second aspect. [0025] The cathode plate provided by this application has good specific capacity, high safety performance, long service life, and good product competitiveness. [0026] In a fourth aspect, the present application provides a battery, which includes a negative electrode plate and the positive electrode plate described in the third aspect. [0027] The battery provided by this application has high capacity and excellent cycle performance, which is beneficial to the wide application of the battery. [0028] In a fifth aspect, the present application provides an electrical device, which includes the battery described in the fourth aspect. [0029] The electrical equipment provided by this application has a long service life and excellent electrochemical performance. Description of the drawings [0030] In order to more clearly explain the embodiments of the present invention or the technical solutions in the prior art, the drawings needed to be used in the description of the embodiments or the prior art will be briefly introduced below. The specific embodiments described here are only used to explain the present invention and are not intended to limit the present invention. [0031] Figure 1 A schematic cross-sectional view of the cathode material provided for an embodiment of the present application; [0032] Figure 2 A schematic cross-sectional view of the cathode material provided for another embodiment of the present application; [0033] Figure 3 Flow chart of the preparation method of the cathode material provided in one embodiment of the present application; [0034] Figure 4 This is a schematic cross-sectional view of a positive electrode plate according to an embodiment of the present application. Detailed implementation [0035] The technical solutions in the embodiments of the present application will be clearly and completely described below with reference to the accompanying drawings in the embodiments of the present application. Obviously, the described embodiments are only some of the embodiments of the present application, rather than all of the embodiments. Based on the embodiments in this application, all other embodiments obtained by those of ordinary skill in the art without creative efforts fall within the scope of protection of this application. [0036] See Figure 1 , is a schematic cross-sectional view of the cathode material provided in an embodiment of the present application. The cathode material 100 includes a core 10 and a coating layer 20 covering the surface of the core 10. The core 10 includes a layered oxide, the coating layer 20 includes a sodium superion conductor, and the core 10 and the coating layer 20 have metal doping elements; In the core 10 , the mass content of the metal doping elements gradually increases along the direction from the core 10 to the cladding layer 20 . In this application, the core includes layered oxide, which is beneficial to improving the capacity of the cathode material; the coating layer can isolate the contact between the core and the electrolyte, avoid the occurrence of side reactions, and is beneficial to improving the capacity and safety of the cathode material; the coating layer The coating includes sodium superionic conductor (NASICON), which has high structural stability and can accelerate the rapid migration of ions and/or electrons, which is beneficial to improving the stability and cycle performance of the cathode material; both the core and the cladding layer have metal doping elements , in the cladding layer, metal doping elements can improve the conductivity of the cathode material; in the core, along the direction from the core to the cladding layer, the mass content of metal doping elements gradually increases, that is to say, the metal on the surface of the core The mass content of the doping elements is greater than the mass content of the metal doping elements inside the core. The metal doping elements are enriched on the surface of the core, which can stabilize the oxygen ions in the core layered oxide, reduce the loss of oxygen, and improve the migration of other metal components. potential barrier to improve the structural stability and service life of the cathode material. The cathode material provided by this application has good structural stability, high conductivity and excellent cycle performance, which is conducive to the wide application of cathode materials. [0037] In this application, the core includes a layered oxide. The layered oxide has a special crystal structure and can provide more ion de-intercalation sites, which is beneficial to improving the capacity and ion transmission rate of the cathode material. Specifically, the layered oxide may be, but is not limited to, one of O2 type layered oxide, O3 type layered oxide, P2 type layered oxide or P3 type layered oxide. In an embodiment of the present application, the layered oxide can be an O3 type layered oxide, which can further improve the capacity and cycle performance of the cathode material. [0038]In an embodiment of the present application, in the core, along the direction from the core to the cladding layer, the mass content of the metal doping element increases from 0.1% to N, and the value range of N is 0.5%-15%. Specifically, the value of N may be, but is not limited to, 0.5%, 1%, 2%, 5%, 8%, 10%, 12% or 15%, etc. In some embodiments, the mass content of the metal doping element at the center of the core is the lowest, and at this time the mass content of the metal doping element is 0.1%; the closer to the cladding layer, the higher the mass content of the metal doping element, and the mass content of the metal doping element is higher between the core and the cladding layer. The position where the cladding layers are connected is the surface of the core. At this time, the mass content of the metal doping element can be 15%. In an embodiment of the present application, in the core, the mass content of the metal doping element can be increased from 0.1% to 5% along the direction from the core to the cladding layer. In another embodiment of the present application, in the core, the mass content of the metal doping element can be increased from 0.1% to 10% along the direction from the core to the cladding layer. In yet another embodiment of the present application, in the core, the mass content of the metal doping element is increased from 0.1% to 1% along the direction from the core to the cladding layer. In some embodiments, focused ion beam (FIB) is used to cut the cathode material to obtain a cross-section of the cathode material, and elemental line scan analysis (EDS) is used to scan the cross-section of the cathode material to obtain the cross-section of the cathode material from the core to the cladding layer. direction, the mass content distribution of metal doping elements. [0039] In an embodiment of the present application, in the core, the core points toward the direction of the cladding layer, and the mass content of the metal doping elements gradually increases. That is to say, the mass content of the metal doping elements on the surface of the core is greater than the mass content of the metal doping elements inside the core. The mass content of impurity elements, metal doping elements are enriched on the surface of the core. Specifically, in the core, at any position along the direction from the core to the cladding layer, the mass content of the metal doping element can be, but is not limited to, 0.1%, 1%, 2%, 3%, 5%, 8%, or 10%. Or 14% etc. In this application, the gradual increase can be a linear increase or a nonlinear increase, such as gradient increase, parabolic increase, etc. Specifically, the metal doping element includes but is not limited to at least one of titanium, vanadium, zirconium, chromium, and aluminum. In an embodiment of the present application, the metal doping element is titanium. In another embodiment of the present application, the metal doping elements are aluminum and vanadium. [0040] In an embodiment of the present application, the chemical formula of the layered oxide is Na x1 Ni x2 Fe x3 Mn x4 M x5 O 2 ,0.6≤x 1 ≤1.1,0<x 2 <1,0<x 3 <1,0<x 4 <1,0<x 5 ≤0.2, and x 2 +x 3 +x 4 +x 5 =1. Specifically, x 1 The value can be but is not limited to 0.6, 0.7, 0.8, 0.9, 1 or 1.1, etc., x 5 The value can be but is not limited to 0.01, 0.05, 0.1, 0.15, 0.18 or 0.2, etc., 0<x 2 <1,0<x 3 <1,0<x 4 <1, and x 2 +x 3 +x 4 +x 5 =1. In an embodiment of this application, x 5 The value is 0.005-0.03, which can further improve the structural stability and capacity of the cathode material. In another embodiment of this application, when x 1 When 0.7, x 5 When 0.15, the chemical formula of the layered oxide can be but is not limited to Na 0.7 Ni 0.25 Fe 0.25 Mn 0.35 M 0.15 O 2 ,Na 0.7 Ni 0.2 Fe 0.4 Mn 0.25 M 0.15 O 2 ,Na 0.7 Ni 0.3 Fe 0.4 Mn 0.15 M 0.15 O 2 ,Na 0.7 Ni 0.5 Fe 0.25 Mn 0.1 M 0.15 O 2 ,Na 0.7 Ni 0.1 Fe 0.3 Mn 0.45 M 0.15 O 2 etc., for example, the chemical formula of the layered oxide can be Na 0.7 Ni 0.3 Fe 0.4 Mn 0.15 M 0.15 O 2 . [0041] In this application, the core has a metal doping element M, which can improve the stability of oxygen anions in the layered structure and reduce the loss of oxygen in the cathode material; it also improves the migration of other metal components in the layered oxide. Potential barrier prevents the loss of other metal components in the layered oxide and improves the capacity and structural stability of the cathode material. [0042] In this application, the cladding layer includes a sodium superionic conductor. Sodium superionic conductor (NASICON) has a unique crystal structure, high ionic conductivity and excellent structural stability, which is beneficial to improving the conductivity and electrochemical stability of cathode materials. In an embodiment of the present application, the chemical formula of the sodium superion conductor is Na y1 M y2 (PO 4 ) y3 ,0<y 1 <4,0<y 2 <4,0<y 3 <4, specific, y 1 The value can be but is not limited to 0.1, 0.5, 1, 1.5, 2, 3, 3.5 or 3.9, etc.; y 2 The value can be but is not limited to 0.1, 0.5, 1, 1.5, 2, 3, 3.5 or 3.9, etc.; y 3 The value can be, but is not limited to, 0.1, 0.5, 1, 1.5, 2, 3, 3.5 or 3.9, etc. In an embodiment of this application, y 1 The value can be 0.1-2.3, y 2 The value can be 0.1-2.3, y 3 The value can be 2-3.9. In another embodiment of the present application, y 1 The value of can be 2-3.5, y 2 The value of can be 1.5-3.8, y 3 The value can be 2-3.9. [0043] In an embodiment of the present application, the cladding layer includes metal doping elements, and the metal doping elements of the cladding layer and the core are the same, which is beneficial to improving the conductivity of the cathode material. Specifically, the metal doping element includes at least one of titanium, vanadium, zirconium, chromium, and aluminum. In an embodiment of the present application, the metal doping element may be titanium. In another embodiment of the present application, the metal doping element may be vanadium. [0044] In one embodiment of the present application, the D50 particle size of the positive electrode material is 0.5 μm-20 μm, which is beneficial to increasing the compaction density of the positive electrode piece. Specifically, the D50 particle size of the positive electrode material may be, but is not limited to, 0.5 μm, 1 μm, 5 μm, 8 μm, 10 μm, 15 μm, 18 μm or 20 μm, etc. In an embodiment of the present application, the D50 particle size of the cathode material is 0.5 μm-10 μm. In another embodiment of the present application, the D50 particle size of the cathode material may be 8 μm-20 μm. In some embodiments, the shape of the cathode material may be spherical or quasi-spherical. [0045] In an embodiment of the present application, the thickness of the coating layer is 1 nm-15 nm. Specifically, the thickness of the coating layer may be, but is not limited to, 1 nm, 2 nm, 4 nm, 8 nm, 10 nm, 12 nm or 15 nm, etc. In an embodiment of the present application, the thickness of the coating layer may be 1 nm-5 nm, which can improve the structural stability and conductivity of the cathode material. In another embodiment of the present application, the thickness of the cladding layer may be 4 nm-15 nm. [0046] See Figure 2 , is a schematic cross-sectional view of a cathode material provided in another embodiment of the present application. The cathode material 100 includes a core 10 and a coating layer 20 covering the surface of the core 10. It can be seen that the shape of the coating layer 20 of the cathode material 100 is not Regular shape. That is to say, in the same cathode material particle, the thickness of the coating layer can be different at different locations, which can increase the contact area between cathode materials, improve electronic conductivity, and improve the conductivity of the cathode material. [0047] In an embodiment of the present application, the coating layer covers all or part of the surface of the core, and the coating rate of the coating layer can be 40%-100%. Specifically, the coating rate of the coating layer may be, but is not limited to, 40%, 50%, 60%, 70%, 80%, 90% or 100%. In an embodiment of the present application, the coating rate of the coating layer can be 100%, which is beneficial to improving the structural stability and conductivity of the cathode material. [0048] In an embodiment of the present application, the mass percentage of the coating layer in the cathode material is 0.05%-10%. Specifically, in the cathode material, the mass percentage of the coating layer may be, but is not limited to, 0.05%, 0.1%, 1%, 2%, 4%, 6%, 8%, 9% or 10%, etc. In an embodiment of the present application, the mass percentage of the coating layer in the cathode material can be 0.05%-2%, which can improve the conductivity and capacity of the cathode material. In another embodiment of the present application, the mass percentage of the coating layer in the cathode material may be 3%-10%. [0049] In an embodiment of the present application, the mass percentage of the core in the cathode material is 90%-99.5%. Specifically, the mass percentage of the core may be, but is not limited to, 90%, 92%, 94%, 96%, 98%, 99% or 99.5%, etc. In an embodiment of the present application, the mass percentage of the core in the cathode material may be 90%-96%. In another embodiment of the present application, the mass percentage of the core in the cathode material may be 94%-99.5%. [0050] See Figure 3 , which is a flow chart of the preparation method of the cathode material provided in one embodiment of the present application, including: [0051] S101: Disperse and mix the metal doping element source, the phosphate-containing phosphorus source and the layered oxide precursor to obtain the first mixture; [0052] S102: Mix the first mixture with a sodium source, and obtain a cathode material after sintering. The cathode material includes a core and a coating layer covering the surface of the core. The core includes a layered oxide, and the coating layer includes a sodium superion conductor. The core Both the core and the cladding layer have metal doping elements; in the core, the mass content of the metal doping elements gradually increases along the direction from the core to the cladding layer. The preparation method provided by this application is novel and has a simple process. This method can form a coating layer in situ on the surface of the core precursor, improve the binding force between the coating layer and the core, and is not easy to fall off under long-term recycling. The prepared cathode material has a stable structure. High resistance, good cycle performance, good conductivity and excellent capacity. The positive electrode material described in any of the above embodiments can be prepared by this preparation method. [0053]In this application, a metal doping element source and a phosphate-containing phosphorus source are coated on the surface of the layered oxide precursor using a dissolution-recrystallization method. During the sintering process, the sodium ions in the sodium source will interact with the metal doped element. The metal doping element in the impurity element source is combined with the phosphorus element in the phosphate-containing phosphorus source to form a sodium superion conductor coating layer on the surface of the layered oxide precursor; after continued sintering, the remaining sodium ions and metal doped The impurity elements will be diffused and embedded into the layered oxide precursor to obtain a core layered oxide with metal doping elements, and the closer to the core center, the lower the mass content of the metal doping elements. The metal doping elements in the cladding layer are uniformly distributed and the mass content of the metal doping elements on the core surface is higher than the mass content of the metal doping elements inside the core, which is beneficial to improving the structural stability of the cathode material. [0054] In an embodiment of the present application, the metal doping element source provides doping metal elements to the core and cladding layers of the cathode material, which is beneficial to improving the structural stability and conductivity of the cathode material. Specifically, the metal doping element source includes, but is not limited to, at least one of a doping metal-containing sulfate, a doping metal-containing nitrate, a doping metal-containing chloride salt, and a doping metal-containing ammonium salt. In an embodiment of the present application, when the metal doping element is titanium, the metal doping element source may be a sulfate containing titanium. In another embodiment of the present application, when the metal doping element is zirconium, the source of the metal doping element may be a nitrate containing zirconium. [0055] In an embodiment of the present application, the phosphorus source containing phosphate can form a coating layer of the cathode material. Specifically, the phosphate-containing phosphorus source includes, but is not limited to, at least one of phosphoric acid, ammonium dihydrogen phosphate and diammonium hydrogen phosphate. In an embodiment of the present application, the phosphorus source containing phosphate radicals can be phosphoric acid, and the resulting coating layer has high purity, which is beneficial to improving the conductivity of the cathode material. In another embodiment of the present application, the phosphorus source containing phosphate can be ammonium dihydrogen phosphate. During the preparation process, the ammonium ions are converted into volatilized ammonia to avoid the entry of impurity elements in the coating layer and improve the electrochemistry of the cathode material. performance. [0056] In one embodiment of the present application, the layered oxide precursor provides the core of the cathode material. Specifically, the layered oxide precursor may include, but is not limited to, at least one of hydroxide, oxide, carbonate and oxalate. In an embodiment of the present application, the layered oxide precursor may be a hydroxide. In another embodiment of the present application, the layered oxide precursor may be carbonate. [0057] In one embodiment of the present application, the molar ratio of the metal doping element source, the phosphorus element in the phosphate-containing phosphorus source, and the layered oxide precursor is (0.001-0.25):(0.001-0.45):1. Specifically, the molar ratio of the metal doping element source, the phosphorus element in the phosphate-containing phosphorus source, and the layered oxide precursor can be, but is not limited to, 0.001:0.001:1, 0.001:0.01:1, 0.01:0.01: 1. 0.05:0.05:1, 0.1:0.1:1, 0.2:0.2:1, 0.25:0.25:1, 0.25:0.3:1, 0.25:0.35:1, 0.2:0.4:1 or 0.25:0.45:1, etc. . In an embodiment of the present application, the molar ratio of the metal doping element source, the phosphorus element in the phosphate-containing phosphorus source, and the layered oxide precursor may be (0.01-0.2):(0.01-0.25):1. In another embodiment of the present application, the molar ratio of the metal doping element source, the phosphorus element in the phosphate-containing phosphorus source, and the layered oxide precursor can be (0.1-0.25):(0.2-0.45):1 . [0058] In one embodiment of the present application, a metal doping element source, a phosphate-containing phosphorus source and a layered oxide precursor are dispersed and mixed to obtain a first mixed liquid. The first mixed liquid also includes a solvent, which can promote each group points dispersed. Specifically, the solvent may be, but is not limited to, at least one of water, ethanol, and ethylene glycol. In an embodiment of the present application, the solvent may be ethanol. In another embodiment of the present application, the solvent may be water and ethanol. [0059] In an embodiment of the present application, the mass ratio of the layered oxide precursor and the solvent is 1:(2-45), which can promote the dispersion of the layered oxide precursor. Specifically, the mass ratio of the layered oxide precursor solvent may be, but is not limited to, 1:2, 1:10, 1:15, 1:20, 1:25, 1:30, 1:35, 1:40 or 1:45 etc. In an embodiment of the present application, the mass ratio of the layered oxide precursor and the solvent may be 1:(2-27). In another embodiment of the present application, the mass ratio of the layered oxide precursor and the solvent may be 1:(20-45). [0060] In one embodiment of the present application, the dispersion and mixing of the metal doping element source, the phosphate-containing phosphorus source and the layered oxide precursor also includes heating treatment. The heating temperature is 60°C-120°C, which is beneficial to promoting the The evaporation of solvent in a mixed solution. Specifically, the heating temperature may be, but is not limited to, 60°C, 70°C, 80°C, 90°C, 100°C, 110°C or 120°C. In an embodiment of the present application, the heating temperature can be 80°C-110°C, which can further accelerate the volatilization of the solvent. [0061] In one embodiment of the present application, heat preservation is performed after heating, and the heat preservation time is 1h-12h to promote uniform dispersion of the components. Specifically, the heat preservation time can be, but is not limited to, 1 hour, 2 hours, 4 hours, 6 hours, 8 hours, 10 hours, 12 hours, etc. In an embodiment of the present application, the heat preservation time may be 1h-7h. In another embodiment of the present application, the heat preservation time may be 6h-12h. [0062] In one embodiment of the present application, stirring is required during heat treatment and heat preservation. The stirring speed is 200r/min-800r/min, which can promote the dispersion of components and accelerate the volatilization of solvents. Specifically, the stirring speed may be, but is not limited to, 200r/min, 300r/min, 400r/min, 500r/min, 600r/min, 700r/min or 800r/min, etc. In an embodiment of the present application, the stirring speed may be 200r/min-550r/min. In another embodiment of the present application, the stirring speed may be 500r/min-800r/min. [0063] In an embodiment of the present application, the sodium source can promote the coating layer to form a sodium superion conductor structure and improve the stability and electrochemical performance of the cathode material. Specifically, the sodium source may include, but is not limited to, at least one of sodium carbonate, sodium nitrate and sodium hydroxide. In an embodiment of the present application, the sodium source may be sodium carbonate. [0064] In one embodiment of the present application, the number of moles of sodium element in the sodium source is 100%-155% of the required stoichiometric ratio, and the required stoichiometric ratio is based on the layered oxide chemical formula Na x1 Ni x2 Fe x3 Mn x4 M x5 O 2 , the calculated x 1 number of moles. Specifically, the number of moles of sodium element in the sodium source can be, but is not limited to, 100%, 102%, 104%, 106%, 108%, 110%, 120%, 130%, 140%, 150% of the required stoichiometric ratio. % or 155% etc. For example, according to the layered oxide chemical formula Na x1 Ni x2 Fe x3 Mn x4 M x5 O 2 , the calculated x 1 The number of moles of sodium is 1 mol, and the number of moles of sodium element in the sodium source can be 1 mol-1.55 mol. In an embodiment of the present application, the molar mass of the sodium source may be a required stoichiometric ratio of 100% to 125%. In another embodiment of the present application, the molar mass of the sodium source may be 120%-155% of the required stoichiometric ratio. [0065] In one embodiment of the present application, the molar ratio of the sodium element in the layered oxide precursor and the sodium source is 1: (0.55-1.55). Specifically, the molar ratio of sodium element in the layered oxide precursor and the sodium source can be, but is not limited to, 1:0.55, 1:0.7, 1:0.8, 1:0.9, 1:1, 1:1.2, 1:1.4 Or 1:1.55 etc. In an embodiment of the present application, specifically, the molar ratio of sodium element in the layered oxide precursor and the sodium source may be 1: (0.55-1). In another embodiment of the present application, specifically, the molar ratio of sodium element in the layered oxide precursor and the sodium source may be 1: (0.95-1.55). [0066] In an embodiment of the present application, the sintering temperature is 700°C-1000°C, which can promote the formation of the cathode material. Specifically, the sintering temperature may be, but is not limited to, 700°C, 750°C, 800°C, 850°C, 900°C, 950°C or 1000°C. In an embodiment of the present application, the sintering temperature may be 700°C-900°C. In another embodiment of the present application, the sintering temperature may be 800°C-1000°C. In some embodiments, sintering is performed in an oxygen atmosphere, which can promote the formation of the coating layer, improve the structural stability of the coating layer, and help improve the electrochemical performance of the cathode material. [0067] In an embodiment of the present application, the sintering time is 10h-18h. Specifically, the sinteri | 1. A cathode material, It is characterized by, The positive electrode material includes a core and a coating layer covering the surface of the core. The core includes a layered oxide. The coating layer includes a sodium superion conductor. Both the core and the coating layer have Metal doping elements; in the core, the mass content of the metal doping elements gradually increases along the direction from the core to the cladding layer. 2. The cathode material according to claim 1, It is characterized by, In the core, along the direction from the core to the cladding layer, the mass content of the metal doping element increases from 0.1% to N, and the value of N ranges from 0.5% to 15%. 3. The cathode material according to claim 1, It is characterized by, The metal doping element includes at least one of titanium, vanadium, zirconium, chromium, and aluminum. 4. The cathode material according to claim 1, It is characterized by, The chemical formula of the layered oxide is Na x1 Ni x2 Fe x3 Mn x4 M x5 O 2 , M is the metal doping element, 0.6≤x 1 ≤1.1,0<x 2 <1,0<x 3 <1,0<x 4 <1,0<x 5 ≤0.2, and x 2 +x 3 +x 4 +x 5 =1. 5. The cathode material according to claim 1, It is characterized by, The chemical formula of the sodium superion conductor is Na y1 M y2 (PO 4 ) y3 , M is the metal doping element, 0<y 1 <4,0<y 2 <4,0<y 3 <4. 6. The cathode material according to claim 1, It is characterized by, The D50 particle size of the positive electrode material is 0.5 μm-20 μm; the thickness of the coating layer is 1 nm-15 nm. 7. The cathode material according to claim 1, It is characterized by, In the cathode material, the mass percentage of the coating layer is 0.05%-10%, and the mass percentage of the core is 90%-99.5%. 8. A method for preparing the cathode material according to any one of claims 1-7, It is characterized by, include: Disperse and mix the metal doping element source, the phosphate-containing phosphorus source and the layered oxide precursor to obtain a first mixture; The first mixture is mixed with a sodium source, and the cathode material is obtained after sintering. 9. The preparation method as claimed in claim 8, It is characterized by, The metal doping element source includes at least one of a doping metal-containing sulfate, a doping metal-containing nitrate, a doping metal-containing chloride salt, and a doping metal-containing ammonium salt; The phosphate-containing phosphorus source includes at least one of phosphoric acid, ammonium dihydrogen phosphate and diammonium hydrogen phosphate; The layered oxide precursor includes at least one of a hydroxide, an oxide, a carbonate and an oxalate; The sodium source includes at least one of sodium carbonate, sodium nitrate and sodium hydroxide. 10. The preparation method as claimed in claim 8, It is characterized by, The molar ratio of the metal doping element source, the phosphorus element in the phosphate-containing phosphorus source and the layered oxide precursor is (0.001-0.25): (0.001-0.45): 1; the layer The molar ratio of sodium element in the oxide precursor and the sodium source is 1:(0.55-1.55). 11. The preparation method as claimed in claim 8, It is characterized by, The sintering temperature is 700°C-1000°C, and the sintering time is 10h-18h. 12. A positive electrode plate, It is characterized by, The positive electrode sheet includes a positive electrode current collector and a positive electrode active material layer disposed on the surface of the positive electrode current collector. The positive electrode active material layer includes the positive electrode material according to any one of claims 1-7 or any one of claims 8-11. The cathode material prepared by the preparation method. 13. A battery, It is characterized by, The battery includes a negative electrode plate and a positive electrode plate according to claim 12 . 14. An electrical equipment, It is characterized by, The electrical device includes the battery of claim 13. | 比亚迪股份有限公司
867 | CN118546642B | Granted | BYD CO LTD | Polyureas/polyurethane adhesives¦Cell component details¦Li-accumulators | 2024-07-24 | 2024-10-29 | A polyurethane adhesive composition, polyurethane adhesive, battery, battery pack, electronic equipment | The invention provides a polyurethane adhesive composition, a one-component polyurethane adhesive, a battery, a battery pack, and an electronic device, wherein the polyurethane adhesive composition includes a polyurethane prepolymer and a polyhydroxy compound; The molecular weight of the polyhydroxy compound is not greater than 200g/mol; the polyurethane prepolymer has the molecular structure shown in formula I:#imgabs0#Formula I, in formula I, n>1, R 0 for C 2 ‑C 8 of carbon chains. The polyurethane adhesive composition provided by the present invention makes the composition cross-functional by limiting the linear short carbon chains in the repeating units of the polyurethane prepolymer and using small-molecule polyols as curing agents instead of conventional long-chain polyols. The bonding strength of the polyurethane adhesive obtained by the cross-linking reaction is better than that of traditional petroleum-based polyurethane adhesive. | Technical field [0001] The present invention relates to the field of adhesives, and in particular to a polyurethane adhesive composition, polyurethane adhesive, batteries, battery packs, and electronic equipment. Background technology [0002] As an important material for battery assembly, adhesives play an important role in the output efficiency, charging speed, heat dissipation and safety of power batteries. Polyurethane adhesives still have good bonding properties and good performance at lower temperatures. It has excellent stability and excellent mechanical properties. At the same time, the formula of polyurethane adhesive is changeable. By adjusting the formula, the required mechanical strength can be obtained. It has been widely used in battery assembly, electronic appliances, automobiles, furniture and other fields. [0003] Polyurethane adhesives are usually polymers composed of repeating structural units urethane bonds (NH-COO) hard segments and polyol ester soft segments. Among them, isocyanate and long-chain polyols are used to prepare polyurethane adhesives. Basic raw materials, but the strength of existing polyurethane adhesives prepared from long-chain polyols and isocyanates is not high. Fillers are usually added to enhance and toughen the bonding properties of the adhesive. In addition, almost all long-chain polyurethane adhesives currently have Polyols are all derived from petroleum. Due to shortage of petroleum supply and environmental pollution, among the many solutions to the problem of sustainable development, how to use renewable raw materials to develop adhesives with better bonding strength than similar petroleum-based polyurethane adhesives is one of the solutions. an important challenge. Contents of the invention [0004] The invention provides a polyurethane adhesive composition. When the composition is used, a cross-linking reaction occurs to obtain a polyurethane adhesive with good bonding strength. [0005] The invention also provides a polyurethane adhesive, which has good bonding performance and acid and alkali resistance, and its bonding strength meets the bonding strength requirements required by adhesives for power batteries. [0006] The present invention also provides a battery using the above-mentioned polyurethane adhesive. Since the polyurethane adhesive has extremely strong acid resistance, the battery has a long service life. [0007] The present invention also provides an electronic device. Since it includes the above-mentioned polyurethane adhesive, the adhesive parts related to the electronic device have better stability. [0008] In a first aspect, the present invention provides a polyurethane adhesive composition, including a polyurethane prepolymer and a polyhydroxy compound; the molecular weight of the polyhydroxy compound is not greater than 200g/mol; the polyurethane prepolymer has formula I The molecular structure of: [0009] Formula Ι, [0010] In formula Ι, n>1, R 0 for C 2 -C 8 of carbon chains. [0011] In an optional embodiment, the polyhydroxy compound is selected from the group consisting of glycerol, triethanolamine, mannitol, 1,2,6-hexanetriol, 1,2,5-pentanetriol, 1,3,5- At least one kind of trihydroxybenzene. [0012] In an optional implementation, R 0 Selected from -CH 2 -CH 2 -, -CH 2 -CH 2 -CH 2 -, ,-CH 2 -CH 2 -CH 2 -CH 2 -, , ,-CH 2 -CH 2 -CH 2 -CH 2 -CH 2 -, ,-CH 2 -CH 2 -CH 2 -CH 2 -CH 2 -CH 2 - one of a kind. [0013] In an optional embodiment, the polyurethane prepolymer is prepared by a method including the following process: glycol and hexamethylene diisocyanate are polymerized to obtain the polyurethane prepolymer. [0014] In an optional embodiment, the polyurethane adhesive composition includes 1-10 parts of polyurethane prepolymer and 0.1-2 parts of polyol in parts by mass. [0015] In a second aspect, the present invention provides a polyurethane adhesive prepared from the polyurethane adhesive composition described in the first aspect. [0016] In an optional embodiment, the polyurethane adhesive satisfies the following formula 1: [0017] 1≤h/n≤1.2 Formula 1, [0018] Wherein, h is the total number of moles of urethane groups and hydroxyl groups in the polyurethane adhesive, and n is the number of moles of urethane groups in the polyurethane adhesive. [0019] In an optional embodiment, the polyurethane adhesive is prepared by a method including the following process: [0020] The polyurethane prepolymer of the first aspect and the polyhydroxy compound undergo a cross-linking reaction to obtain the polyurethane adhesive. [0021] In a third aspect, the present invention provides a battery, including a battery core and the polyurethane adhesive described in the second aspect. [0022] In a fourth aspect, the present invention provides a battery pack, including the battery described in the first aspect. [0023] In a fifth aspect, the present invention provides an electronic device, including the battery described in the third aspect or the battery pack described in the fourth aspect. [0024] The polyurethane adhesive composition provided by the invention, by limiting the linear short carbon chains in the repeating units of the polyurethane prepolymer, and using small molecule polyols instead of conventional long-chain polyols as curing agents, makes the polyurethane adhesive composition Polyurethane adhesives with good bonding strength can be prepared through cross-linking. [0025] Furthermore, the polyurethane adhesive provided by the present invention has better bonding performance than petroleum-based polyurethane adhesive, and the raw materials are cheaper and easier to obtain. Description of drawings [0026] The accompanying drawings, which are incorporated in and constitute a part of this specification, illustrate embodiments consistent with the invention and together with the description serve to explain the principles of the invention. [0027] Figure 1 A schematic diagram of the reaction when preparing polyurethane prepolymer in Example 1; [0028] Figure 2 A schematic diagram of the reaction when preparing polyurethane adhesive according to a specific embodiment of the present invention; [0029] Figure 3 It is an image of the fracture mode under ultraviolet light after tensile failure of the polyurethane adhesive of Examples 1-3 in Test Example 2; in the figure, a is the fracture mode of the polyurethane adhesive of Example 1 after tensile failure under ultraviolet light. Image of the mode, b is an image of the fracture mode of the polyurethane adhesive in Example 2 after tensile failure under ultraviolet light, c is an image of the fracture mode of the polyurethane adhesive in Example 3 after tensile failure under ultraviolet light; [0030] Figure 4 It is a schematic diagram of the hydrogen bonding force between the urethane bonds in the molecular structure of the polyurethane adhesive of the present invention; [0031] Figure 5 This is a schematic diagram of the self-healing of the polyurethane adhesive of the present invention under heating conditions. Detailed implementation [0032] In order to enable those skilled in the art to better understand the solutions of the present invention, the present invention will be described in further detail below. The specific embodiments listed below only describe the principles and features of the present invention, and the examples are only used to explain the present invention and do not limit the scope of the present invention. Based on the embodiments of the present invention, all other implementations obtained by those of ordinary skill in the art without creative efforts fall within the scope of protection of the present invention. [0033] On the one hand, the present invention provides a polyurethane adhesive composition, including a polyurethane prepolymer and a polyhydroxy compound; the molecular weight of the polyhydroxy compound is not greater than 200g/mol; the polyurethane prepolymer has formula I Molecular structure: [0034] Formula Ι, [0035] In formula Ι, n>1, R 0 for C 2 -C 8 of carbon chains. [0036] In the present invention, the repeating units of the polyurethane prepolymer are limited to short carbon chains, and polyhydroxy compounds with shorter molecular chains are used as curing agents. They are used at room temperature or under heating, and the two are cross-linked to obtain polyurethane with rich properties. Polyurethane adhesives with more hydrogen bonds in the cross-linked network; specifically, compared with traditional polyurethane prepolymers whose repeating units are long carbon chains and petroleum-based long-chain polyols, the polyurethane prepolymer of the present invention The molecular chains of polymers and polyhydroxy compounds are shorter. Therefore, in a cross-linked system of the same molecular weight, the abundance of carbamate groups and hydroxyl groups is higher, which makes the carbamate groups and the carbamate groups more abundant. It is easier to form a large number of hydrogen bonds between the acid ester group and the hydroxyl group, which helps to improve the strength of the adhesive. [0037] It can be understood that the above-mentioned polyhydroxy compounds refer to molecules without repeating unit structures. In order to further reduce costs, the above-mentioned polyhydroxy compounds use bio-based polyols, for example, from soybean oil, castor oil, linseed oil, sunflower seed oil, palm oil Bio-based polyols extracted from et al. [0038] In a specific embodiment, the polyhydroxy compound is selected from the group consisting of glycerol, triethanolamine, mannitol, 1,2,6-hexanetriol, 1,2,5-pentanetriol, and 1,3,5-trihydroxy At least one kind of benzene. [0039] In a specific implementation, R 0 Selected from -CH 2 -CH 2 -, -CH 2 -CH 2 -CH 2 -, ,-CH 2 -CH 2 -CH 2 -CH 2 -, , ,-CH 2 -CH 2 -CH 2 -CH 2 -CH 2 -, ,-CH 2 -CH 2 -CH 2 -CH 2 -CH 2 -CH 2 - one of a kind. [0040] In a specific embodiment, the polyurethane prepolymer is prepared by a method including the following process: [0041]The polyurethane prepolymer is obtained by polymerizing glycol and hexamethylene diisocyanate. [0042] Preferably, the above-mentioned polymerization reaction is carried out under solvent-free and catalyst-free conditions. As for the time and temperature of the above-mentioned polymerization reaction, the present invention does not specifically limit it. The skilled person can adjust it according to the required degree of polymerization. For example, at 80°C The polymerization reaction is carried out for 10-15 hours under Technicians can adjust the stirring rate according to actual conditions. For example, stirring is performed at a rotation speed of 300-500 rpm. [0043] The above diols can be obtained according to the required R in Formula 1 0 The chain length is adjusted. In a specific embodiment, the glycol is ethylene glycol, 1,2-propanediol, 1,3-propanediol, 1,4-butanediol, 1,2-butanediol, At least one of 1,6-hexanediol. [0044] In the present invention, the above-mentioned glycol is used to replace the conventional long-chain glycol, and the polyhydroxy compound is used to replace the conventional long-chain polyol. The obtained polyurethane adhesive composition can be prepared by heating and has good bonding performance and durability. The bonding strength of acid-alkaline bio-based polyurethane adhesive meets the bonding strength requirements of polyurethane adhesives for power batteries. [0045] In an optional embodiment, the polyurethane adhesive composition includes 1-10 parts of polyurethane prepolymer and 0.2-2 parts of polyol in parts by mass. [0046] In a second aspect, the present invention provides a polyurethane adhesive prepared from the polyurethane adhesive composition described in any one of the first aspects. [0047] Compared with traditional polyurethane adhesives, the polyurethane adhesive of the present invention uses small-molecule glycols as raw materials instead of conventional long-chain glycols, and small-molecule polyhydroxy compounds replace conventional long-chain polyols, making the molecules The structure has abundant urethane bonds and hydrogen bonds, making its bonding performance comparable to petroleum-based polyurethane adhesives. [0048] In a specific embodiment, there are excess isocyanate groups in the polyurethane adhesive, that is, the isocyanate groups participating in the reaction in the raw materials are excessive relative to the hydroxyl groups. In this case, the adhesiveness of the polyurethane adhesive is better. Further, , can be achieved by limiting the molar ratio of -NCO of the polyurethane prepolymer participating in the reaction to -OH of the polyhydroxy compound to 1-1.1; for example, limiting the -NCO and polyhydroxy compound of the polyurethane prepolymer participating in the reaction The molar ratio of -OH is 1:0.9. At this time, there is an excess of -NCO in the polyurethane adhesive structure. The excess -NCO can react with the hydroxyl groups on the bonding substrate, or form hydrogen bonds with the surface of the bonding substrate. force, thereby improving the interface bonding strength. In addition, there are also hydrogen bonding forces between urethane bonds (see Figure 4 ), which can further improve the bulk bonding strength of polyurethane adhesive. [0049] In a specific embodiment, the polyurethane adhesive satisfies the following formula 1: [0050] 1≤h/n≤1.2 Formula 1, [0051] Wherein, h is the total number of moles of urethane groups and hydroxyl groups in the polyurethane adhesive, and n is the number of moles of urethane groups in the polyurethane adhesive. [0052] There are many hydroxyl groups in the molecular structure of polyurethane adhesives that meet the conditions shown in Formula 1. The excess hydroxyl groups can not only form hydrogen bonds with the interface of the bonded substrate, but also act as catalysts. The corresponding one-component polyurethane adhesive It can occur by itself under heating conditions Figure 5 The heat-induced exchange reaction in reaction formula (1) allows the damage of the material to be repaired, and the additional hydroxyl groups help to improve the self-healing efficiency of the one-component polyurethane adhesive, and can also improve the adhesive's adhesion properties. The wettability of the surface of the base material can be improved, thereby improving the interface bonding strength. In addition, the hydrogen bonding force between the urethane bonds can further improve the bulk bonding strength of the polyurethane adhesive. [0053] In order to make the polyurethane adhesive satisfy Formula 1, it can be achieved by adjusting the molar ratio of -OH of the polyhydroxy compound participating in the reaction and -NCO of the polyurethane prepolymer. Further, by limiting the -OH and -OH of the polyhydroxy compound participating in the reaction. The molar ratio of -NCO of the polyurethane prepolymer is 1-1.2:1 to achieve the condition of Formula 1; for example, when the molar ratio of -OH of the polyhydroxy compound participating in the reaction and -NCO of the polyurethane prepolymer is 1.2: At 1, there are redundant active functional groups on the molecular structure of the polyurethane adhesive. After the reaction of -OH and -NCO, an equal amount of urethane bonds are generated, and there are additional -OH, and the urethane bonds are polar bonds. , can form hydrogen bonds with hydroxyl groups or metals on the surface of the substrate, thereby improving the interface bonding strength. The hydrogen bonding force between the urethane bonds can further improve the bulk bonding strength of the polyurethane adhesive, and the additional Hydroxyl groups help improve the self-healing efficiency of single-component polyurethane adhesives and improve the wettability of the adhesive on the surface of the bonded substrate, thereby further improving the interface bonding strength. [0054] In a specific embodiment, more specifically, when a stainless steel iron sheet is used as the bonding base material, the shear strength of the one-component polyurethane adhesive can reach 14.5±2.5~21.2±2.2 Mpa at room temperature. [0055] In a specific embodiment, the polyurethane adhesive is prepared by a method including the following process: [0056] The polyurethane prepolymer of the first aspect and the small molecule polyol undergo a cross-linking reaction to obtain the one-component polyurethane adhesive. [0057] Preferably, the above-mentioned polymerization reaction is carried out under solvent-free and catalyst-free conditions. As for the time and temperature of the above-mentioned cross-linking reaction, the present invention does not specifically limit it, and skilled personnel can adjust it according to the required degree of cross-linking. For example, in Perform cross-linking reaction at 80°C for 10-15h. [0058] In a specific embodiment, the glycol is 1,2-propanediol, the polyhydroxy compound is glycerol, and 1,2-propanediol and hexamethylene diisocyanate are polymerized to obtain the polyurethane prepolymer. The polyurethane prepolymer Perform cross-linking reaction with glycerol to obtain polyurethane adhesive; wherein, Figure 2 This is a schematic diagram of the reaction of polyurethane adhesive. It can be understood that the specific type of R can be adjusted by adjusting the molar ratio of glycerin and polyurethane prepolymer participating in the reaction. [0059] In a third aspect, the present invention provides a battery, including a battery core and the polyurethane adhesive described in the second aspect. [0060] It can be understood that the battery also includes a shell film for accommodating the electric core, and the polyurethane adhesive fixes the electric core and the shell film. In addition, it can be understood that the battery core generally includes a negative electrode sheet, a positive electrode sheet, a separator and an electrolyte. [0061] Exemplarily, the above-mentioned positive electrode sheet or negative electrode sheet includes a current collector and an active material layer located on at least one surface of the current collector. The active material layer includes active materials, conductive agents and binders. The active materials of the negative electrode sheet include hard carbon, graphite and /or silicon-doped graphite. The active material of the positive electrode sheet includes one or more of lithium cobalt oxide, lithium manganate, lithium nickel manganate, lithium nickel cobalt manganate, lithium nickel cobalt aluminate, lithium manganese phosphate, and lithium iron phosphate. species; LiMnO can be used as lithium manganate 2 ,LiMn 2 O 4 ;LiNi is available as lithium nickel cobalt manganate material. 1/3 Co 1/3 Mn 1/3 O 2 ,LiNi 0.5 Co 0.2 Mn 0.3 O 2 ,LiNi 0.6 Co 0.2 Mn 0.2 O 2 ,LiNi 0.8 Co 0.1 Mn 0.1 O 2 one or more of them. The current collector can be a conventional negative electrode current collector in the field, such as copper foil, etc.; the above-mentioned separator can be any well-known porous structure separator with electrochemical stability and chemical stability, for example, it can be glass fiber, non-woven fabric, polyethylene, etc. At least one of ethylene, polypropylene or polyvinylidene fluoride. The separator can be a single layer or multiple layers; the above-mentioned electrolyte can be selected from an electrolyte solution including an organic solvent and an electrolyte salt. Among them, the organic solvent serves as a medium for transporting ions in the electrochemical reaction. Organic solvents known in the art for battery electrolytes can be used, such as: fluorocarbonate, fluorocarboxylate, non-fluorocarbonate, One or more of fluorocarbonate, non-fluorocarboxylate, and fluorocarboxylate; the electrolyte salt serves as a source of ions, and electrolyte salts known in the art for battery electrolytes can be used, such as : One or more of lithium hexafluorophosphate, bistrifluoromethylsulfonimide, and lithium bis(fluorosulfonyl)imide. [0062] It should be noted that the polyurethane adhesive of the present invention is not limited to use in battery assembly. The polyurethane adhesive of the present invention can be used as long as components and devices that need to play a bonding role. [0063] In a fourth aspect, the present invention provides a battery pack, including the battery described in the first aspect. [0064] In a fifth aspect, the present invention provides an electronic device, including the battery according to the third aspect or the battery pack according to the fourth aspect. [0065] It should be noted that the above-mentioned electronic device can be any conventional device that requires electricity, including but not limited to computers, electric vehicles, air conditioners, refrigerators, washing machines, microwave ovens, printers, fax machines, etc. [0066] In order to further understand the present invention, the technical solution of the present invention will be clearly and completely described below with reference to specific embodiments. Obviously, the described embodiments are only some of the embodiments of the present invention, rather than all of the embodiments. Based on the embodiments of the present invention, all other embodiments obtained by those of ordinary skill in the art without creative efforts fall within the scope of protection of the present invention. [0067] Unless otherwise specified, the reagents involved in the examples of the present invention are all commercially available products and can be purchased through commercial channels. Example 1 [0068] This example provides a polyurethane adhesive composition, including 54.21g polyurethane prepolymer and 8.07g glycerol; the molecular structure of the polyurethane prepolymer is as follows: [0069] , [0070] Among them, n=2-9. [0071] The polyurethane adhesive composition is prepared by a method including the following processes ( Figure 1 Schematic diagram of the reaction of polyurethane prepolymer): [0072] S1. Preparation of polyurethane prepolymer: Add 42g of hexamethylene diisocyanate and 10g of 1,2-propanediol into the flask, add 2 In the atmosphere, react in an oil bath at 80°C at a rotation speed of 300 rpm for 14 hours. After the reaction is completed, the reactants are poured out and cooled to room temperature to obtain a polyurethane prepolymer. [0073] S2, 54.21g polyurethane prepolymer and 8.07g glycerin are placed in a round-bottomed flask. Heat and melt the polyurethane prepolymer, mix it evenly with the glycerin, quickly cool it into shape, seal it and store it in a -4°C refrigerator for later use. The polyurethane glue The adhesive composition is designated as BA1. [0074] Example 1.1 [0075] This example provides a polyurethane adhesive, which is prepared by a method including the following processes: [0076] First use alcohol to wipe the dust and oil on the surface of the stainless steel iron sheet base material, take a certain amount of BA1 glue and apply it to the bonding part of the base material, clamp and press it with a clip, fix the bonding area (2cm × 1cm) and control the thickness of the glue layer to 0.07±0.005mm, put it into the oven for heating and curing: the curing temperature and curing time are 80℃/12h, the polyurethane adhesive obtained after curing is recorded as BAS1, among which, the glycerol participating in the reaction in this example contains -OH and The polyurethane prepolymer contains -NCO in a molar ratio of 1:1, therefore, there is no additional -OH in BAS1. Example 2 [0077] This example provides a polyurethane adhesive composition, which is different from Example 1 in that it includes 54.21g of polyurethane prepolymer and 9.67g of glycerin. The polyurethane adhesive composition is designated as BA2. [0078] Example 2.1 [0079] This example provides a polyurethane adhesive, which is different from Example 1.1 in that it is prepared from BA2 in Example 2. In this example, the polyurethane adhesive is denoted as BAS2, where the glycerol participating in the reaction in this example contains - The molar ratio of OH and polyurethane prepolymer containing -NCO is 1.1:1. Therefore, BAS2 contains additional -OH and h/n=1.1. Example 3 [0080] This example provides a polyurethane adhesive composition, which is different from Example 1 in that it includes 54.21g of polyurethane prepolymer and 11.30g of glycerin. The polyurethane adhesive composition is marked as BA3. [0081] Example 3.1 [0082] This example provides a polyurethane adhesive, which is different from Example 1.1 in that it is prepared from BA3 in Example 3 above. In this example, the polyurethane adhesive is recorded as BAS3. In this example, the molar ratio of the glycerin containing -OH and the polyurethane prepolymer containing -NCO participating in the reaction is 1.2:1. Therefore, BAS3 contains additional -OH, and h/ n=1.2. Example 4 [0083] This example provides a polyurethane adhesive composition, which is different from Example 1 in that it includes 54.21g of polyurethane prepolymer and 7.26g of glycerin. The polyurethane adhesive composition is marked as BA4. [0084] Example 4.1 [0085] This example provides a polyurethane adhesive, which is different from Example 1.1 in that: it is prepared from the polyurethane adhesive composition of Example 4, denoted as BA4, and the polyurethane adhesive composition of this example is denoted as BAS4, where , the molar ratio of the glycerol containing -OH and the polyurethane prepolymer containing -NCO participating in the reaction in this example is 0.9:1, therefore, there is no additional -OH in BAS4. Example 5 [0086] This example provides a polyurethane adhesive composition, which is different from Example 1 in that it includes 54.21g of polyurethane prepolymer and 12.24g of glycerin. The polyurethane adhesive composition is marked as BA5. [0087] Example 5.1 [0088] This example provides a polyurethane adhesive, which is different from Example 1.1 in that it is prepared from BA5 in Example 5. The polyurethane adhesive in this example is marked as BAS5, where the glycerol participating in the reaction in this example contains -OH. The molar ratio of -NCO to polyurethane prepolymer is 1.3:1, therefore, BAS1 contains additional -OH. Example 6 [0089] This example provides a polyurethane adhesive composition, including 52.09g polyurethane prepolymer and 11.30g glycerol. The polyurethane adhesive composition is recorded as BA6; the molecular structure of the polyurethane prepolymer is as follows: [0090] , [0091] Among them, n is 2-9, R 0 for -CH 2 -CH 2 -. [0092] The polyurethane prepolymer was prepared with reference to Example 3, the only difference being that 1,2-propylene glycol was replaced with ethylene glycol. [0093] Example 6.1 [0094] This example provides a polyurethane adhesive, which is different from Example 3.1 in that: the polyurethane prepolymer is replaced by BA6 in Example 6; the polyurethane adhesive in this example is marked as BAS6, in which the glycerin that participates in the reaction in this example The molar ratio of -OH-containing and -NCO-containing polyurethane prepolymers is 1.2:1. Therefore, BAS1 contains additional -OH and h/n=1.2. Example 7 [0095] This example provides a polyurethane adhesive composition, including 54.21g polyurethane prepolymer and 16.48g 1,2,6-hexanetriol; the polyurethane prepolymer and its preparation are the same as in Example 3. The polyurethane adhesive composition The agent composition is designated as BA7. [0096] Example 7.1 [0097] This example provides a polyurethane adhesive, [0098] For its preparation method, refer to Example 3.1; the polyurethane adhesive in this example is recorded as BAS7, where the molar ratio of the glycerol containing -OH and the polyurethane prepolymer containing -NCO participating in the reaction in this example is 1.2:1. Therefore, in BAS7 Contains extra -OH and h/n=1.2. [0099] Comparative example 1 [0100] This example provides a polyurethane adhesive composition, including 54.21g polyurethane prepolymer and 26.18g castor oil; the molecular structure of the polyurethane prepolymer is the same as in Example 1; [0101] The preparation method refers to Example 1, and the polyurethane adhesive composition is recorded as BD1. [0102] Comparative example 1.1 [0103] This example provides a polyurethane adhesive, and its preparation method refers to Example 1; the polyurethane adhesive in this example is recorded as BDS1, and the molar ratio of the castor oil participating in the reaction containing -OH and the polyurethane prepolymer containing -NCO is is 1.2:1. [0104] Related tests [0105] Test example 1 [0106] Test shear strength: Refer to ASTM D3163, use the uniaxial tensile testing method to test each example and comparative example to obtain the shear strength of the polyurethane adhesive. The tensile rate is 0.05 inch/min. Each group of samples is tested in parallel five times. , the average value is taken as the shear strength of the adhesive group, and the test results are recorded in Table 1. [0107] Test example 2 [0108] Observe the images of the fracture modes of the polyurethane adhesives of Examples 1-3 after tensile failure under ultraviolet light, see Figure 3 As shown in the figure, it can be seen from the images that the polyurethane adhesives in Examples 1 to 3 all suffered from cohesive failure. [0109] Test example 3 [0110] Test water resistance: (1) Take an appropriate amount of polyurethane adhesive samples of each example and comparative example and immerse them in water with a water temperature of 20°C for 24 hours. After the immersion is completed, take out the samples and place them in a fume hood. Dry for one week, and then test the shear strength of the corresponding sample; (2) Take an appropriate amount of polyurethane adhesive samples of each example and comparative example and immerse them in an aqueous solution of 100°C for 1 hour, and place the removed samples in a fume hood to dry. One week, and then test the corresponding shear strength (the shear strength test method is the same as Test Example 1). [0111] Test example 4 [0112] Test acid and alkali resistance: (1) Take an appropriate amount of polyurethane adhesive samples of each example and comparative example and immerse them in a hydrochloric acid solution of 80°C and pH=2 for 1 hour. After soaking, the removed samples were placed in a fume hood to dry for a week, and then their corresponding shear strength was tested. (2) Take an appropriate amount of polyurethane adhesive samples of each example and comparative example and immerse them in a sodium hydroxide solution of 80°C and pH=10 for 1 hour. The removed samples are placed in a fume hood to dry for a week, and then tested. Its corresponding shear strength (the shear strength test method is the same as test example 1). [0113] Test example 5 [0114] Test the self-healing performance: Apply a pressure of 0.19 MPa to the polyurethane adhesive samples of each example and comparative example after tensile damage, and then bake them in an oven at 160°C for 1 hour. After the samples are cooled to room temperature, test For the shear strength, each group of samples was tested five times in parallel, and the average value was taken as the shear strength of the adhesive group (the shear strength test method is the same as Test Example 1). [0115] Table 1: [0116] [0117] It can be seen from Table 1 that compared with the comparative example using long-chain castor oil as the curing agent, the shear strength of the polyurethane adhesive prepared by the small molecule polyol of the embodiment is higher. [0118] Furthermore, the damaged parts of the polyurethane adhesive in Examples 1-3 can self-repair under heating conditions, which is beneficial to extending the service life of the polyurethane adhesive. [0119] Finally, it should be noted that the above embodiments are only used to illustrate the technical solution of the present invention, but not to l | 1. A polyurethane adhesive composition, It is characterized by, Including polyurethane prepolymer and polyhydroxy compound; the polyurethane prepolymer has the molecular structure shown in Formula I: Formula Ι, In formula Ι, n>1, R 0 for C 2 -C 8 carbon chain; The polyhydroxy compound is selected from at least one selected from the group consisting of glycerin, triethanolamine, mannitol, 1,2,6-hexanetriol, 1,2,5-pentanetriol, and 1,3,5-trihydroxybenzene. 2. The polyurethane adhesive composition according to claim 1, It is characterized by, The R 0 Selected from -CH 2 -CH 2 -, -CH 2 -CH 2 -CH 2 -, ,-CH 2 -CH 2 -CH 2 -CH 2 -, , ,-CH 2 -CH 2 -CH 2 -CH 2 -CH 2 -, , -CH 2 -CH 2 -CH 2 -CH 2 -CH 2 -CH 2 - one of a kind. 3. The polyurethane adhesive composition according to claim 1, It is characterized by, The polyurethane prepolymer is prepared by a method including the following processes: The polyurethane prepolymer is obtained by polymerizing glycol and hexamethylene diisocyanate. 4. The polyurethane adhesive composition according to claim 1, It is characterized by, In terms of parts by mass, the polyurethane adhesive composition includes 1-10 parts of polyurethane prepolymer and 0.2-2 parts of polyol. 5. A polyurethane adhesive, It is characterized by, It is prepared from the polyurethane adhesive composition described in any one of claims 1 to 4. 6. The polyurethane adhesive according to claim 5, It is characterized by, The polyurethane adhesive satisfies the following formula 1: 1≤h/n≤1.2 Formula 1, Wherein, h is the total number of moles of urethane groups and hydroxyl groups in the polyurethane adhesive, and n is the number of moles of urethane groups in the polyurethane adhesive. 7. The polyurethane adhesive according to claim 5, It is characterized by, Prepared by a process including: The polyurethane prepolymer of any one of claims 1 to 4 and the polyhydroxy compound are subjected to a cross-linking reaction to obtain the polyurethane adhesive. 8. A battery, It is characterized by, It includes a battery core and the polyurethane adhesive described in any one of claims 5-7. 9. A battery pack, It is characterized by, Includes the battery of claim 8. 10. An electronic device, It is characterized by, The battery according to claim 8 or the battery pack according to claim 9 is included. | 比亚迪股份有限公司
868 | CN118546642A | Granted | BYD CO LTD | Polyureas/polyurethane adhesives¦Cell component details¦Li-accumulators | 2024-07-24 | 2024-08-27 | Polyurethane adhesive composition, polyurethane adhesive, battery, battery pack and electronic equipment | The invention provides a polyurethane adhesive composition, a single-component polyurethane adhesive, a battery, a battery pack and electronic equipment wherein the polyurethane adhesive composition comprises a polyurethane prepolymer and a polyhydroxy compound; the molecular weight of the polyhydroxy compound is not more than 200g/mol; the polyurethane prepolymer has a molecular structure as shown in a formula I: # imgabs0 # formula I, and in the formula I, ngt; 1, and R0 is a carbon chain of C2-C8. According to the polyurethane adhesive composition provided by the invention, a linear short carbon chain in a repetitive unit of the polyurethane prepolymer is limited, and a small-molecule polyhydroxy compound is adopted to replace conventional long-chain polyol as a curing agent; the bonding strength of the polyurethane adhesive obtained by the crosslinking reaction of the composition is superior to that of the traditional petroleum-based polyurethane adhesive. | Technical field [0001] The present invention relates to the field of adhesives, and in particular to a polyurethane adhesive composition, polyurethane adhesive, batteries, battery packs, and electronic equipment. Background technology [0002] As an important material for battery assembly, adhesives play an important role in the output efficiency, charging speed, heat dissipation and safety of power batteries. Polyurethane adhesives still have good bonding properties and good performance at lower temperatures. It has excellent stability and excellent mechanical properties. At the same time, the formula of polyurethane adhesive is changeable. By adjusting the formula, the required mechanical strength can be obtained. It has been widely used in battery assembly, electronic appliances, automobiles, furniture and other fields. [0003] Polyurethane adhesives are usually polymers composed of repeating structural units urethane bonds (NH-COO) hard segments and polyol ester soft segments. Among them, isocyanate and long-chain polyols are used to prepare polyurethane adhesives. Basic raw materials, but the strength of existing polyurethane adhesives prepared from long-chain polyols and isocyanates is not high. Fillers are usually added to enhance and toughen the bonding properties of the adhesive. In addition, almost all long-chain polyurethane adhesives currently have Polyols are all derived from petroleum. Due to petroleum supply shortage and environmental pollution, among the many solutions to sustainable development issues, how to use renewable raw materials to develop adhesives with bonding strength superior to similar petroleum-based polyurethane adhesives is one of the solutions. an important challenge. Contents of the invention [0004] The invention provides a polyurethane adhesive composition. When the composition is used, a cross-linking reaction occurs to obtain a polyurethane adhesive with good bonding strength. [0005] The invention also provides a polyurethane adhesive, which has good bonding performance and acid and alkali resistance, and its bonding strength meets the bonding strength requirements required by adhesives for power batteries. [0006] The present invention also provides a battery using the above-mentioned polyurethane adhesive. Since the polyurethane adhesive has extremely strong acid resistance, the battery has a long service life. [0007] The present invention also provides an electronic device. Since it includes the above-mentioned polyurethane adhesive, the adhesive parts related to the electronic device have better stability. [0008] In a first aspect, the present invention provides a polyurethane adhesive composition, including a polyurethane prepolymer and a polyhydroxy compound; the molecular weight of the polyhydroxy compound is not greater than 200g/mol; the polyurethane prepolymer has formula I The molecular structure of: Formula Ι, In formula Ι, n>1, R 0 for C 2 -C 8 of carbon chains. [0009] In an optional embodiment, the polyhydroxy compound is selected from the group consisting of glycerol, triethanolamine, mannitol, 1,2,6-hexanetriol, 1,2,5-pentanetriol, 1,3,5- At least one kind of trihydroxybenzene. [0010] In an optional implementation, R 0 Selected from -CH 2 -CH 2 -, -CH 2 -CH 2 -CH 2 -, ,-CH 2 -CH 2 -CH 2 -CH 2 -, , ,-CH 2 -CH 2 -CH 2 -CH 2 -CH 2 -, ,-CH 2 -CH 2 -CH 2 -CH 2 -CH 2 -CH 2 -, , and one of them. [0011] In an optional embodiment, the polyurethane prepolymer is prepared by a method including the following process: glycol and hexamethylene diisocyanate are polymerized to obtain the polyurethane prepolymer. [0012] In an optional embodiment, the polyurethane adhesive composition includes 1-10 parts of polyurethane prepolymer and 0.1-2 parts of polyol in parts by mass. [0013] In a second aspect, the present invention provides a polyurethane adhesive prepared from the polyurethane adhesive composition described in the first aspect. [0014] In an optional embodiment, the polyurethane adhesive satisfies the following formula 1: 1≤h/n≤1.2 Formula 1, Wherein, h is the total number of moles of urethane groups and hydroxyl groups in the polyurethane adhesive, and n is the number of moles of urethane groups in the polyurethane adhesive. [0015] In an optional embodiment, the polyurethane adhesive is prepared by a method including the following process: The polyurethane prepolymer of the first aspect and the polyhydroxy compound undergo a cross-linking reaction to obtain the polyurethane adhesive. [0016] In a third aspect, the present invention provides a battery, including a battery core and the polyurethane adhesive described in the second aspect. [0017] In a fourth aspect, the present invention provides a battery pack, including the battery described in the first aspect. [0018] In a fifth aspect, the present invention provides an electronic device, including the battery described in the third aspect or the battery pack described in the fourth aspect. The polyurethane adhesive composition provided by the invention, by limiting the linear short carbon chains in the repeating units of the polyurethane prepolymer, and using small molecule polyols instead of conventional long-chain polyols as curing agents, makes the polyurethane adhesive composition Polyurethane adhesives with good bonding strength can be prepared through cross-linking. [0019] Furthermore, the polyurethane adhesive provided by the present invention has better bonding performance than petroleum-based polyurethane adhesive, and the raw materials are cheaper and easier to obtain. Description of drawings [0020] The accompanying drawings, which are incorporated in and constitute a part of this specification, illustrate embodiments consistent with the invention and together with the description serve to explain the principles of the invention. [0021] Figure 1 A schematic diagram of the reaction when preparing polyurethane prepolymer in Example 1; Figure 2 A schematic diagram of the reaction when preparing polyurethane adhesive according to a specific embodiment of the present invention; Figure 3 It is an image of the fracture mode under ultraviolet light after tensile failure of the polyurethane adhesive of Examples 1-3 in Test Example 2; in the figure, a is the fracture mode of the polyurethane adhesive of Example 1 after tensile failure under ultraviolet light. Image of the mode, b is an image of the fracture mode of the polyurethane adhesive in Example 2 after tensile failure under ultraviolet light, c is an image of the fracture mode of the polyurethane adhesive in Example 3 after tensile failure under ultraviolet light; Figure 4 It is a schematic diagram of the hydrogen bonding force between the urethane bonds in the molecular structure of the polyurethane adhesive of the present invention; Figure 5 This is a schematic diagram of the self-healing of the polyurethane adhesive of the present invention under heating conditions. Detailed implementation [0022] In order to enable those skilled in the art to better understand the solutions of the present invention, the present invention will be described in further detail below. The specific embodiments listed below only describe the principles and features of the present invention, and the examples are only used to explain the present invention and do not limit the scope of the present invention. Based on the embodiments of the present invention, all other implementations obtained by those of ordinary skill in the art without creative efforts fall within the scope of protection of the present invention. [0023] On the one hand, the present invention provides a polyurethane adhesive composition, including a polyurethane prepolymer and a polyhydroxy compound; the molecular weight of the polyhydroxy compound is not greater than 200g/mol; the polyurethane prepolymer has formula I Molecular structure: Formula Ι, In formula Ι, n>1, R 0 for C 2 -C 8 of carbon chains. [0024] In the present invention, the repeating units of the polyurethane prepolymer are limited to short carbon chains, and polyhydroxy compounds with shorter molecular chains are used as curing agents. They are used at room temperature or under heating, and the two are cross-linked to obtain polyurethane with rich properties. Polyurethane adhesives with more hydrogen bonds in the cross-linked network; specifically, compared with traditional polyurethane prepolymers whose repeating units are long carbon chains and petroleum-based long-chain polyols, the polyurethane prepolymer of the present invention The molecular chains of polymers and polyhydroxy compounds are shorter. Therefore, in a cross-linked system of the same molecular weight, the abundance of carbamate groups and hydroxyl groups is higher, which makes the carbamate groups and the carbamate groups more abundant. It is easier to form a large number of hydrogen bonds between the acid ester group and the hydroxyl group, which helps to improve the strength of the adhesive. [0025] It can be understood that the above-mentioned polyhydroxy compounds refer to molecules without repeating unit structures. In order to further reduce costs, the above-mentioned polyhydroxy compounds use bio-based polyols, for example, from soybean oil, castor oil, linseed oil, sunflower seed oil, palm oil Bio-based polyols extracted from et al. [0026] In a specific embodiment, the polyhydroxy compound is selected from the group consisting of glycerol, triethanolamine, mannitol, 1,2,6-hexanetriol, 1,2,5-pentanetriol, and 1,3,5-trihydroxy At least one kind of benzene. [0027] In a specific implementation, R 0 Selected from -CH 2 -CH 2 -, -CH 2 -CH 2 -CH 2 -, ,-CH 2 -CH 2 -CH 2 -CH 2 -, , ,-CH 2 -CH 2 -CH 2 -CH 2 -CH 2 -, ,-CH 2 -CH 2 -CH 2 -CH 2 -CH 2 -CH 2 -, , and one of them. [0028] In a specific embodiment, the polyurethane prepolymer is prepared by a method including the following process: The polyurethane prepolymer is obtained by polymerizing glycol and hexamethylene diisocyanate. [0029]Preferably, the above-mentioned polymerization reaction is carried out under solvent-free and catalyst-free conditions. As for the time and temperature of the above-mentioned polymerization reaction, the present invention does not specifically limit it. The skilled person can adjust it according to the required degree of polymerization. For example, at 80°C The polymerization reaction is carried out for 10-15 hours under Technicians can adjust the stirring rate according to actual conditions. For example, stirring is performed at a rotation speed of 300-500 rpm. [0030] The above diols can be obtained according to the required R in Formula 1 0 The chain length is adjusted. In a specific embodiment, the glycol is ethylene glycol, 1,2-propanediol, 1,3-propanediol, 1,4-butanediol, 1,2-butanediol, At least one of 1,6-hexanediol. [0031] In the present invention, the above-mentioned glycol is used to replace the conventional long-chain glycol, and the polyhydroxy compound is used to replace the conventional long-chain polyol. The obtained polyurethane adhesive composition can be prepared by heating and has good bonding performance and durability. The bonding strength of acidic and alkaline bio-based polyurethane adhesives meets the bonding strength requirements of polyurethane adhesives for power batteries. [0032] In an optional embodiment, the polyurethane adhesive composition includes 1-10 parts of polyurethane prepolymer and 0.2-2 parts of polyol in parts by mass. [0033] In a second aspect, the present invention provides a polyurethane adhesive prepared from the polyurethane adhesive composition described in any one of the first aspects. [0034] Compared with traditional polyurethane adhesives, the polyurethane adhesive of the present invention uses small-molecule glycols as raw materials instead of conventional long-chain glycols, and small-molecule polyhydroxy compounds replace conventional long-chain polyols, making the molecules The structure has abundant urethane bonds and hydrogen bonding, making its bonding performance comparable to petroleum-based polyurethane adhesives. [0035] In a specific embodiment, there are excess isocyanate groups in the polyurethane adhesive, that is, the isocyanate groups participating in the reaction in the raw materials are excessive relative to the hydroxyl groups. In this case, the adhesiveness of the polyurethane adhesive is better. Further, , can be achieved by limiting the molar ratio of -NCO of the polyurethane prepolymer participating in the reaction to -OH of the polyhydroxy compound to 1-1.1; for example, limiting the -NCO and polyhydroxy compound of the polyurethane prepolymer participating in the reaction The molar ratio of -OH is 1:0.9. At this time, there is an excess of -NCO in the polyurethane adhesive structure. The excess -NCO can react with the hydroxyl groups on the bonding substrate, or form hydrogen bonds with the surface of the bonding substrate. force, thereby improving the interface bonding strength. In addition, there are also hydrogen bonding forces between urethane bonds (see Figure 4 ), which can further improve the bulk bonding strength of polyurethane adhesive. [0036] In a specific embodiment, the polyurethane adhesive satisfies the following formula 1: 1≤h/n≤1.2 Formula 1, Wherein, h is the total number of moles of urethane groups and hydroxyl groups in the polyurethane adhesive, and n is the number of moles of urethane groups in the polyurethane adhesive. [0037] There are many hydroxyl groups in the molecular structure of polyurethane adhesives that meet the conditions shown in Formula 1. The excess hydroxyl groups can not only form hydrogen bonds with the interface of the bonded substrate, but also act as catalysts. The corresponding one-component polyurethane adhesive It can occur by itself under heating conditions Figure 5 The heat-induced exchange reaction in reaction formula (1) allows the damage of the material to be repaired, and the additional hydroxyl groups help to improve the self-healing efficiency of the one-component polyurethane adhesive, and can also improve the adhesive's adhesion properties. The wettability of the surface of the base material can be improved, thereby improving the interface bonding strength. In addition, the hydrogen bonding force between the urethane bonds can further improve the bulk bonding strength of the polyurethane adhesive. [0038] In order to make the polyurethane adhesive satisfy Formula 1, it can be achieved by adjusting the molar ratio of -OH of the polyhydroxy compound participating in the reaction and -NCO of the polyurethane prepolymer. Further, by limiting the -OH and -OH of the polyhydroxy compound participating in the reaction. The molar ratio of -NCO of the polyurethane prepolymer is 1-1.2:1 to achieve the condition of Formula 1; for example, when the molar ratio of -OH of the polyhydroxy compound participating in the reaction and -NCO of the polyurethane prepolymer is 1.2: At 1, there are redundant active functional groups on the molecular structure of the polyurethane adhesive. After the reaction of -OH and -NCO, an equal amount of urethane bonds are generated, and there are additional -OH, and the urethane bonds are polar bonds. , can form hydrogen bonds with hydroxyl groups or metals on the surface of the substrate, thereby improving the interface bonding strength. The hydrogen bonding force between the urethane bonds can further improve the bulk bonding strength of the polyurethane adhesive, and the additional Hydroxyl groups help improve the self-healing efficiency of single-component polyurethane adhesives and improve the wettability of the adhesive on the surface of the bonded substrate, thereby further improving the interface bonding strength. [0039] In a specific embodiment, more specifically, when a stainless steel iron sheet is used as the bonding base material, the shear strength of the one-component polyurethane adhesive can reach 14.5±2.5~21.2±2.2 Mpa at room temperature. [0040] In a specific embodiment, the polyurethane adhesive is prepared by a method including the following process: The polyurethane prepolymer of the first aspect and the small molecule polyol undergo a cross-linking reaction to obtain the one-component polyurethane adhesive. [0041] Preferably, the above-mentioned polymerization reaction is carried out under solvent-free and catalyst-free conditions. As for the time and temperature of the above-mentioned cross-linking reaction, the present invention does not specifically limit it, and skilled personnel can adjust it according to the required degree of cross-linking. For example, in Perform cross-linking reaction at 80°C for 10-15h. [0042] In a specific embodiment, the glycol is 1,2-propanediol, the polyhydroxy compound is glycerol, and 1,2-propanediol and hexamethylene diisocyanate are polymerized to obtain the polyurethane prepolymer. The polyurethane prepolymer Perform cross-linking reaction with glycerol to obtain polyurethane adhesive; wherein, Figure 2 This is a schematic diagram of the reaction of polyurethane adhesive. It can be understood that the specific type of R can be adjusted by adjusting the molar ratio of glycerin and polyurethane prepolymer participating in the reaction. [0043] In a third aspect, the present invention provides a battery, including a battery core and the polyurethane adhesive described in the second aspect. [0044] It can be understood that the battery also includes a shell film for accommodating the electric core, and the polyurethane adhesive fixes the electric core and the shell film. In addition, it can be understood that the battery core generally includes a negative electrode sheet, a positive electrode sheet, a separator and an electrolyte. [0045] Exemplarily, the above-mentioned positive electrode sheet or negative electrode sheet includes a current collector and an active material layer located on at least one surface of the current collector. The active material layer includes active materials, conductive agents and binders. The active materials of the negative electrode sheet include hard carbon, graphite and /or silicon-doped graphite. The active material of the positive electrode sheet includes one or more of lithium cobalt oxide, lithium manganate, lithium nickel manganate, lithium nickel cobalt manganate, lithium nickel cobalt aluminate, lithium manganese phosphate, and lithium iron phosphate. species; LiMnO can be used as lithium manganate 2 ,LiMn 2 O 4 ; LiNi is available as lithium nickel cobalt manganate material. 1/3 Co 1/3 Mn 1/3 O 2 ,LiNi 0.5 Co 0.2 Mn 0.3 O 2 ,LiNi 0.6 Co 0.2 Mn 0.2 O 2 ,LiNi 0.8 Co 0.1 Mn 0.1 O 2 one or more of them. The current collector can be a conventional negative electrode current collector in the field, such as copper foil, etc.; the above-mentioned separator can be any well-known porous structure separator with electrochemical stability and chemical stability, for example, it can be glass fiber, non-woven fabric, polyethylene, etc. At least one of ethylene, polypropylene or polyvinylidene fluoride. The separator can be a single layer or multiple layers; the above-mentioned electrolyte can be selected from an electrolyte solution including an organic solvent and an electrolyte salt. Among them, the organic solvent serves as a medium for transporting ions in the electrochemical reaction. Organic solvents known in the art for battery electrolytes can be used, such as: fluorocarbonate, fluorocarboxylate, non-fluorocarbonate, One or more of fluorocarbonate, non-fluorocarboxylate, and fluorocarboxylate; the electrolyte salt serves as a source of ions, and electrolyte salts known in the art for battery electrolytes can be used, such as : One or more of lithium hexafluorophosphate, bistrifluoromethylsulfonimide, and lithium bis(fluorosulfonyl)imide. [0046] It should be noted that the polyurethane adhesive of the present invention is not limited to use in battery assembly. The polyurethane adhesive of the present invention can be used as long as components and devices that need to play a bonding role. [0047] In a fourth aspect, the present invention provides a battery pack, including the battery described in the first aspect. [0048] In a fifth aspect, the present invention provides an electronic device, including the battery according to the third aspect or the battery pack according to the fourth aspect. [0049] It should be noted that the above-mentioned electronic device can be any conventional device that requires electricity, including but not limited to computers, electric vehicles, air conditioners, refrigerators, washing machines, microwave ovens, printers, fax machines, etc. [0050] In order to further understand the present invention, the technical solution of the present invention will be clearly and completely described below with reference to specific embodiments. Obviously, the described embodiments are only some of the embodiments of the present invention, not all of them. Based on the embodiments of the present invention, all other embodiments obtained by those of ordinary skill in the art without creative efforts fall within the scope of protection of the present invention. [0051] Unless otherwise specified, the reagents involved in the examples of the present invention are all commercially available products and can be purchased through commercial channels. [0052] Example 1 [0053] This example provides a polyurethane adhesive composition, including 54.21g polyurethane prepolymer and 8.07g glycerol; the molecular structure of the polyurethane prepolymer is as follows: , Among them, n=2-9. [0054] The polyurethane adhesive composition is prepared by a method including the following processes ( Figure 1 Schematic diagram of the reaction of polyurethane prepolymer): S1. Preparation of polyurethane prepolymer: Add 42g of hexamethylene diisocyanate and 10g of 1,2-propanediol into the flask, add 2 In the atmosphere, react in an oil bath at 80°C at a rotation speed of 300 rpm for 14 hours. After the reaction is completed, the reactants are poured out and cooled to room temperature to obtain a polyurethane prepolymer. [0055] S2, 54.21g polyurethane prepolymer and 8.07g glycerin are placed in a round-bottomed flask. Heat and melt the polyurethane prepolymer, mix it evenly with the glycerol, quickly cool it into shape, seal it and store it in a -4°C refrigerator for later use. The polyurethane glue The adhesive composition is designated as BA1. [0056] Example 1.1 This example provides a polyurethane adhesive, which is prepared by a method including the following processes: First wipe the dust and oil on the surface of the stainless steel iron sheet with alcohol, apply a certain amount of BA1 glue to the bonding part of the base material, clamp it with a clip, and fix the bonding area (2cm 1cm) and control the adhesive layer thickness to 0.07±0.005mm, put it into the oven for heating and curing: the curing temperature and curing time are 80℃/12h, the polyurethane adhesive obtained after curing is recorded as BAS1, where, in this example The molar ratio of the reacted glycerol containing -OH and the polyurethane prepolymer containing -NCO is 1:1, therefore, there is no additional -OH in BAS1. [0057] Example 2 [0058] This example provides a polyurethane adhesive composition, which is different from Example 1 in that it includes 54.21g of polyurethane prepolymer and 9.67g of glycerin. The polyurethane adhesive composition is designated as BA2. [0059] Example 2.1 This example provides a polyurethane adhesive, which is different from Example 1.1 in that it is prepared from BA2 in Example 2. In this example, the polyurethane adhesive is denoted as BAS2, where the glycerol participating in the reaction in this example contains - The molar ratio of OH and polyurethane prepolymer containing -NCO is 1.1:1. Therefore, BAS2 contains additional -OH and h/n=1.1. [0060] Example 3 [0061] This example provides a polyurethane adhesive composition, which is different from Example 1 in that it includes 54.21g of polyurethane prepolymer and 11.30g of glycerin. The polyurethane adhesive composition is marked as BA3. [0062] Example 3.1 This example provides a polyurethane adhesive, which is different from Example 1.1 in that it is prepared from BA3 in Example 3 above. In this example, the polyurethane adhesive is recorded as BAS3. In this example, the molar ratio of the glycerin containing -OH and the polyurethane prepolymer containing -NCO participating in the reaction is 1.2:1. Therefore, BAS3 contains additional -OH, and h/ n=1.2. [0063] Example 4 [0064] This example provides a polyurethane adhesive composition, which is different from Example 1 in that it includes 54.21g of polyurethane prepolymer and 7.26g of glycerin. The polyurethane adhesive composition is marked as BA4. [0065] Example 4.1 This example provides a polyurethane adhesive, which is different from Example 1.1 in that: it is prepared from the polyurethane adhesive composition of Example 4, denoted as BA4, and the polyurethane adhesive composition of this example is denoted as BAS4, where , the molar ratio of the glycerol containing -OH and the polyurethane prepolymer containing -NCO participating in the reaction in this example is 0.9:1, therefore, there is no additional -OH in BAS4. [0066] Example 5 [0067] This example provides a polyurethane adhesive composition, which is different from Example 1 in that it includes 54.21g of polyurethane prepolymer and 12.24g of glycerin. The polyurethane adhesive composition is marked as BA5. [0068] Example 5.1 This example provides a polyurethane adhesive, which is different from Example 1.1 in that it is prepared from BA5 in Example 5. The polyurethane adhesive in this example is marked as BAS5, where the glycerol participating in the reaction in this example contains -OH. The molar ratio of -NCO to polyurethane prepolymer is 1.3:1, therefore, BAS1 contains additional -OH. [0069] Example 6 [0070] This example provides a polyurethane adhesive composition, including 52.09g polyurethane prepolymer and 11.30g glycerol. The polyurethane adhesive composition is recorded as BA6; the molecular structure of the polyurethane prepolymer is as follows: , Among them, n is 2-9, R 0 for -CH 2 -CH 2 -. [0071] The polyurethane prepolymer was prepared with reference to Example 3, the only difference being that 1,2-propylene glycol was replaced with ethylene glycol. [0072] Example 6.1 This example provides a polyurethane adhesive, which is different from Example 3.1 in that: the polyurethane prepolymer is replaced by BA6 in Example 6; the polyurethane adhesive in this example is marked as BAS6, in which the glycerin that participates in the reaction in this example The molar ratio of -OH-containing and -NCO-containing polyurethane prepolymers is 1.2:1. Therefore, BAS1 contains additional -OH and h/n=1.2. [0073] Example 7 This example provides a polyurethane adhesive composition, including 54.21g polyurethane prepolymer and 16.48g 1,2,6-hexanetriol; the polyurethane prepolymer and its preparation are the same as in Example 3. The polyurethane adhesive composition The dosage composition is designated as BA7. [0074] Example 7.1 This example provides a polyurethane adhesive, For its preparation method, refer to Example 3.1; the polyurethane adhesive in this example is recorded as BAS7, where the molar ratio of the glycerol containing -OH and the polyurethane prepolymer containing -NCO participating in the reaction in this example is 1.2:1. Therefore, in BAS7 Contains extra -OH and h/n=1.2. [0075] Comparative example 1 This example provides a polyurethane adhesive composition, including 54.21g polyurethane prepolymer and 26.18g castor oil; the molecular structure of the polyurethane prepolymer is the same as in Example 1; The preparation method refers to Example 1, and the polyurethane adhesive composition is recorded as BD1. [0076] Comparative example 1.1 This example provides a polyurethane adhesive, and its preparation method refers to Example 1; the polyurethane adhesive in this example is recorded as BDS1, and the molar ratio of the castor oil participating in the reaction containing -OH and the polyurethane prepolymer containing -NCO is is 1.2:1. [0077] Related tests Test example 1 Test shear strength: Refer to ASTM D3163, use the uniaxial tensile testing method to test each example and comparative example to obtain the shear strength of the polyurethane adhesive. The tensile rate is 0.05 inch/min. Each group of samples is tested five times in parallel. , the average value is taken as the shear strength of the adhesive group, and the test results are recorded in Table 1. [0078] Test example 2 Observe the images of the fracture modes of the polyurethane adhesives of Examples 1-3 after tensile failure under ultraviolet light, see Figure 3 As shown in the figure, it can be seen from the images that the polyurethane adhesives in Examples 1 to 3 all suffered from cohesive failure. [0079] Test example 3 Test water resistance: (1) Take an appropriate amount of polyurethane adhesive samples of each example and comparative example and immerse them in water with a water temperature of 20°C for 24 hours. After the immersion is completed, take out the samples and place them in a fume hood. Dry for one week, and then test the shear strength of the corresponding sample; (2) Take an appropriate amount of polyurethane adhesive samples of each example and comparative example and immerse them in an aqueous solution of 100°C for 1 hour, and place the removed samples in a fume hood to dry. One week, and then test the corresponding shear strength (the shear strength test method is the same as Test Example 1). [0080] Test example 4 Test acid and alkali resistance: (1) Take an appropriate amount of polyurethane adhesive samples of each example and comparative example and immerse them in a hydrochloric acid solution of 80°C and pH=2 for 1 hour. After soaking, the removed samples were placed in a fume hood to dry for a week, and then their corresponding shear strength was tested. (2) Take an appropriate amount of polyurethane adhesive samples of each example and comparative example and immerse them in a sodium hydroxide solution of 80°C and pH=10 for 1 hour. The removed samples are placed in a fume hood to dry for a week, and then tested. Its corresponding shear strength (the shear strength test method is the same as test example 1). [0081] Test example 5 Test the self-healing performance: Apply a pressure of 0.19 MPa to the polyurethane adhesive samples of each example and comparative example after tensile damage, and then bake them in an oven at 160°C for 1 hour. After the samples are cooled to room temperature, test For the shear strength, each group of samples was tested five times in parallel, and the average value was taken as the shear strength of the adhesive group (the shear strength test method is the same as Test Example 1). [0082] Table 1: [0083] It can be seen from Table 1 that compared with the comparative example using long-chain castor oil as the curing agent, the shear strength of the polyurethane adhesive prepared by the small molecule polyol of the embodiment is higher. [0084] Furthermore, the damaged parts of the polyurethane adhesive in Examples 1-3 can self-repair under heating conditions, which is beneficial to extending the service life of the polyurethane adhesive. [0085] Finally, it should be noted that the above embodiments are only used to illustrate the technical solution of the present invention, but not to limit it. Although the present invention has been described in detail with reference to the foregoing embodiments, those of ordinary skill in the art should understand that: The technical solutions described in the foregoing embodiments can still be modified, or some or all of the technical features can be equivalently replac | 1. A polyurethane adhesive composition, It is characterized by, It includes polyurethane prepolymer and polyhydroxy compound; the molecular weight of the polyhydroxy compound is not greater than 200g/mol; the polyurethane prepolymer has the molecular structure shown in Formula I: Formula Ι, In formula Ι, n>1, R 0 for C 2 -C 8 of carbon chains. 2. The polyurethane adhesive composition according to claim 1, It is characterized by, The polyhydroxy compound is selected from at least one selected from the group consisting of glycerin, triethanolamine, mannitol, 1,2,6-hexanetriol, 1,2,5-pentanetriol, and 1,3,5-trihydroxybenzene. 3. The polyurethane adhesive composition according to claim 1 or 2, It is characterized by, The R 0 Selected from -CH 2 -CH 2 -, -CH 2 -CH 2 -CH 2 -, ,-CH 2 -CH 2 -CH 2 -CH 2 -, , ,-CH 2 -CH 2 -CH 2 -CH 2 -CH 2 -, ,-CH 2 -CH 2 -CH 2 -CH 2 -CH 2 -CH 2 -, , and one of them. 4. The polyurethane adhesive composition according to claim 1, It is characterized by, The polyurethane prepolymer is prepared by a method including the following processes: The polyurethane prepolymer is obtained by polymerizing glycol and hexamethylene diisocyanate. 5. The polyurethane adhesive composition according to claim 1, It is characterized by, In terms of parts by mass, the polyurethane adhesive composition includes 1-10 parts of polyurethane prepolymer and 0.2-2 parts of polyol. 6. A polyurethane adhesive, It is characterized by, It is prepared from the polyurethane adhesive composition described in any one of claims 1 to 5. 7. The polyurethane adhesive according to claim 6, It is characterized by, The polyurethane adhesive satisfies the following formula 1: 1≤h/n≤1.2 Formula 1, Wherein, h is the total number of moles of urethane groups and hydroxyl groups in the polyurethane adhesive, and n is the number of moles of urethane groups in the polyurethane adhesive. 8. The polyurethane adhesive according to claim 6, It is characterized by, Prepared by a process including: The polyurethane prepolymer of any one of claims 1 to 5 and the polyhydroxy compound are subjected to a cross-linking reaction to obtain the polyurethane adhesive. 9. A battery, It is characterized by, It includes a battery core and the polyurethane adhesive described in any one of claims 6-8. 10. A battery pack, It is characterized by, Includes the battery of claim 9. 11. An electronic device, It is characterized by, The battery according to claim 9 or the battery pack according to claim 10 is included. | 比亚迪股份有限公司
869 | CN118539112A | Published | BYD CO LTD | Cell component details | 2023-02-23 | 2024-08-23 | Battery liquid injection method and device | The embodiment of the invention provides a battery liquid injection method and device, and belongs to the technical field of battery production. The battery liquid injection method comprises the following steps: comparing the deformable increased volume of the battery shell with the volume of electrolyte needing to be injected; when the volume of the electrolyte needing to be injected is smaller than the deformable increased volume of the battery shell, injecting the electrolyte needing to be injected into the battery shell; and when the volume of the electrolyte needing to be injected is not smaller than the deformable increased volume of the battery shell, vacuumizing the battery shell, and injecting the electrolyte needing to be injected into the battery shell. According to the embodiment of the invention, the liquid injection time can be shortened, and the liquid injection efficiency can be improved. | Technical field [0001] The present invention relates to the technical field of battery production, and specifically to a battery liquid injection method and device. Background technology [0002] Power batteries are widely used due to their advantages such as high energy density, high operating voltage, long cycle life and no memory. [0003] The liquid injection process is a very important part of the power battery production process. Figure 1 is a structural diagram of a cup body negative pressure liquid injection device provided by the prior art. The process of using this device to carry out cup body negative pressure liquid injection is: closing the air breaker valve 2, closing the filling valve 3, and opening the pressure maintaining valve 6. The vacuum valve 4 is opened, and the battery core 7 is evacuated at this time; after the vacuum is completed, the pressure maintaining valve 6 is closed, the vacuum valve 4 is closed, the injection valve 3 is opened, and the injection pump 1 quantitatively pours the electrolyte into the cup 5; Note After the liquid pump 1 completes the injection, the injection valve 3 is closed, and the air breaker valve 2 and the pressure maintaining valve 6 are opened at the same time, relying on the pressure difference between the negative pressure of the battery 7 and the atmospheric pressure to suck the electrolyte into the battery core. [0004] The above method of cup body negative pressure injection has the following problems: [0005] (1) The injection time is too long, the injection efficiency is low, and the electrolyte is easy to crystallize, causing waste and pollution; [0006] (2) After the injection is completed, the electrolyte hangs on the wall in the cup body. The remaining electrolyte at the needle of the injection mechanism is taken away by the injection mechanism, which affects the accuracy of electrolyte injection and may block the injection needle. risk. Contents of the invention [0007] The purpose of the embodiments of the present invention is to provide a battery injection method and device, through which the problems existing in the prior art can be solved or partially solved. [0008] In order to achieve the above object, an embodiment of the present invention provides a battery liquid injection method. The battery casing is deformable. The battery liquid injection method includes: [0009] Compare the deformable increased volume of the battery case with the volume of electrolyte that needs to be injected; [0010] When the volume of the electrolyte that needs to be injected is less than the deformable increase volume of the battery case, inject the electrolyte that needs to be injected into the battery case; [0011] When the volume of the electrolyte that needs to be injected is not less than the deformable increase volume of the battery case, the battery case is evacuated and then the electrolyte that needs to be injected is injected into the battery case. [0012] Optionally, before vacuuming the battery case, the battery filling method further includes: [0013] Adjust the position of the liquid filling port of the battery, and fix the battery when the liquid filling port of the battery is coaxial with the liquid filling mechanism, and [0014] Use the seal of the liquid filling mechanism to press the liquid filling port of the battery. [0015] Optionally, the battery case is evacuated in the following manner: [0016] Close the liquid injection passage and open the gas passage to extract the gas inside the battery case; [0017] Stop pumping when the sum of the volume of the extracted gas and the deformable increase volume of the battery case is not less than the volume of the electrolyte that needs to be injected. [0018] Optionally, the battery injection method also includes: maintaining pressure after stopping pumping, and detecting gas leakage rate. [0019] Optionally, injecting the electrolyte into the battery case includes: closing the air path, opening the liquid injection passage, and injecting the electrolyte into the battery case. [0020] Optionally, the battery injection method also includes: after injecting the electrolyte into the battery case, closing the injection passage, opening the air path and breaking the vacuum, and using the internal residual pressure of the battery to inject the electrolyte into the battery case. The electrolyte at the needle of the liquid mechanism is sucked into the battery case. [0021] Correspondingly, the present invention also provides a battery liquid injection device. The battery casing is deformable. The battery liquid injection device includes: a vacuum pump, a liquid injection pump, a liquid injection mechanism and a controller; [0022] The liquid filling mechanism is disposed between the liquid filling port of the battery, the vacuum pump, and the liquid filling pump, and is used to connect the liquid filling port of the battery to the vacuum pump to form a gas path, and to connect the liquid filling port of the battery to the vacuum pump. The liquid injection pump is connected to form a liquid injection passage; [0023] The controller is connected to the vacuum pump and liquid injection pump respectively, and is used to perform the following operations: [0024] Compare the deformable increased volume of the battery case with the volume of electrolyte that needs to be injected; [0025] When the volume of the electrolyte that needs to be injected is less than the deformable increase volume of the battery case, control the injection pump to inject the electrolyte that needs to be injected into the battery case; [0026] When the volume of the electrolyte that needs to be injected is not less than the deformable increase volume of the battery case, control the vacuum pump to evacuate the battery case, and [0027] The liquid injection pump is controlled to inject the electrolyte to be injected into the battery case. [0028] Optionally, the battery injection device further includes a three-way valve, the three-way valve is used to switch the gas path and the liquid injection path; [0029] Optionally, the battery filling device further includes a clamp for fixing the battery so that the filling port of the battery is coaxial with the filling mechanism. [0030] Optionally, the liquid filling mechanism further includes a seal for pressing the liquid filling port of the battery. [0031] According to the technical solution provided by the present invention, when the volume of the electrolyte that needs to be injected is smaller than the deformable increase volume of the battery case, the electrolyte that needs to be injected is injected into the battery case. When the deformable volume is smaller than that of the battery case, the electrolyte to be injected is injected into the battery case after the battery case is evacuated. In the embodiment of the present invention, an appropriate injection method is selected according to the volume of the injected electrolyte, which shortens the injection time and improves the efficiency of the injection; [0032] Further, after injecting the electrolyte into the battery case, close the injection passage, open the air path and break the vacuum, and use the internal residual pressure of the battery to suck the electrolyte at the needle of the injection mechanism into the battery case, thereby preventing Part of the electrolyte remaining at the needle of the injection mechanism is taken away by the injection mechanism, affecting the injection accuracy of the electrolyte and reducing the risk of clogging the injection needle. [0033] Other features and advantages of embodiments of the present invention will be described in detail in the detailed description that follows. Description of the drawings [0034] The drawings are used to provide a further understanding of the embodiments of the present invention and constitute a part of the description. Together with the following specific implementation modes, they are used to explain the embodiments of the present invention, but do not constitute a limitation to the embodiments of the present invention. In the attached picture: [0035] Figure 1 It is a structural diagram of a cup negative pressure injection device provided by the prior art; [0036] Figure 2 It is a flow chart of a battery injection method provided by an embodiment of the present invention; [0037] Figure 3 It is a deformation diagram of the battery case during vacuuming and electrolyte injection provided by the embodiment of the present invention; [0038] Figure 4 This is a structural diagram of a battery liquid injection device provided by an embodiment of the present invention. Detailed implementation [0039] Specific implementation modes of the embodiments of the present invention will be described in detail below with reference to the accompanying drawings. It should be understood that the specific implementations described here are only used to illustrate and explain the embodiments of the present invention, and are not used to limit the embodiments of the present invention. [0040] Figure 2 This is a flow chart of a battery injection method provided by an embodiment of the present invention. [0041] like Figure 2 As shown, the battery injection method includes: [0042] S210: Compare the deformable increased volume of the battery case and the volume of electrolyte that needs to be injected; [0043] S220: When the volume of the electrolyte that needs to be injected is less than the deformable increase volume of the battery case, inject the electrolyte that needs to be injected into the battery case; [0044] S230: When the volume of the electrolyte that needs to be injected is not less than the deformable increase volume of the battery case, vacuum the battery case and then inject the electrolyte that needs to be injected into the battery case. [0045] Since the material of the battery case has certain elastic deformation, the interior of the battery case can still accommodate a certain volume of electrolyte without vacuuming. In this case, if the battery case is vacuumed and filled with liquid Operation will increase the time required for the liquid injection process and affect the liquid injection efficiency. Therefore, when injecting liquid into the battery according to the embodiment of the present invention, the deformable increase volume of the battery case is first compared with the volume of the electrolyte that needs to be injected. When the volume of the electrolyte that needs to be injected is smaller than the deformable increase volume of the battery case, the electrolyte that needs to be injected is directly injected into the battery case. When the volume of the electrolyte that needs to be injected is not less than the deformable increase volume of the battery case, the battery case can be evacuated and then the electrolyte that needs to be injected can be injected into the battery case. The embodiment of the present invention distinguishes the injection method according to the volume of the injected electrolyte, shortens the injection time, and improves the injection efficiency. [0046] Among them, when the volume of the electrolyte that needs to be injected is not less than the deformable increase volume of the battery case, it means that the deformation of the battery case is not enough to accommodate the electrolyte that needs to be injected. At this time, the battery case needs to be evacuated. Increase the amount of electrolyte the battery case can hold. In a specific embodiment, when performing a vacuum operation, the liquid injection passage can be closed first, and the gas passage can be opened to extract the gas inside the battery case. When the volume of the extracted gas is the sum of the deformable increase volume of the battery case Stop pumping when the volume of electrolyte that needs to be injected is no less than the volume. [0047] After stopping the pumping, it is preferable to maintain the pressure and detect the gas leakage rate. When air leakage is detected, the sealing of the filling mechanism and the filling port of the battery should be adjusted promptly so that the sum of the volume of the gas extracted before injecting the electrolyte and the deformable volume of the battery case is never less than the amount of electrolyte that needs to be injected. volume, so as to ensure that the battery case can contain enough electrolyte. The pressure holding time can be adjusted according to the volume of gas extracted from the battery case, which will not be described again here. [0048] In a preferred embodiment, the relationship between the vacuum negative pressure value inside the battery case and the volume of electrolyte that the battery case can hold after evacuating different types of batteries can also be established. When the volumes of electrolyte that need to be injected are different, the battery can be evacuated to have different negative pressure values ​​inside according to the relationship between the vacuum negative pressure value inside the battery case and the volume of electrolyte that the battery case can accommodate. , thereby ensuring that the battery case can contain enough electrolyte. Specifically, the vacuum negative pressure value inside the battery case after vacuuming is ≤-90kpa. [0049] like Figure 3As shown in the figure, after the battery case is evacuated in the embodiment of the present invention, the case will be deformed in a concave shape due to the pressure difference. When a liquid injection pump is used to continuously pressurize liquid, due to gravity, the shell will bulge and deform with the amount of electrolyte added. Large-capacity electrolyte can be injected at one time through the liquid injection mechanism. [0050] On the other hand, when the volume of the electrolyte that needs to be injected is smaller than the deformable increase volume of the battery case, it means that the battery case can still accommodate the electrolyte that needs to be injected without vacuuming. At this time, the battery case can be directly filled with the electrolyte that needs to be injected. The electrolyte that needs to be injected is injected into the battery case. In specific embodiments, when injecting electrolyte into the battery case, the air path can be closed first, and the liquid injection passage can be opened to inject the electrolyte into the battery case. [0051] It should be noted that when the volume of the electrolyte to be injected is smaller than the deformable increase volume of the battery case and no vacuum is needed, a small part of the gas can also be extracted from the battery case before the liquid is injected, so that the liquid can be injected After closing the liquid injection path, opening the air path and breaking the vacuum, the internal residual pressure of the battery can be used to suck the electrolyte at the needle of the liquid injection mechanism into the battery case to prevent the electrolyte from being taken away by the liquid injection mechanism. , thereby ensuring the saturation of the electrolyte in the battery, improving the accuracy of liquid injection, and reducing the risk of clogging the liquid injection needle. [0052] In addition, when the volume of the electrolyte that needs to be injected is smaller than the deformable increase volume of the battery case, and vacuuming is not required, a small part of the gas can also be extracted from the battery case after the liquid is injected, and the liquid injection channel and the gas channel can be closed. , then open the air path and break the vacuum, and use the internal residual pressure of the battery to suck the electrolyte at the needle of the liquid injection mechanism into the battery case. [0053] In a preferred embodiment, before step S230, in order to ensure the sealing of the battery liquid injection, before vacuuming the battery case, the position of the battery liquid injection port can also be adjusted. When the battery liquid injection Fix the battery when the opening and the liquid filling mechanism are coaxial, and then use the seal of the liquid filling mechanism to press the liquid filling opening of the battery. [0054] Correspondingly, embodiments of the present invention also provide a battery liquid injection device, Figure 4 This is a structural diagram of a battery injection device provided by an embodiment of the present invention. [0055] like Figure 4 As shown, the battery liquid injection device includes: a vacuum pump, a liquid injection pump, a liquid injection mechanism and a controller; [0056] The liquid filling mechanism is disposed between the liquid filling port of the battery, the vacuum pump, and the liquid filling pump, and is used to connect the liquid filling port of the battery to the vacuum pump to form a gas path, and to connect the liquid filling port of the battery to the vacuum pump. The liquid injection pump is connected to form a liquid injection passage; [0057] The controller is connected to the vacuum pump and liquid injection pump respectively, and is used to perform the following operations: [0058] Compare the deformable increased volume of the battery case with the volume of electrolyte that needs to be injected; [0059] When the volume of the electrolyte that needs to be injected is less than the deformable increase volume of the battery case, control the injection pump to inject the electrolyte that needs to be injected into the battery case; [0060] When the volume of the electrolyte that needs to be injected is not less than the deformable increase volume of the battery case, control the vacuum pump to evacuate the battery case, and [0061] The liquid injection pump is controlled to inject the electrolyte to be injected into the battery case. [0062] In a more preferred embodiment, as Figure 4 As shown in the figure, the battery filling device may further include a three-way valve located between the vacuum pump, the liquid filling pump and the liquid filling mechanism for switching the gas path and the liquid filling passage. The liquid filling mechanism may also include a sealing member (such as a sealant gasket, etc.) for pressing the liquid filling port of the battery to ensure the sealing between the liquid filling mechanism and the liquid filling port of the battery. The battery filling device may further include a clamp for fixing the battery so that the filling port of the battery is coaxial with the filling mechanism. [0063] In a specific embodiment, before injecting liquid into the battery, first, the deformable increase volume of the battery case can be compared with the volume of the electrolyte that needs to be injected. When the volume of the electrolyte that needs to be injected is smaller than the deformable increase volume of the battery case, it means that the battery case can accommodate the electrolyte that needs to be injected without vacuuming. At this time, put the battery into the clamp, which can be placed upright or sideways. Adjust the position of the liquid injection port of the battery. When the liquid injection port of the battery is coaxial with the liquid injection mechanism, use the clamp to The battery is fixed, the deformed portion of the battery body is reserved, and then the seal of the liquid filling mechanism is used to press the liquid filling port of the battery. Finally, the gas path is closed through the three-way valve, the liquid injection passage is opened, and the liquid injection pump is controlled to inject the electrolyte that needs to be injected into the battery case. [0064] When the volume of the electrolyte that needs to be injected is not less than the deformable and increased volume of the battery case, it means that the battery case cannot accommodate the electrolyte that needs to be injected without vacuuming. At this time, it is necessary to vacuum first and then inject the electrolyte. liquid. First, put the battery into the clamp, adjust the position of the battery's liquid injection port, when the battery's liquid injection port is coaxial with the liquid injection mechanism, use the clamp to fix the battery, and then use the liquid injection The seal of the mechanism presses against the filling port of the battery. Then, close the liquid injection passage through the three-way valve, open the air passage, and control the vacuum pump to evacuate the battery case. When it is detected that the volume of the extracted gas is not equal to the sum of the deformable increase volume of the battery case. When the volume of the electrolyte that needs to be injected is smaller than the volume, the vacuum pump is controlled to stop pumping. After stopping pumping, maintain the pressure and detect the gas leakage rate. When air leakage is detected, the sealing of the liquid filling mechanism and the liquid filling port of the battery should be adjusted promptly so that the sum of the volume of the gas extracted before injecting the electrolyte and the increase in deformable volume of the battery case is never less than the electrolyte that needs to be injected. volume, so as to ensure that the battery case can contain enough electrolyte. [0065] After the vacuuming is completed, the gas path is closed through the three-way valve, the liquid injection passage is opened, and the liquid injection pump is controlled to inject the electrolyte that needs to be injected into the battery case. After the electrolyte is injected into the battery case, the liquid injection passage can be closed, the air path can be opened, and the vacuum can be broken, and the internal residual pressure of the battery can be used to suck the electrolyte at the needle of the liquid injection mechanism into the battery case. The battery shell prevents the electrolyte from being taken away by the liquid injection mechanism, thereby ensuring the saturation of the electrolyte in the phone and improving the accuracy of liquid injection. [0066] In the embodiment of the present invention, when the volume of the electrolyte that needs to be injected is less than the deformable increase volume of the battery case, the electrolyte that needs to be injected is injected into the battery case, and when the volume of the electrolyte that needs to be injected is not less than the volume of the battery case, When the battery case can deform and increase in volume, the battery case is evacuated and the electrolyte to be injected is injected into the battery case. The injection method is distinguished according to the volume of the injected electrolyte, which shortens the injection time and improves the efficiency of the injection. [0067] In another specific embodiment, the liquid injection pump may be a volume pump. By adjusting the deflection angle of the volume pump, the liquid injection volume in a single circle can be increased and the liquid injection speed can be increased. The liquid injection pump can also be a large-flow liquid injection pump, which can quickly inject a large-capacity electrolyte at one time, shorten the liquid injection time, and speed up the battery manufacturing process; at the same time, due to shortening the liquid injection time time, and does not require multiple pressurized injections, so there will be no electrolyte crystallization during the injection process, causing clogging of the injection needle and waste of electrolyte. [0068] In the prior art cup body negative pressure liquid injection method, electrolyte entering the cup body will cause a wall-hanging phenomenon. Therefore, in the embodiment of the present invention, the liquid injection cup body is eliminated, and the electrolyte is directly injected into the battery from the liquid injection pump to reduce electrolysis in the presence of the cup body. The liquid sticks to the side wall, affecting the accuracy of liquid injection. [0069] It should also be noted that the terms "comprises," "comprises" or any other variation thereof are intended to cover a non-exclusive inclusion, such that a process, method, article, or apparatus that includes a list of elements not only includes those elements, but also includes Other elements are not expressly listed or are inherent to the process, method, article or equipment. Without further limitation, an element qualified by the statement "comprises a..." does not exclude the presence of additional identical elements in the process, method, good, or device that includes the element. [0070] The above are only examples of the present application and are not used to limit the present application. To those skilled in the art, various modifications and variations may be made to this application. Any modifications, equivalent substitutions, improvements, etc. made within the spirit and principles of this application shall be included in the scope of the claims of this application. | 1. A battery injection method, It is characterized by: The casing of the battery is deformable, and the battery filling method includes: Compare the deformable increased volume of the battery case with the volume of electrolyte that needs to be injected; When the volume of the electrolyte that needs to be injected is less than the deformable increase volume of the battery case, inject the electrolyte that needs to be injected into the battery case; When the volume of the electrolyte that needs to be injected is not less than the deformable increase volume of the battery case, the battery case is evacuated and the electrolyte that needs to be injected is injected into the battery case. 2. The battery injection method according to claim 1, It is characterized by: Before vacuuming the battery case, the battery filling method further includes: Adjust the position of the liquid filling port of the battery, and fix the battery when the liquid filling port of the battery is coaxial with the liquid filling mechanism, and Use the seal of the liquid filling mechanism to press the liquid filling port of the battery. 3. The battery injection method according to claim 1 or 2, It is characterized by: The battery case is evacuated by: Close the liquid injection passage and open the gas passage to extract the gas inside the battery case; Stop pumping when the sum of the volume of the extracted gas and the deformable increase volume of the battery case is not less than the volume of the electrolyte that needs to be injected. 4. The battery injection method according to claim 3, It is characterized by: The battery injection method also includes: maintaining pressure after stopping pumping, and detecting the gas leakage rate. 5. The battery injection method according to claim 1 or 2, It is characterized by: Injecting the electrolyte into the battery case includes closing the air path, opening the liquid injection passage, and injecting the electrolyte into the battery case. 6. The battery injection method according to claim 5, It is characterized by: The battery filling method also includes: after injecting the electrolyte into the battery case, closing the liquid filling passage, opening the air path and breaking the vacuum, and using the internal residual pressure of the battery to fill the needle of the liquid filling mechanism. The electrolyte is sucked into the battery case. 7. A battery injection device, It is characterized by: The battery casing is deformable, and the battery liquid injection device includes: a vacuum pump, a liquid injection pump, a liquid injection mechanism and a controller; The liquid filling mechanism is disposed between the liquid filling port of the battery, the vacuum pump, and the liquid filling pump, and is used to connect the liquid filling port of the battery to the vacuum pump to form a gas path, and to connect the liquid filling port of the battery to the vacuum pump. The liquid injection pump is connected to form a liquid injection passage; The controller is connected to the vacuum pump and liquid injection pump respectively, and is used to perform the following operations: Compare the deformable increased volume of the battery case with the volume of electrolyte that needs to be injected; When the volume of the electrolyte that needs to be injected is less than the deformable increase volume of the battery case, control the injection pump to inject the electrolyte that needs to be injected into the battery case; When the volume of the electrolyte that needs to be injected is not less than the deformable increase volume of the battery case, control the vacuum pump to evacuate the battery case, and The liquid injection pump is controlled to inject the electrolyte to be injected into the battery case. 8. The battery filling device according to claim 7, It is characterized by: The battery filling device also includes a three-way valve, which is used to switch the gas path and the liquid filling passage. 9. The battery filling device according to claim 8, It is characterized by: The battery filling device further includes a clamp for fixing the battery so that the filling port of the battery is coaxial with the filling mechanism. 10. The battery filling device according to claim 9, It is characterized by: The liquid filling mechanism also includes a seal for pressing the liquid filling port of the battery. | 比亚迪股份有限公司
870 | CN118539100A | Examining | BYD CO LTD | Secondary cells manufacture¦Cell component details¦Electrolyte accumulators manufacture | 2024-03-28 | 2024-08-23 | Battery cell, battery pack and electric equipment | The invention provides a battery cell, a battery pack and electric equipment, the battery cell comprises a pole core, the pole core comprises a pole piece and a pole lug, and the pole lug is electrically connected with the pole piece; and the pole is electrically connected with the tab and can move along the tab to adjust the electric connection position of the battery cell. According to the battery cell provided by the invention, the pole can move along the tab, and the electric connection position of the battery cell can be adjusted, so that the charge transfer conductivity between each point on the pole piece and the pole is adjusted, and therefore, the polarization distribution of the battery cell can be adjusted and optimized by driving the pole to move along the tab and the retention time of the pole at different positions of the tab; the problem of non-uniform polarization of the battery cell is solved, the polarization of the battery cell is actually adjustable and controllable physically, the charging efficiency of the battery cell is improved, and the service life of the battery cell is prolonged. | Technical field [0001] The present application relates to the field of battery technology, and more specifically, to a battery core, a battery pack and electrical equipment. Background technology [0002] Among related technologies, large lithium-ion batteries are widely used in electric vehicles and energy storage fields. The current in the cell usually flows from the current collector's tab to the pole. As the cell size and power increase, the voltage gradient in the highly conductive metal foil current collector will affect the polarization of the cell, resulting in uneven current distribution and electrode utilization of the cell, resulting in uneven polarization of the cell. Uniformity may lead to uneven electrode aging and accelerate electrode aging. Contents of the invention [0003] One purpose of this application is to provide a new technical solution for battery cells that can at least solve the problem of uneven polarization of battery cells in the prior art. [0004] Another object of this application is to provide a battery pack including the above-mentioned battery core. [0005] Another object of this application is to provide an electrical device, including the above-mentioned battery cell or battery pack. [0006] According to a first aspect of the present application, an electric core is provided, including: a pole core, the pole core including a pole piece and a pole tab, the pole tab being electrically connected to the pole piece; and a pole, the pole being It is electrically connected to the tab and can move along the tab to adjust the electrical connection position of the battery core. [0007] Optionally, the battery core further includes: a guide member, the guide member is electrically connected to the tab and the pole respectively, the guide extends along the tab and is used to guide the pole along the Guide activities. [0008] Optionally, the length of the guide member is not less than the length of the corresponding tab. [0009] Optionally, a guide portion is provided on one of the guide member and the pole, the guide portion extends along the pole tab, and a guide portion is provided on the other of the guide member and the pole. There is a fitting part, and the fitting part cooperates with the guide part to guide the pole to move along the guide member. [0010] Optionally, the guide part is a guide groove, the fitting part extends into the guide part, and both ends of the guide part are closed in the extending direction of the guide part. [0011] Optionally, the guide part is provided with the guide part, the notch of the guide part faces a side away from the pole lug, and the fitting part is provided at one end of the pole close to the pole lug. . [0012] Optionally, the cross section of the guide part is C-shaped, and the cross section of the fitting part is T-shaped. [0013] Optionally, the inner wall surface of the guide part includes at least one conductive surface, and the fitting part is in contact with the conductive surface. [0014] Optionally, the inner wall surface of the guide part includes a first bottom surface and two second bottom surfaces that are oppositely arranged, the first bottom surface faces the notch of the guide part, and the second bottom surface faces away from the notch. , at least one of the two second bottom surfaces is formed as the conductive surface. [0015] Optionally, the outer surface of the guide member includes at least one insulating surface. [0016] Optionally, the battery core further includes: a shell, the pole core is accommodated in the shell, and the guide member is provided on at least one surface of the shell. [0017] Optionally, the housing includes at least one cover plate, and at least one guide member is provided on at least one cover plate. [0018] Optionally, the pole is provided with a through hole. [0019] Optionally, the battery core is a square shell battery core, a soft-packed battery core, a cylindrical battery core or a polygonal prism battery core. [0020] Optionally, the pole tab extends along the edge of the pole piece. [0021] Optionally, the pole piece includes a positive pole piece and a negative pole piece, the pole tab includes a positive pole tab and a negative pole tab, the pole post includes a positive pole pole and a negative pole pole, the positive pole tab is provided on the positive pole tab, and the The negative electrode tab is provided on the negative electrode piece, the positive electrode post is electrically connected to the positive electrode tab and can move along the positive electrode tab, and the negative electrode post is electrically connected to the negative electrode tab and can move along the negative electrode tab. [0022] Optionally, the positive electrode tab and the negative electrode tab are provided at the same end or both ends of the pole piece in the first direction. [0023] Optionally, the pole piece is a square piece, and the first direction is the extension direction of one side of the pole piece. [0024] Optionally, the pole pieces are square pieces, the pole pieces are stacked, and the pole tabs extend along at least one side of the pole pieces. [0025] Optionally, the pole tab extends along the longest side of the pole piece. [0026] Optionally, the pole pieces are arranged in a coiled manner. [0027] According to a second aspect of the present application, a battery pack is provided, including the battery core described in any of the above embodiments. [0028] According to a third aspect of the present application, an electrical device is provided, including the battery cell or battery pack described in any of the above embodiments. [0029] According to the battery core of the present application, the pole is arranged to move along the pole lug, and the electrical connection position of the battery core can be adjusted to change the charge transfer conductivity between each point on the pole piece and the pole. Therefore, the pole can be driven to move along the pole lug. As well as the residence time of the poles at different positions of the poles, the polarization distribution of the battery core can be adjusted and optimized, solving the problem of uneven polarization of the battery core, and realizing the physical adjustment and controllability of the polarization of the battery core. It is beneficial to improve the charging efficiency of the battery core and extend the service life of the battery core. [0030] Other features and advantages of the present application will become apparent from the following detailed description of exemplary embodiments of the present application with reference to the accompanying drawings. Description of drawings [0031] The accompanying drawings, which are incorporated in and constitute a part of this specification, illustrate embodiments of the application and together with the description, serve to explain the principles of the application. [0032] Figure 1 This is a polarization diagram from a three-dimensional perspective when the two poles in a traditional battery core are located at the same end of the single-layer structure; [0033] Figure 2 This is a polarization schematic diagram from a top view when the two poles in a traditional battery core are located at the same end of the single-layer structure; [0034] Figure 3 This is a schematic diagram of polarization from a top view when the two poles in a traditional battery core are located at both ends of a single-layer structure; [0035] Figure 4 It is a polarization schematic diagram of two poles in a battery core at different positions at both ends of the pole piece according to an embodiment of the present application; [0036] Figure 5 It is a polarization diagram when the two poles in the battery core are located at the same end of the pole piece according to an embodiment of the present application. Figure 1 ; [0037] Figure 6 It is a polarization diagram when the two poles in the battery core are located at the same end of the pole piece according to an embodiment of the present application. Figure 2 ; [0038] Figure 7 It is a polarization diagram when the two poles in the battery core are at both ends of the pole piece according to an embodiment of the present application. Figure 1 ; [0039] Figure 8 It is a polarization diagram when the two poles in the battery core are at both ends of the pole piece according to an embodiment of the present application. Figure 2 ; [0040] Figure 9 It is a polarization diagram when the two poles in the battery core are at both ends of the pole piece according to an embodiment of the present application. Figure 3 ; [0041] Figure 10 It is a polarization diagram when two poles are located at the same end of the pole piece and the two tabs overlap in the battery core according to an embodiment of the present application; [0042] Figure 11 It is a front view of a battery core according to an embodiment of the present application; [0043] Figure 12 It is a bottom view of a battery core according to an embodiment of the present application; [0044] Figure 13 yes Figure 12 enlarged picture of; [0045] Figure 14 along Figure 13 Sectional view of line D-D; [0046] Figure 15 yes Figure 14 Enlarged view of the middle part of the structure; [0047] Figure 16 yes Figure 15 Enlarged view of the middle part of the structure; [0048] Figure 17 It is a perspective view of a partial structure of a battery core according to an embodiment of the present application; [0049] Figure 18 It is a polarization schematic diagram when the pole tab in the battery core is at the left end of the pole piece according to an embodiment of the present application; [0050] Figure 19 It is a schematic diagram of polarization when the tab in the battery core is in the middle of the pole piece according to an embodiment of the present application; [0051] Figure 20 This is a schematic diagram of polarization when the tab in the battery core is at the right end of the pole piece according to an embodiment of the present application. [0052] Reference signs [0053] Batteries 100; [0054] pole core 10; pole piece 11; pole tab 12; positive pole tab 121; negative pole tab 122; [0055] The pole 20; the positive pole 21; the negative pole 22; the mating part 23; the first section 231; the second section 232; the through hole 24; [0056] Guide member 30; guide portion 31; notch 311; first bottom surface 314; second bottom surface 315; first side wall surface 316; second side wall surface 317; [0057] Shell 40; housing 41; opening 411; cover 42; inner side 421; outer side 422; [0058] The pole core 10'; the positive electrode piece 11', the negative electrode piece 12'; the separator 13'; the positive electrode ear 14'; the negative electrode ear 15'. Detailed implementation [0059] Various exemplary embodiments of the present application will now be described in detail with reference to the accompanying drawings. It should be noted that the relative arrangement of components and steps, numerical expressions and numerical values ​​set forth in these examples do not limit the scope of the present application unless otherwise specifically stated. [0060] The following description of at least one exemplary embodiment is merely illustrative in nature and is in no way intended to limit the application or its application or uses. [0061]Techniques, methods and devices known to those of ordinary skill in the relevant art may not be discussed in detail, but where appropriate, such techniques, methods and devices should be considered a part of the specification. [0062] In all examples shown and discussed herein, any specific values ​​are to be construed as illustrative only and not as limiting. Accordingly, other examples of the exemplary embodiments may have different values. [0063] It should be noted that similar reference numerals and letters refer to similar items in the following figures, so that once an item is defined in one figure, it does not require further discussion in subsequent figures. [0064] In traditional technology, the battery core includes a pole core 10', which has a single-layer structure or a multi-layer structure. The single-layer structure includes a positive electrode sheet 11', a negative electrode sheet 12', a separator 13', a positive electrode tab 14' and a negative electrode tab 15'. The separator 13' is disposed between the positive electrode sheet 11' and the negative electrode sheet 12', the positive electrode sheet 11' and the separator 13' are provided with a positive electrode dressing 16', and the negative electrode sheet 12' and the separator 13' are provided with a negative electrode dressing 17'. . The single-layer structure can be connected to the pole through the tab to lead out the positive and negative poles. The tabs can be connected to the same end of the single-layer structure or to both ends of the single-layer structure. The pole pieces can be made of foil. [0065] The polarization of the battery core is mainly caused by the transfer behavior of charge. [0066] like Figure 1 and Figure 2 As shown, when the positive electrode tab 14' and the negative electrode tab 15' are arranged at the same end of the single-layer structure, the polarization of the battery core can be divided into segment AB, segment BB', and segment B'C from the path, where segment AB and The B'C section is the electronic polarization of the foil, which is the transfer resistance of electrons, while the BB' section is mainly ion and electronic polarization, which includes but is not limited to electrochemical polarization, concentration difference and ohmic polarization. . [0067] Charges are transferred in the direction of the potential gradient in the electric field. Since the charge transfer conductivity of the BB' segment is much smaller than that of the AB segment and the B'C segment, the BB' is approximately perpendicular to the foil surface. Based on this, any BB' segment of the pole piece The charge transfer conductivity of the foil is almost the same. The difference is that the AB segment and the BC segment are the electron transfer polarization of the foil, and this is also the main reason for the difference in polarization distribution in the battery core. [0068] like Figure 2 , point B' (at Figure 2 (not shown) coincides with point B. The lengths of segment AB and segment B'C are different, so the charge transfer conductivities of segment AB and segment B'C are different, resulting in uneven polarization. [0069] like Figure 3 As shown, when the positive electrode tab 14' and the negative electrode tab 15' are arranged at both ends of the single-layer structure, the foil polarization section may include an AB section and a BC section. The lengths of the AB section and BC section are different, so the AB section and BC section Segments have different charge transfer conductivities, resulting in uneven polarization. [0070] Usually foil polarization resistance accounts for about 10% of the cell polarization. The larger the cell size, the higher the proportion and the greater the difference in polarization distribution. Uneven polarization will affect the charging efficiency and service life of the battery cell. [0071] The battery core 100 according to the embodiment of the present application is first described in detail below with reference to the accompanying drawings. [0072] like Figure 4 to Figure 20 As shown in the figure, the battery core 100 according to the embodiment of the present application includes: a pole core 10 and a pole post 20 . [0073] Specifically, the pole core 10 includes a pole piece 11 and a pole tab 12, and the pole tab 12 is electrically connected to the pole piece 11. The pole post 20 is electrically connected to the tab 12 and can move along the tab 12 to adjust the electrical connection position of the battery core 100 . [0074] In other words, the battery core 100 according to the embodiment of the present application mainly consists of the pole core 10 and the pole post 20 . Among them, the pole core 10 can be the smallest charging and discharging unit in the battery core 100 . The pole core 10 may include a pole piece 11 and a pole tab 12. The pole piece 11 may have a thin sheet structure. The pole tab 12 may be connected to the pole piece 11 for eliciting the polarity of the pole piece 11. For example, when the pole piece 11 is a positive pole piece, the pole tab 12 can be a positive pole tab 121, used to draw out the positive pole of the pole core 10; when the pole piece 11 is a negative pole piece, the pole tab 12 can be a negative pole tab 122, used to lead out the pole core 10. The negative pole of 10. [0075] The edge of the pole piece 11 can be the outer periphery of the pole piece 11 , and the pole piece 11 can be a sheet of any shape. For example, the shape of the pole piece 11 can include but is not limited to square or special-shaped. Therefore, the edge of the pole piece 11 can include But not limited to straight edges, curved edges and irregular edges. The pole tab 12 can be electrically connected to the pole piece 11 to derive the polarity of the pole piece 11 . [0076] The pole posts 20 can be electrically connected to the tabs 12 to draw out the positive and negative poles of the battery core 100 . The pole 20 can be connected to an external circuit, so that the battery core 100 can be charged or discharged. It should be noted that the electrical connection between the pole post 20 and the pole lug 12 may include, but is not limited to, direct electrical connection and indirect electrical connection. [0077] In addition, the pole post 20 can also move along the extension direction of the pole lug 12 to change the relative position between the pole post 20 and the pole core 10 . The battery core 100 can be electrically connected to an external circuit through the pole post 200. The movement of the pole post 20 along the tab 12 can adjust the position of the battery core 100 to be electrically connected to the external circuit. [0078] Select any point on the pole piece 11, and when the pole 20 moves along the pole lug 12, the distance between the pole 20 and this point can change, thereby changing the charge transfer conductivity between the pole 20 and this point. Therefore, the pole posts 20 can be driven to move along the tabs 12 according to the demand, and the polarization distribution of the battery core 100 can be optimally adjusted. [0079] Take the pole lug 12 extending along the straight edge as an example, such as Figure 18 to Figure 20 As shown in the figure, when the pole post 20 moves from left to right along a straight line, the part of the pole piece 11 close to the tab 12 (the light-colored part in the figure) has a low degree of polarization, and the part of the pole piece 11 far away from the tab 12 ( The darker part in the picture) has a higher degree of polarization. By driving the pole 20 to move along the pole lug 12 and controlling the residence time of the pole pole 20 at different positions of the pole lug 12, the polarization of the battery core 100 can be made more uniform and the adverse effects caused by polarization can be reduced. [0080] Therefore, according to the battery core 100 according to the embodiment of the present application, the pole 20 is arranged to move along the pole lug 12, and the electrical connection position of the battery core 100 can be adjusted to change the charge transfer between each point on the pole piece 11 and the pole 20. Conductivity, therefore by driving the pole 20 to move along the pole 12 and the residence time of the pole 20 at different positions of the pole 12, the polarization distribution of the battery core 100 can be adjusted and optimized to solve the problem of uneven polarization of the battery core 100 , realizes the physical adjustment and controllability of the polarization of the battery core 100, which is conducive to improving the charging efficiency of the battery core 100 and extending the service life of the battery core 100. [0081] In addition, for the ultra-long battery core of the existing technology, the length of the pole piece is longer, and the polarization of the battery core is also more serious. When the battery core 100 of this embodiment is an ultra-long battery core, as the length of the pole piece 11 increases, the length of the pole tab 12 extending along the edge of the pole piece 11 can be increased, thereby increasing the movement of the pole post 20 along the pole tab 12 Therefore, driving the pole 20 to move along the tab 12 has a more significant effect on optimizing the polarization distribution of the battery core 100, which is beneficial to realizing a larger capacity battery core 100. Since the larger the capacity of the battery core 100 is, the lower the cost per kilowatt hour is. Especially in the field of energy storage, the battery core 100 of this embodiment is also beneficial to reducing the use cost of the battery core 100 . [0082] It should be noted that the application scenarios in which the pole posts 20 move along the pole tabs 12 may include but are not limited to the formation process during the generation of the battery core 100, the working process of charging and discharging, and the idle process of the battery core 100, which are not limited here. During the idle process, the distance between the positive pole 21 and the negative pole 22 can be increased, so that the relative self-discharge of the battery core 100 is reduced and the polarization is greater in the event of an accidental short circuit, thereby improving the safety of the battery core 100 . [0083] In some optional embodiments, the pole 20 can be connected to a driving component, and the driving component can drive the pole 20 to move along the pole lug 12 . The movement control of the pole 20 by the driver can be adjusted and optimized according to the actual needs of the battery core 100, which is not limited here. [0084] Optionally, the driving member may include but is not limited to a servo motor. The servo motor has the advantage of high control accuracy, which is beneficial to precise control of the pole 20 . [0085] According to some optional embodiments of the present application, the battery core 100 further includes a guide 30 that is electrically connected to the tab 12 and the pole 20 respectively. The guide 30 extends along the tab 12 and is used to guide the pole 20 along the guide. Piece 30 activities. [0086] Specifically, the guide 30 may be connected between the pole post 20 and the pole lug 12 so that the pole post 20 and the pole lug 12 are indirectly electrically connected. The guide member 30 may extend along the pole tab 12. For example, when the pole tab 12 extends along a straight line, the guide member 30 may extend along a straight line; when the pole tab 12 extends along a curve, the guide member 30 may extend along a curve. [0087] The pole 20 can move along the guide 30 so that the pole 20 moves relative to the pole lug 12 . [0088] In this embodiment, the guide 30 can not only guide the pole 20, but also realize the indirect connection between the pole lug 12 and the pole lug 20, thereby protecting the pole lug 12 and preventing the pole 20 from being connected with the pole lug. 12 connects the worn pole lug 12 to increase the service life of the pole core 10 . [0089] Optionally, the guide member 30 may include, but is not limited to, guide rails, guide rods and other structures. [0090] In some optional embodiments, each tab 12 is electrically connected to at least one guide member 30 , and each guide 30 may be electrically connected to one tab 12 or to multiple tabs 12 . [0091] According to some other embodiments of the present application, the length of the guide member 30 is not less than the length of the corresponding tab 12. Therefore, the length of the tab 12 can be fully utilized to increase the range of movement of the pole post 20, thereby increasing the size of the battery core 100. The polarization adjustment range improves the performance of the battery cell 100. [0092] In some specific embodiments of the present application, a guide portion 31 is provided on one of the guide member 30 and the pole 20 , and the guide portion 31 extends along the pole lug 12 , and is provided on the other of the guide member 30 and the pole 20 . A matching portion 23 is provided, and the matching portion 23 cooperates with the guide portion 31 to guide the pole 20 to move along the guide 30 . [0093] That is to say, the guide part 31 is provided on the guide member 30 and the fitting part 23 is provided on the pole 20 , or the guide part 31 is provided on the pole 20 and the fitting part 23 is provided on the guide 30 . [0094] The fitting part 23 can cooperate with the guide part 31. For example, when the guide part 31 is a U-shaped groove, the fitting part 23 can be a fitting piece with the same width as the U-shaped groove; when the cross section of the guide part 31 is L-shaped, the fitting part 23 It can be an L-shaped fitting piece, and when the guide part 31 is a guide rod, the matching part 23 can be a movable block with a guide hole, so that the guide part 30 can not only guide the pole 20 to move along the extension direction of the guide part 30, but also The pole 20 can be prevented from shaking or deflecting in other directions. [0095] According to some optional embodiments of the present application, the guide part 31 is a guide groove, and the fitting part 23 extends into the guide part 31. In the extension direction of the guide part 31, both ends of the guide part 31 are closed, whereby the fitting part 23 It can move within the guide part 31 and limit the position of the pole post 20 through both ends of the guide part 31 to prevent the pole post 20 from falling off from both ends of the guide part 31 and improve the safety of the battery core 100 . [0096] In some optional embodiments, the end of the guide portion 31 may be provided with a detachable end cap to facilitate the disassembly and assembly of the pole post 20 . [0097] According to some other embodiments of the present application, the guide part 31 is provided on the guide part 30 , the notch 311 of the guide part 31 faces the side away from the pole lug 12 , and the pole post 20 is provided with a mating part 23 at one end close to the pole lug 12 . [0098] Specifically, arranging the guide portion 31 on the guide 30 and the matching portion 23 on the pole 20 is equivalent to integrating a complex structure on an inactive component, which is beneficial to simplifying the structure of the pole 20 as a movable component. [0099] The guide portion 31 may have a notch 311 , and the notch 311 may face toward a side away from the tab 12 , so that the notch 311 may face toward the outside of the battery core 100 to facilitate the installation of the pole post 20 . [0100] In some specific embodiments, the cross section of the guide part 31 is C-shaped, and the cross section of the fitting part 23 is T-shaped. [0101] Specifically, the cross section of the guide portion 31 may be a cross section obtained by cutting the guide portion 31 with a plane perpendicular to the extending direction of the guide portion 31 . The guide portion 31 has a C-shaped cross-section, so a step may be formed in the guide portion 31 . The cross-section of the fitting portion 23 may be a cross-section obtained by cutting the fitting portion 23 with the plane perpendicular to the extension direction of the guide portion 31 . [0102] The fitting part 23 with a T-shaped cross section can be limited by the steps of the guide part 31 to prevent the pole 20 from being separated from the guide part 31, which is beneficial to improving the stability and reliability of the connection between the pole 20 and the guide part 31. [0103] In some specific embodiments of the present application, the inner wall surface of the guide part 31 includes at least one conductive surface, and the matching part 23 is in contact with the conductive surface, thereby increasing the electrical connection area between the guide part 30 and the pole post 20 and improving the electrical connection. stability to avoid poor contact. [0104] In some optional embodiments of the present application, the outer surface of the guide member 30 includes at least one insulating surface. That is to say, one or more of the exposed surfaces of the guide member 30 may be an insulating surface. [0105] For example, the guide member 30 is generally in the shape of a rectangular parallelepiped, and the guide member 30 is provided with a guide portion 31, such as Figure 16 As shown, the outer surface of the guide member 30 may include two left and right side surfaces and an upper surface, and an insulating coating may be applied to the left and right side surfaces and the upper surface of the guide member 30 to form an insulating surface. [0106] In this embodiment, arranging the outer surface of the guide member 30 to include at least one insulating surface enables the exposed portion of the guide member 30 to have insulating properties, which is beneficial to reducing the risk of short circuit and improving the safety of the battery core 100 . [0107] In some optional embodiments, all surfaces on the guide 30 except the conductive surface electrically connected to the pole 20 can be set as insulating surfaces, and the pole 20 can be insulated from the insulating surface to reduce the risk of short circuit and further improve the electrical conductivity. Core 100 security. [0108] According to some optional embodiments of the present application, the inner wall surface of the guide part 31 includes a first bottom surface 314 and two second bottom surfaces 315 that are oppositely arranged. The first bottom surface 314 faces the notch 311 of the guide part 31 , and the second bottom surface 315 faces away from the notch 311 of the guide part 31 . Toward the notch 311, at least one of the two second bottom surfaces 315 is formed as a conductive surface. [0109] Specifically, when the guide portion is C-shaped, the inner wall surface of the guide portion 31 may include a first bottom surface 314 and two second bottom surfaces 315 . The first bottom surface 314 and the second bottom surface 315 are arranged oppositely. In the extension direction of the pole 20, the first bottom surface 314 and the second bottom surface 315 can be spaced apart. In the groove width direction, the two second bottom surfaces 315 can be spaced apart. And the two second bottom surfaces 315 can be located on both sides of the notch 311. The first bottom surface 314 may be disposed toward the notch 311 , and the second bottom surface 315 may be disposed away from the notch 311 . [0110] In this embodiment, one or both of the two second bottom surfaces 315 are provided as conductive surfaces, which can prevent the second bottom surface 315 from being exposed from the slot 311, avoid potential safety hazards caused by the exposure of the conductive surfaces, and help improve The safety of battery cell 100. [0111] In some other embodiments, the first bottom surface 315 can be formed as a conductive surface, and the pole post 20 can be in contact with the first bottom surface 315 and the second bottom surface 316 respectively, so that the pole post 20 can be connected to the corresponding pole lug 12 through the guide 30 For electrical connection, the first bottom surface 315 and the second bottom surface 316 can limit the pole pole 20 in the depth direction of the guide portion 31 , which is beneficial to improving the reliability and stability of the connection between the pole pole 20 and the guide member 30 . [0112] In some embodiments, a first side wall surface 316 may be connected between the first bottom surface 314 and each second bottom surface 315 , and a second side wall surface 316 may be connected between each second bottom surface 315 and the outer surface of the guide member 30 . Side wall surfaces 317, the distance between the two first | 1. A kind of battery core, It is characterized by: include: A pole core, the pole core includes a pole piece and a pole tab, and the pole tab is electrically connected to the pole piece; The pole is electrically connected to the pole tab and can move along the pole tab to adjust the electrical connection position of the battery core. 2. The battery core according to claim 1, It is characterized by: Also includes: A guide member, which is electrically connected to the pole tab and the pole post respectively, extends along the pole tab and is used to guide the pole pole to move along the guide member. 3. The battery core according to claim 2, It is characterized by: The length of the guide member is not less than the length of the corresponding pole tab. 4. The battery core according to claim 2, It is characterized by: One of the guide member and the pole is provided with a guide portion, the guide portion extends along the pole tab, and the other of the guide member and the pole is provided with a matching portion, The fitting part cooperates with the guide part to guide the pole to move along the guide member. 5. The battery core according to claim 4, It is characterized by: The guide part is a guide groove, the fitting part extends into the guide part, and both ends of the guide part are closed in the extending direction of the guide part. 6. The battery core according to claim 5, It is characterized by: The guide part is provided on the guide part, the notch of the guide part faces the side away from the pole tab, and the fitting part is provided on one end of the pole close to the pole tab. 7. The battery core according to claim 6, It is characterized by: The cross section of the guide part is C-shaped, and the cross section of the fitting part is T-shaped. 8. The battery core according to claim 5, It is characterized by: The inner wall surface of the guide part includes at least one conductive surface, and the fitting part is in contact with the conductive surface. 9. The battery core according to claim 8, It is characterized by: The inner wall surface of the guide part includes a first bottom surface and two second bottom surfaces that are oppositely arranged. The first bottom surface faces the notch of the guide part, and the second bottom surface faces away from the notch. At least one of the second bottom surfaces is formed as the conductive surface. 10. The battery core according to claim 2, It is characterized by: The outer surface of the guide includes at least one insulating surface. 11. The battery core according to claim 2, It is characterized by: Also includes: A housing contains the pole core, and the guide is provided on at least one surface of the housing. 12. The battery core according to claim 11, It is characterized by: The housing includes at least one cover plate, and at least one of the cover plates is provided with at least one guide member. 13. The battery core according to claim 1, It is characterized by: The pole is provided with a through hole. 14. The battery core according to claim 1, It is characterized by: The battery core is a square shell battery core, a soft-packed battery core, a cylindrical battery core or a polygonal prism battery core. 15. The battery core according to any one of claims 1-14, It is characterized by: The pole tab extends along the edge of the pole piece. 16. The battery core according to any one of claims 1-14, It is characterized by: The pole piece includes a positive pole piece and a negative pole piece, the pole tab includes a positive pole tab and a negative pole tab, the pole post includes a positive pole tab and a negative pole tab, the positive pole tab is located on the positive pole tab, and the negative pole tab is located on In the negative electrode sheet, the positive electrode post is electrically connected to the positive electrode tab and can move along the positive electrode tab, and the negative electrode post is electrically connected to the negative electrode tab and can move along the negative electrode tab. 17. The cell according to claim 16, It is characterized by: The positive electrode tab and the negative electrode tab are provided at the same end or both ends of the pole piece in the first direction. 18. The cell according to claim 17, It is characterized by: The pole piece is a square piece, and the first direction is the extending direction of one side of the pole piece. 19. The battery core according to any one of claims 1-14, It is characterized by: The pole pieces are square pieces, the pole pieces are stacked, and the pole tabs extend along at least one side of the pole pieces. 20. The cell according to claim 19, It is characterized by: The pole tab extends along the longest side of the pole piece. 21. The battery core according to any one of claims 1-14, It is characterized by: The pole piece is wound and arranged. 22. A battery pack, It is characterized by: include: The battery core according to any one of claims 1-21. 23. An electrical equipment, It is characterized by: include: The battery cell according to any one of claims 1-21 or the battery pack according to claim 22. | 比亚迪股份有限公司
871 | CN118538912B | Granted | BYD CO LTD | Material nanotechnology¦Secondary cells¦Positive electrodes¦Carbon preparation/purification¦Phosphorus compounds | 2024-07-25 | 2024-11-19 | Cathode material and preparation method thereof, secondary battery and electrical equipment | Embodiments of the present invention provide a positive electrode material and its preparation method, secondary batteries and electrical equipment. Among them, the positive electrode material provided by the embodiment of the present invention optimizes the particle size so that the particle size and morphology distribution satisfy: z= 2.35+0.258*D 1 50-0.121*D 2 50-0.639*D 3 mo+0.3125*S+0.0142*n, 2.6≤z≤2.78, is conducive to the gradation of large and small particles, filling the pores between particles, and can significantly increase the compaction density, thereby solving the problem between existing lithium iron phosphate cathode material particles There are more pores, which results in a smaller compaction density of the pole pieces, resulting in lower energy density and poor rate performance of the battery. | Technical field [0001] The present invention relates to the technical field of battery manufacturing, and in particular to a cathode material and its preparation method, secondary batteries and electrical equipment. Background technology [0002] Currently, lithium iron phosphate has been widely used in the fields of power batteries and energy storage due to its advantages such as high cycle stability, good safety performance, and high charge and discharge efficiency as a cathode material for lithium-ion batteries. [0003] However, when existing lithium iron phosphate is used as the cathode material of lithium-ion batteries, the compacted density of the pole pieces is small, which not only requires more electrolyte to be filled into the pores, resulting in a reduction in energy density, but also the conductive network of the pole pieces is not tightly constructed. , the pole piece diaphragm resistance is high, resulting in poor rate performance of the battery. Contents of the invention [0004] The technical problem to be solved by the present invention is to provide a cathode material, a secondary battery and electrical equipment to improve the existing lithium iron phosphate cathode material particles, which have more pores between the particles, resulting in a smaller compaction density of the pole pieces, resulting in battery Problems include low energy density and poor rate performance. [0005] In order to solve the above problems, the present invention is implemented through the following technical solutions: [0006] The present invention proposes a cathode material, wherein, [0007] The positive electrode material includes a first lithium iron phosphate, a second lithium iron phosphate, and a third lithium iron phosphate, [0008] The particle size and morphology distribution of the cathode material satisfy: [0009] z=2.35+0.258*D 1 50-0.121*D 2 50-0.639*D 3 mo+0.3125*S+0.0142*n, 2.3≤z≤2.79; [0010] Among them, D 1 50 refers to the D50 of the first lithium iron phosphate, D 2 50 refers to the D50 of the second lithium iron phosphate, D 3 mo refers to the particle size corresponding to the maximum volume fraction of the third lithium iron phosphate, S refers to the sphericity of the cathode material, and n refers to the difference between the second lithium iron phosphate and the third lithium iron phosphate. Mass ratio; 2μm≤D 1 50≤4μm, 0.8μm≤D 2 50<2μm, 0.35μm≤D 3 mo≤0.6μm, 0.6≤S≤1.0, 1≤n≤4. [0011] Further, in the cathode material, 2.6≤z≤2.79. [0012] Further, in the positive electrode material, the sphericity of the first lithium iron phosphate is S1, the sphericity of the second lithium iron phosphate is S2, and the sphericity of the third lithium iron phosphate is S3. S1, S2 and S3 satisfy: 0.6≤S1≤1.0, and/or, 0.6≤S2≤1.0, and/or, 0.6≤S3≤1.0. [0013] Further, in the positive electrode material, the mass ratio of the first lithium iron phosphate, the second lithium iron phosphate, and the third lithium iron phosphate is (4~5):4:(1~2). [0014] Further, in the cathode material, at least one of the first lithium iron phosphate, the second lithium iron phosphate and the third lithium iron phosphate has a carbon coating layer. [0015] Further, in the cathode material, the thickness of the carbon coating layer is 2nm~5nm. [0016] The invention also proposes a preparation method of the above-mentioned cathode material, including: [0017] Obtain lithium iron phosphate, the sphericity of the lithium iron phosphate is 0.6~1.0; [0018] The lithium iron phosphate is classified to obtain a first lithium iron phosphate, a second lithium iron phosphate, and a third lithium iron phosphate, wherein the D 1 50. The D 2 50. The D 3 mo satisfies: 2μm≤D 1 50≤4μm, 0.8μm≤D 2 50<2μm, 0.35μm≤D 3 mo≤0.6μm; [0019] The first lithium iron phosphate, the second lithium iron phosphate, and the third lithium iron phosphate are mixed to obtain the cathode material. The mass ratio n of the second lithium iron phosphate to the third lithium iron phosphate is Satisfies: 1≤n≤4, the sphericity S of the cathode material satisfies: 0.6≤S≤1.0; the cathode material satisfies: [0020] z=2.35+0.258*D 1 50-0.121*D 2 50-0.639*D 3 mo+0.3125*S+0.0142*n, 2.3≤z≤2.79. [0021] Optionally, in the preparation method, obtaining lithium iron phosphate includes: [0022] Mix iron phosphate and a lithium source to obtain a lithium iron phosphate precursor, grind the lithium iron phosphate precursor, and the particle size D50 of the ground lithium iron phosphate precursor satisfies: 400nm≤D50≤800nm; [0023] The ground lithium iron phosphate precursor is dried, sintered and pulverized to obtain the lithium iron phosphate, and the sphericity of the lithium iron phosphate is 0.6 to 1.0. [0024] Optionally, in the preparation method, the lithium source includes Li 2 CO 3 , one or more of LiOH. [0025] Optionally, in the preparation method, mixing iron phosphate and lithium sources to obtain a lithium iron phosphate precursor also includes: adding a carbon source to mix, and the carbon source includes one or more of glucose, starch, and phenolic resin. . [0026] Optionally, in the preparation method, the molar ratio of the iron phosphate, the carbon source, and the lithium source is 1:(0.15~0.2):(1~1.04). [0027] The present invention also proposes a secondary battery, including a positive electrode sheet, wherein the positive electrode sheet includes a positive current collector and a positive active material layer disposed on the positive current collector, and the positive active material layer includes: The above-mentioned positive electrode material or the positive electrode material prepared by the above-mentioned preparation method of the positive electrode material. [0028] The present invention also provides an electrical device, which includes the above-mentioned secondary battery, and the secondary battery serves as a power supply for the electrical device. [0029] Compared with the prior art, embodiments of the present invention include the following advantages: [0030] In the embodiment of the present invention, the cathode material provided includes the first lithium iron phosphate, the second lithium iron phosphate, and the third lithium iron phosphate, and satisfies: z=2.35+0.258*D 1 50-0.121*D 2 50-0.639*D 3 mo+0.3125*S+0.0142*n, 2.3≤z≤2.79; among them, D 1 50 refers to the D50 of the first lithium iron phosphate, D 2 50 refers to the D50 of the second lithium iron phosphate, D 3 mo refers to the particle size corresponding to the maximum volume fraction of the third lithium iron phosphate, S refers to the sphericity of the cathode material, and n refers to the difference between the second lithium iron phosphate and the third lithium iron phosphate. Mass ratio; 2μm≤D 1 50≤4μm, 0.8μm≤D 2 50<2μm, 0.35μm≤D 3 mo≤0.6μm, 0.6≤S≤1.0, 1≤n≤4. Among them, by optimizing the particle size, the particle size distribution of the cathode material is limited to satisfy: z=2.35+0.258*D 1 50-0.121*D 2 50-0.639*D 3 mo+0.3125*S+0.0142*n, 2.3≤z≤2.79, is conducive to the gradation of large and small particles, filling the pores between particles, and can significantly increase the compaction density, thereby solving the problem between existing lithium iron phosphate cathode material particles. There are more pores, which results in a smaller compaction density of the pole pieces, resulting in lower energy density and poor rate performance of the battery. [0031] It should be understood that the above general description and the following detailed description are only exemplary and explanatory, and do not limit the application. Description of drawings [0032] Figure 1 It is a schematic structural diagram of the cathode material provided by the embodiment of the present invention; [0033] Figure 2 This is a schematic structural diagram of a two-stage series turbine classifier provided by an embodiment of the present invention. Detailed implementation [0034] In order to make the above objects, features and advantages of the present invention more obvious and understandable, the present invention will be described in further detail below with reference to the accompanying drawings and specific embodiments. [0035] The applicant of the present invention found that when existing lithium iron phosphate is used as the positive electrode material of lithium-ion batteries, the compacted density of the pole pieces is small, which not only requires more electrolyte to be filled into the pores, resulting in a reduction in energy density, but also the pole pieces The conductive network is not tightly constructed and the electrode diaphragm resistance is high, resulting in poor rate performance of the battery. [0036] In order to solve the above problems, embodiments of the present invention provide a cathode material, wherein, as Figure 1 As shown, the cathode material includes the first lithium iron phosphate 11, the second lithium iron phosphate 12, and the third lithium iron phosphate 13. The particle size and morphology distribution of the above cathode materials satisfy: z=2.35+0.258*D 1 50-0.121*D 2 50-0.639*D 3 mo+0.3125*S+0.0142*n, and 2.3≤z≤2.79; [0037] Among them, D 1 50 refers to the D50 of the first lithium iron phosphate, D 2 50 refers to the D50 of the second lithium iron phosphate, D 3 mo refers to the particle size corresponding to the maximum volume fraction of the third lithium iron phosphate, S refers to the sphericity of the cathode material, and n refers to the mass ratio of the second lithium iron phosphate to the third lithium iron phosphate; 2 μm ≤ D 1 50≤4μm, 0.8μm≤D 2 50<2μm, 0.35μm≤D 3 mo≤0.6μm, 0.6≤S≤1.0, 1≤n≤4. [0038] Among them, D50 is the particle size corresponding to when the cumulative volume percentage of the lithium iron phosphate material in the Malvern particle size tester reaches 50%; Dmo is the particle size corresponding to the maximum volume fraction of the lithium iron phosphate material in the Malvern particle size tester. . [0039] In the embodiment of the present invention, by optimizing the particle size and morphology, the particle size distribution of lithium iron phosphate in the cathode material is limited to satisfy: z=2.35+0.258*D 1 50-0.121*D 250-0.639*D 3 mo+0.3125*S+0.0142*n, 2.3≤z≤2.79, is conducive to the gradation of large and small particles, filling the pores between particles, which can significantly increase the compaction density, and also make the conductive network of the pole pieces tightly constructed, which can effectively improve the battery energy density and rate performance, thereby solving the problem of existing lithium iron phosphate cathode material particles having more pores, resulting in a smaller compaction density of the electrode piece, resulting in a smaller battery energy density and poor rate performance. [0040] Optionally, in some embodiments, 2.6≤z≤2.79 can be satisfied, which can make the particle size gradation of lithium iron phosphate in the cathode material more reasonable, can closely fill the pores between particles, can further increase the compaction density, and also The conductive network of the pole pieces is constructed more closely, which can more effectively improve the energy density and rate performance of the battery. [0041] Optionally, in one embodiment, the shape of the lithium iron phosphate of each of the above particle sizes is spherical, which can not only effectively ensure the gradation of large and small particles, but also enable the cathode material to have a more stable result and a more appropriate ratio. surface area, further improving the electrochemical performance of the battery. [0042] Alternatively, in a specific embodiment, the sphericity of the first lithium iron phosphate is S1, the sphericity of the second lithium iron phosphate is S2, and the sphericity of the third lithium iron phosphate is S3, S1, S2, S3 Satisfy: 0.6≤S1≤1.0, 0.6≤S2≤1.0, 0.6≤S3≤1 .0; the sphericity S1, S2 and S3 of each lithium iron phosphate satisfies 0.6≤S1≤1.0, and/or, 0.6≤S2≤1.0, and/or, 0.6≤S3≤1.0, for example, 0.6, 0.7, 0.8 , 0.9, 1.0, or any two range values. The sphericity of lithium iron phosphate is within this range, which can better meet the accumulation of mixed positive electrode materials and further improve the structural stability of the positive electrode materials. [0043] Alternatively, in one embodiment, in the above-mentioned cathode material, the mass ratio of the first lithium iron phosphate, the second lithium iron phosphate, and the third lithium iron phosphate is 4~5:4:1~2, which can be but is not required. Limited to 4:4:1, 4:4:2, 4.5:4:1, 4.5:4:1.5, 4.5:4:2, 5:4:1, 5:4:2, which can effectively consider the materials Capacity density and structural stability. [0044] Among the above-mentioned positive electrode materials, at least one of the first lithium iron phosphate, the second lithium iron phosphate and the third lithium iron phosphate has a carbon coating layer. The carbon is coated on the surface of the lithium iron phosphate, which can promote the transfer of charge on the particle surface. transmission, improve conductivity, and can also serve as a reducing agent to prevent Fe 2+ Oxidized to Fe 3+ , ensuring the purity of finished materials. [0045] Alternatively, in a specific implementation, the thickness of the above-mentioned carbon coating is 2nm~5nm, for example, it can be one or any two ranges of 2nm, 3nm, 4nm, 5nm. The thickness is moderate and can Effectively take into account the conductivity and energy density of the material. [0046] Embodiments of the present invention also provide a method for preparing the above-mentioned cathode material, including steps 201 to 203: [0047] Step 201: Obtain lithium iron phosphate, the sphericity of the lithium iron phosphate is 0.6~1.0. [0048] In one embodiment of the present invention, iron phosphate and a lithium source can be mixed, ground, granulated, sintered, and air-flow pulverized to obtain lithium iron phosphate whose overall sphericity S satisfies 0.6≤S≤1.0. Lithium iron phosphate materials whose sphericity meets the conditions can also be prepared by other conventional methods for obtaining lithium iron phosphate. [0049] Step 202: Classify the lithium iron phosphate to obtain the first lithium iron phosphate, the second lithium iron phosphate, and the third lithium iron phosphate, wherein the D 1 50. The D 2 50. The D 3 mo satisfies: 2μm≤D 1 50≤4μm, 0.8μm≤D 2 50<2μm, 0.35μm≤D 3 mo≤0.6μm. [0050] In this step, by adjusting the classification cage speed of the turbine airflow classifier, D 1 50The first lithium iron phosphate at 2μm~4μm, D 2 50 The second lithium iron phosphate in 0.8μm~2μm, D 3 Lithium iron phosphate with a mo range of 0.35μm~0.6μm. [0051] In practical applications, a two-stage series turbine classifier is used for classification to obtain the first lithium iron phosphate, the second lithium iron phosphate, and the third lithium iron phosphate. Phosphoric acid with different particle size distributions can be obtained by classifying the two-stage series turbine classifier. For lithium iron samples, the distribution width is narrow. [0052] Among them, the two-stage series turbine classifier structure is as follows: Figure 2 As shown, it includes a first turbine classifier 21 and a second turbine classifier 22 connected in series. The first-grade coarse powder classified by the above-mentioned first turbine classifier is collected as the above-mentioned first lithium iron phosphate, and the above-mentioned second turbine classifier is collected. The classified secondary fine powder is used as the above-mentioned second lithium iron phosphate, and the fine powder in the bag collector at the end of the second turbine classifier is used as the above-mentioned third lithium iron phosphate. [0053] Step 203: Mix the first lithium iron phosphate, the second lithium iron phosphate, and the third lithium iron phosphate to obtain the cathode material. The second lithium iron phosphate and the third lithium iron phosphate are mixed. The mass ratio n satisfies: 1≤n≤4, the sphericity S of the cathode material satisfies: 0.6≤S≤1.0; the cathode material satisfies: z=2.35+0.258*D 1 50-0.121*D 2 50-0.639*D 3 mo+0.3125*S+0.0142*n, 2.3≤z≤2.79. [0054] In this step 203, the obtained first lithium iron phosphate, second lithium iron phosphate, and third lithium iron phosphate are loaded into a mixing tank, and the mass ratio between the second lithium iron phosphate and the third lithium iron phosphate is controlled. The ratio is 1:1~4:1, and the sphericity of the cathode material is controlled to be 0.6~1.0. Use a drum mill to mix the materials evenly so that the particle size and morphology of the product meet: z=2.35+0.258*D 1 50-0.121*D 2 50-0.639*D 3 mo+0.3125*S+0.0142*n, and 2.3≤z≤2.79, the above cathode material is obtained. [0055] In the embodiments of the present invention, samples with large and small particles can be obtained by classifying the finished lithium iron phosphate, and by matching lithium iron phosphate samples with different particle sizes according to the above formula z, higher pole piece compaction can be obtained. [0056] Optionally, in one implementation, the above step 201 includes steps 211 to 212: [0057] Step 211: Mix iron phosphate and a lithium source to obtain a lithium iron phosphate precursor, and grind the lithium iron phosphate precursor. The particle size D50 of the ground lithium iron phosphate precursor satisfies: 400nm≤D50≤800nm. [0058] Alternatively, in a specific embodiment, mixing iron phosphate and a lithium source to obtain a lithium iron phosphate precursor further includes: adding a carbon source for mixing, the carbon source includes one or more of glucose, starch, and phenolic resin. kind. [0059] In this specific embodiment, the carbon source can coat the carbon on the lithium iron phosphate sample during the high-temperature synthesis process, promote the transmission of charges on the particle surface, improve the conductivity, and can also hinder the further growth of the lithium iron phosphate crystal grains. Synthesis of lithium iron phosphate crystals with moderate particle size, and carbon can also be used as a reducing agent to prevent Fe 2+ Oxidized to Fe 3+ , to ensure the purity of finished materials; the carbon source can be glucose, starch, phenolic resin, etc., and the lithium source can be Li 2 CO 3 , LiOH, etc. Among them, the carbon source can form a 2~5nm thick carbon coating layer on the surface of lithium iron phosphate. [0060] In this specific embodiment, iron phosphate, a carbon source, and a lithium source are mixed and ground using a sand mill or the like to obtain a lithium iron phosphate precursor with a particle size D50 of 400 nm to 800 nm. [0061] Among them, mixing iron phosphate, carbon source, and lithium source according to the mass ratio of 1:0.15~0.2:1~1.04 can not only ensure a sufficient reaction, but also avoid the waste of lithium, and carbon can form 2~ on the surface of lithium iron phosphate. The 5nm-thick coating layer is a moderate thickness that can effectively balance the conductivity and energy density of the material. [0062] Optionally, grinding can be performed using a sand mill at a rotation speed of 470r/min~490r/min, so that the particle size D50 after sanding is 400nm~800nm. [0063] Step 212: Dry, sinter and pulverize the ground lithium iron phosphate precursor to obtain the lithium iron phosphate. The sphericity of the lithium iron phosphate is 0.6 to 1.0. [0064] In the above step 212, the lithium iron phosphate precursor is dried and sintered, so that the ferrous phosphate and lithium are combined to form lithium iron phosphate, and then pulverized by airflow to obtain iron phosphate whose overall sphericity S satisfies 0.6≤S≤1.0. lithium. [0065] Optionally, the drying process can use spray drying and granulation, control the spray moisture content to be less than or equal to 2%, the spray air inlet temperature is 230°C~250°C, and the spray air outlet temperature is 85°C~95°C, which can make different particle sizes The particles are evenly distributed to facilitate subsequent sintering reactions and improve the overall performance of the material. [0066] Alternatively, the dry powder obtained by spraying is put into a sintering furnace with a protective gas atmosphere such as nitrogen for sintering. The sintering temperature is controlled to 765°C ~ 775°C, and the oxygen content in the sintering furnace is less than or equal to 10ppm, that is, iron phosphate and lithium can be combined. The source reacts to produce lithium iron phosphate. [0067] Optionally, the sintered bulk material is pulverized by airflow, and the pulverizing airflow pressure is 0.15MPa~0.25MPa, that is, lithium iron phosphate with a sphericity of 0.6~1.0 can be obtained. [0068] In the embodiment of the present invention, the particle size distribution of the lithium iron phosphate cathode material is limited to satisfy z=2.35+0.258*D 1 50-0.121*D 2 50-0.639*D 3 mo+0.3125*S+0.0142*n, and 2.3≤z≤2.79, realize the gradation of large and small particles, fill the pores between particles, and increase the compaction density of the material, so as to give full play to the cycle stability of the lithium iron phosphate cathode material It has the characteristics of high performance, good safety performance and high charging and discharging efficiency. [0069] In the actual preparation process, the particle size distribution of the above-mentioned cathode material can be adjusted to satisfy the above relationship by changing the ball milling parameters. Specifically, the particle size of the cathode material and the z value can be affected by adjusting the ball milling time and rotation speed. [0070] Embodiments of the present invention also provide a secondary battery, including a positive electrode sheet, wherein the positive electrode sheet includes a positive electrode current collector and a positive electrode active material layer disposed on the positive electrode current collector, and the positive electrode active material layer Including cathode materials as mentioned above. [0071] In some embodiments, the areal density of the above-mentioned positive electrode sheet is 360 mg/cm 2~440mg/cm 2 , the areal density of the positive electrode sheet is within the above range, which can effectively balance the rate performance and energy density of the battery and slow down polarization. [0072] Optionally, in one embodiment, the positive electrode sheet further includes an adhesive and a conductive agent. The adhesive may include polyvinylidene fluoride (PVDF), polytetrafluoroethylene (PTFE), vinylidene fluoride- At least one of tetrafluoroethylene-propylene terpolymer, vinylidene fluoride-hexafluoropropylene-tetrafluoroethylene terpolymer, tetrafluoroethylene-hexafluoropropylene copolymer and fluorine-containing acrylate resin. [0073] Alternatively, in one embodiment, the conductive agent may be acetylene black, carbon fiber, carbon nanotube, Ketjen black, artificial graphite, natural graphite, hard carbon, soft carbon, carbon black, graphene, etc. [0074] Alternatively, in one embodiment, during the homogenization process of the positive electrode material, the positive electrode material accounts for 95wt%~98wt%, the binder accounts for 0.5wt%~3wt%, and the conductive agent accounts for 0.5wt%~3wt%, each The component ratio is within the above range, which can effectively take into account the rate performance and energy density of the battery. For example, the positive electrode material accounts for 96.8wt%, the binder accounts for 2.42wt%, and the conductive agent accounts for 0.78wt%. [0075] In some embodiments, the positive electrode sheet is prepared as follows: the above-mentioned components for preparing the positive electrode sheet, such as the positive active material including the above-mentioned positive electrode material, the binder and any other components are dispersed in N-methyl In solvents such as pyrrolidone, a positive electrode slurry is formed; the positive electrode slurry is coated on the positive electrode current collector; after drying, cold pressing and other processes, the positive electrode piece can be obtained. [0076] The positive electrode sheet provided in the embodiment of the present invention has a compacted density of 2.3g/cm under a pressure of 40 tons. 3 ~2.79g/cm 3 , which can not only take into account rate performance and energy density, but also significantly reduce band breakage. [0077] The secondary battery provided by the embodiment of the present invention also includes a negative electrode plate, a separator and an electrolyte. [0078] The negative electrode sheet includes a negative electrode current collector and a negative electrode active material layer disposed on the negative electrode current collector. The negative electrode active material layer may include at least one of artificial graphite, natural graphite, hard carbon, soft carbon, carbon black, etc. . [0079] Among them, the electrolyte plays a role in conducting ions between the positive electrode piece and the negative electrode piece. The electrolyte can be liquid, gel or fully solid. In some embodiments, the above electrolyte uses an electrolyte solution, the electrolyte solution includes an electrolyte salt and a solvent, and the electrolyte salt is a lithium salt. [0080] An embodiment of the present invention also provides an electrical device, which includes the above-mentioned secondary battery, and the secondary battery serves as a power supply for the electrical device. [0081] For the above-mentioned secondary battery embodiments and electrical equipment embodiments, the positive electrode sheet includes a positive active material layer, and the positive active material layer includes the above-mentioned positive electrode material, and can achieve the same technical effect. To avoid repetition, here No further details will be given. For relevant details, please refer to the description of the cathode material embodiment. [0082] In order to make the purpose, technical solutions and beneficial effects of the present invention clearer, the present invention will be further described below in conjunction with examples. It should be understood that these examples are only used to illustrate the invention and are not intended to limit the scope of the invention. [0083] The present invention will be described in detail below through examples. [0084] Performance testing methods [0085] (1) Sphericity test: [0086] Take the rolled LFP pole piece and cut it into 20*20μm samples. Cut and take pictures at intervals of 50nm. Use the big law to automatically identify the gray value. Set the minimum particle size to 50nm to establish a 3D model to calculate the sphericity. [0087] Carbon coating layer thickness test: Use a transmission electron microscope to detect the thickness of the carbon coating layer of lithium iron phosphate. (3) Compaction density test: [0088] Take the rolled pole piece and punch it into a disc with a radius of 20 mm. Use a micrometer to test the thickness of the disc and calculate the compaction of the pole piece. [0089] (4) FIB-SEM test: [0090] Take the rolled LFP pole piece and cut it into 20*20μm samples. Cut and take pictures at intervals of 50nm. Use the big law to automatically identify the gray value. The minimum particle size is set to 50nm. [0091] (5) First charging gram capacity test: [0092] Take the rolled pole pieces and punch them into small discs, and assemble the button battery in the glove box. The glove box environment is: 25°C, water <0.1ppm, oxygen <1ppm; [0093] Discharge the assembled buckle battery to 5mV at 0.1C, let it sit for 5 minutes, discharge it with 0.05mA to 5mV, let it stand for 5 minutes, discharge it with 0.01mA to 5mV, let it stand for 5 minutes, charge it with 0.1C to 3.8V, and measure Battery capacity, calculate the battery capacity in grams. [0094] (6) Energy density test: [0095] At room temperature of 25°C, charge and discharge to 2.0V-3.8V at a constant current of 1/3C. The discharge capacity is recorded as C, the average discharge voltage is V, the battery mass is M, and the energy density is calculated as C*V/M. [0096] (7) Rate performance test: [0097] At room temperature of 25°C, use a battery test cabinet to conduct discharge tests at 1/3C, 0.5C, 1C, and 2C rates at a voltage of 2.5V-3.8V, and calculate the discharge capacity retention rate as a rate performance index. [0098] Example 1 [0099] (1) Preparation of cathode materials: [0100] a. According to the mass ratio of 1: 0.2: 1.04, mix the iron phosphate, carbon source, and lithium source, and grind it with a sand mill at a speed of 480r/min, so that the particle size D50 after sanding is 680nm; among them, the carbon The source is phenolic resin, and the lithium source is LiOH; [0101] b. Use spray drying to granulate the sanded materials, control the spray moisture to be less than or equal to 2%, the spray air inlet temperature is 240°C, and the spray air outlet temperature is 90°C; [0102] c. Put the dry powder obtained by spraying into a sintering furnace with a protective gas atmosphere such as nitrogen for sintering. Control the sintering temperature to 770°C and the sintering time to 9 hours; [0103] d. Adjust the rotational speed of the first stage grading cage and the second stage grading cage of the two-stage series turbine classifier to 800r/min, use compressed air as the working medium, and collect the first-grade coarse powder after the first stage classification. Lithium iron phosphate and the secondary fine powder second lithium iron phosphate after the second stage classification and the fine powder third lithium iron phosphate in the bag collector; among them, the D50 of the first lithium iron phosphate (D 1 50) is 2 microns; the D50 of the second lithium iron phosphate (D 2 50) is 1.5 microns; Dmo (D) of lithium iron phosphate tertiary in bag collector 3 mo) is 0.378 microns; [0104] e. According to the mass ratio of 4:4:2, mix the graded collected first lithium iron phosphate, second lithium iron phosphate, and third lithium iron phosphate using a drum mill until the sphericity is 0.73 to obtain the cathode material. [0105] (2) Preparation of positive electrode plates [0106] The cathode material prepared above, PVDF and conductive carbon black were homogenized in NMP at a mass ratio of 96.8:2.42:0.78, and evenly applied on the cathode current collector. After drying at high temperature, it was rolled and cut into pieces. , into strips to prepare positive electrode sheets, in which the pressure of the roller press was controlled to 40T. [0107] (3) Preparation of negative electrode plates [0108] Homogenize the negative electrode materials hard carbon, styrene-butadiene rubber (SBR), conductive carbon black and sodium carboxymethylcellulose (CMC) in a mass ratio of 93.3:0.03:0.02:0.015, and evenly apply it on the negative electrode current collector , control the pole sheet density to 8mg/cm 2 , after drying at high temperature, rolling, cutting, and slitting, the negative electrode sheet is prepared. [0109] (4) Preparation of lithium-ion batteries [0110] The positive electrode, negative electrode, and separator are wound and packaged, and the electrolyte is injected (the composition of the electrolyte is LiPF 6 , EC, EMC, DEC, DMC=12%: 22.5%: 52.5%: 6.5%: 6.5%), a lithium-ion battery can be prepared. [0111] Example 2 [0112] The difference between Example 2 and Example 1 is that in step (a), iron phosphate, carbon source, and lithium source are mixed at a mass ratio of 1: 0.18: 1.03; [0113] In step (c), adjust the sintering temperature to 775°C; [0114] In step (d), adjust the rotation speed of the first stage grading cage and the second stage grading cage to 600r/min. The D50 of the first lithium iron phospha | 1. A cathode material, It is characterized by: The positive electrode material includes a first lithium iron phosphate, a second lithium iron phosphate, and a third lithium iron phosphate. The mass ratio of the first lithium iron phosphate, the second lithium iron phosphate, and the third lithium iron phosphate is (4~5):4:(1~2), the particle size and morphology distribution of the cathode material satisfy: z=2.35+0.258*D 1 50-0.121*D 2 50-0.639*D 3 mo+0.3125*S+0.0142*n, 2.6≤z≤2.78； Among them, D 1 50 refers to the D50 of the first lithium iron phosphate, D 2 50 refers to the D50 of the second lithium iron phosphate, D 3 mo refers to the particle size corresponding to the maximum volume fraction of the third lithium iron phosphate, S refers to the sphericity of the cathode material, and n refers to the difference between the second lithium iron phosphate and the third lithium iron phosphate. Mass ratio; 2μm≤D 1 50≤4μm, 0.8μm≤D 2 50<2μm, 0.35μm≤D 3 mo≤0.6μm, 0.6≤S≤1.0, 2≤n≤4. 2. The cathode material according to claim 1, It is characterized by: The sphericity of the first lithium iron phosphate is S1, the sphericity of the second lithium iron phosphate is S2, and the sphericity of the third lithium iron phosphate is S3. The S1, S2, and S3 satisfy: 0.6≤ S1≤1.0, and/or, 0.6≤S2≤1.0, and/or, 0.6≤S3≤1.0. 3. The cathode material according to claim 1, It is characterized by: At least one of the first lithium iron phosphate, the second lithium iron phosphate, and the third lithium iron phosphate has a carbon coating layer. 4. The cathode material according to claim 3, It is characterized by: The thickness of the carbon coating layer is 2nm~5nm. 5. A method for preparing the cathode material according to any one of claims 1 to 4, It is characterized by: include: Obtain lithium iron phosphate, the sphericity of the lithium iron phosphate is 0.6~1.0; The lithium iron phosphate is classified to obtain a first lithium iron phosphate, a second lithium iron phosphate, and a third lithium iron phosphate, wherein the D 1 50. The D 2 50. The D 3 mo satisfies: 2μm≤D 1 50≤4μm, 0.8μm≤D 2 50<2μm, 0.35μm≤D 3 mo≤0.6μm; The first lithium iron phosphate, the second lithium iron phosphate, and the third lithium iron phosphate are mixed in a mass ratio of (4~5):4:(1~2) to obtain the positive electrode material, The mass ratio n of the second lithium iron phosphate to the third lithium iron phosphate satisfies: 2≤n≤4, the sphericity S of the cathode material satisfies: 0.6≤S≤1.0; the cathode material satisfies: z=2.35 +0.258*D 1 50-0.121*D 2 50-0.639*D 3 mo+0.3125*S+0.0142*n, 2.6≤z≤2.78. 6. The preparation method of the cathode material according to claim 5, It is characterized by: Obtaining lithium iron phosphate includes: Mix iron phosphate and a lithium source to obtain a lithium iron phosphate precursor, grind the lithium iron phosphate precursor, and the particle size D50 of the ground lithium iron phosphate precursor satisfies: 400nm≤D50≤800nm; The ground lithium iron phosphate precursor is dried, sintered and pulverized to obtain the lithium iron phosphate, and the sphericity of the lithium iron phosphate is 0.6 to 1.0. 7. The preparation method of cathode material according to claim 6, It is characterized by: The lithium source includes Li 2 CO 3 , one or more of LiOH. 8. The preparation method of cathode material according to claim 6, It is characterized by: Mixing iron phosphate and a lithium source to obtain a lithium iron phosphate precursor also includes adding a carbon source for mixing, and the carbon source includes one or more of glucose, starch, and phenolic resin. 9. The preparation method of cathode material according to claim 8, It is characterized by: The molar ratio of the iron phosphate, the carbon source, and the lithium source is 1:(0.15~0.2):(1~1.04). 10. A secondary battery, It is characterized by: Comprising a positive electrode piece, the positive electrode piece includes a positive electrode current collector and a positive electrode active material layer disposed on the positive electrode current collector, the positive electrode active material layer includes the positive electrode material according to any one of claims 1 to 4 or The cathode material prepared by the method for preparing the cathode material according to any one of claims 5 to 9. 11. An electrical equipment, It is characterized by: The invention includes the secondary battery according to claim 10, which serves as a power supply for the electrical equipment. | 比亚迪股份有限公司
872 | CN118538912A | Granted | BYD CO LTD | Material nanotechnology¦Secondary cells¦Positive electrodes¦Carbon preparation/purification¦Phosphorus compounds | 2024-07-25 | 2024-08-23 | Positive electrode material and preparation method thereof, secondary battery and electric equipment | The embodiment of the invention provides a positive electrode material and a preparation method thereof, a secondary battery and electric equipment, according to the positive electrode material provided by the embodiment of the invention, by optimizing the particle size, the particle size and morphology distribution meet the following conditions: z is equal to 2.35 + 0.258 * D150-0. 121 * D250-0. 639 * D3mo + 0.3125 * S + 0.0142 * n, and z is greater than or equal to 2.3 and less than or equal to 2.79, so that the grading of large and small particles is facilitated, pores among the particles are filled, the compaction density can be remarkably improved, and the service life of the secondary battery is prolonged. Therefore, the problems of relatively low energy density and relatively poor rate capability of a battery caused by relatively low compaction density of a pole piece due to relatively large number of pores among particles of the existing lithium iron phosphate positive electrode material are solved. | Technical field [0001] The present invention relates to the technical field of battery manufacturing, and in particular to a cathode material and its preparation method, secondary batteries and electrical equipment. Background technology [0002] Currently, lithium iron phosphate has been widely used in the fields of power batteries and energy storage due to its advantages such as high cycle stability, good safety performance, and high charge and discharge efficiency as a cathode material for lithium-ion batteries. [0003] However, when existing lithium iron phosphate is used as the cathode material of lithium-ion batteries, the compacted density of the pole pieces is small, which not only requires more electrolyte to fill the pores, resulting in a reduction in energy density, but also the conductive network of the pole pieces is not tightly constructed. , the pole piece diaphragm resistance is high, resulting in poor rate performance of the battery. Contents of the invention [0004] The technical problem to be solved by the present invention is to provide a cathode material, a secondary battery and electrical equipment, so as to improve the existing lithium iron phosphate cathode material particles, which have more pores between particles, so that the compaction density of the pole pieces is smaller, resulting in battery Problems include low energy density and poor rate performance. [0005] In order to solve the above problems, the present invention is implemented through the following technical solutions: The present invention proposes a cathode material, wherein, The positive electrode material includes a first lithium iron phosphate, a second lithium iron phosphate, and a third lithium iron phosphate, The particle size and morphology distribution of the cathode material satisfy: z=2.35+0.258*D 1 50-0.121*D 2 50-0.639*D 3 mo+0.3125*S+0.0142*n, 2.3≤z≤2.79; Among them, D 1 50 refers to the D50 of the first lithium iron phosphate, D 2 50 refers to the D50 of the second lithium iron phosphate, D 3 mo refers to the particle size corresponding to the maximum volume fraction of the third lithium iron phosphate, S refers to the sphericity of the cathode material, and n refers to the difference between the second lithium iron phosphate and the third lithium iron phosphate. Mass ratio; 2μm≤D 1 50≤4μm, 0.8μm≤D 2 50<2μm, 0.35μm≤D 3 mo≤0.6μm, 0.6≤S≤1.0, 1≤n≤4. [0006] Further, in the cathode material, 2.6≤z≤2.79. [0007] Further, in the positive electrode material, the sphericity of the first lithium iron phosphate is S1, the sphericity of the second lithium iron phosphate is S2, and the sphericity of the third lithium iron phosphate is S3. S1, S2 and S3 satisfy: 0.6≤S1≤1.0, and/or, 0.6≤S2≤1.0, and/or, 0.6≤S3≤1.0. [0008] Further, in the positive electrode material, the mass ratio of the first lithium iron phosphate, the second lithium iron phosphate, and the third lithium iron phosphate is (4~5):4:(1~2). [0009] Further, in the cathode material, at least one of the first lithium iron phosphate, the second lithium iron phosphate and the third lithium iron phosphate has a carbon coating layer. [0010] Further, in the cathode material, the thickness of the carbon coating layer is 2nm~5nm. [0011] The invention also proposes a preparation method of the above-mentioned cathode material, including: Obtain lithium iron phosphate, the sphericity of the lithium iron phosphate is 0.6~1.0; The lithium iron phosphate is classified to obtain a first lithium iron phosphate, a second lithium iron phosphate, and a third lithium iron phosphate, wherein the D 1 50. The D 2 50. The D 3 mo satisfies: 2μm≤D 1 50≤4μm, 0.8μm≤D 2 50<2μm, 0.35μm≤D 3 mo≤0.6μm; The first lithium iron phosphate, the second lithium iron phosphate, and the third lithium iron phosphate are mixed to obtain the cathode material. The mass ratio n of the second lithium iron phosphate to the third lithium iron phosphate is Satisfies: 1≤n≤4, the sphericity S of the cathode material satisfies: 0.6≤S≤1.0; the cathode material satisfies: z=2.35+0.258*D 1 50-0.121*D 2 50-0.639*D 3 mo+0.3125*S+0.0142*n, 2.3≤z≤2.79. [0012] Optionally, in the preparation method, obtaining lithium iron phosphate includes: Mix iron phosphate and a lithium source to obtain a lithium iron phosphate precursor, grind the lithium iron phosphate precursor, and the particle size D50 of the ground lithium iron phosphate precursor satisfies: 400nm≤D50≤800nm; The ground lithium iron phosphate precursor is dried, sintered and pulverized to obtain the lithium iron phosphate, and the sphericity of the lithium iron phosphate is 0.6 to 1.0. [0013] Optionally, in the preparation method, the lithium source includes Li 2 CO 3 , one or more of LiOH. [0014] Optionally, in the preparation method, mixing iron phosphate and lithium sources to obtain a lithium iron phosphate precursor also includes: adding a carbon source to mix, and the carbon source includes one or more of glucose, starch, and phenolic resin. . [0015] Optionally, in the preparation method, the molar ratio of the iron phosphate, the carbon source, and the lithium source is 1:(0.15~0.2):(1~1.04). [0016] The present invention also proposes a secondary battery, including a positive electrode sheet, wherein the positive electrode sheet includes a positive current collector and a positive active material layer disposed on the positive current collector, and the positive active material layer includes: The above-mentioned positive electrode material or the positive electrode material prepared by the above-mentioned preparation method of the positive electrode material. [0017] The present invention also provides an electrical device, which includes the above-mentioned secondary battery, and the secondary battery serves as a power supply for the electrical device. [0018] Compared with the prior art, embodiments of the present invention include the following advantages: In the embodiment of the present invention, the cathode material provided includes the first lithium iron phosphate, the second lithium iron phosphate, and the third lithium iron phosphate, and satisfies: z=2.35+0.258*D 1 50-0.121*D 2 50-0.639*D 3 mo+0.3125*S+0.0142*n, 2.3≤z≤2.79; among them, D 1 50 refers to the D50 of the first lithium iron phosphate, D 2 50 refers to the D50 of the second lithium iron phosphate, D 3 mo refers to the particle size corresponding to the maximum volume fraction of the third lithium iron phosphate, S refers to the sphericity of the cathode material, and n refers to the difference between the second lithium iron phosphate and the third lithium iron phosphate. Mass ratio; 2μm≤D 1 50≤4μm, 0.8μm≤D 2 50<2μm, 0.35μm≤D 3 mo≤0.6μm, 0.6≤S≤1.0, 1≤n≤4. Among them, by optimizing the particle size, the particle size distribution of the cathode material is limited to satisfy: z=2.35+0.258*D 1 50-0.121*D 2 50-0.639*D 3 mo+0.3125*S+0.0142*n, 2.3≤z≤2.79, is conducive to the gradation of large and small particles, filling the pores between particles, and can significantly increase the compaction density, thus solving the problem between existing lithium iron phosphate cathode material particles. There are more pores, which results in a smaller compaction density of the pole pieces, resulting in lower energy density and poor rate performance of the battery. [0019] It should be understood that the above general description and the following detailed description are only exemplary and explanatory, and do not limit the present application. Description of drawings [0020] Figure 1 It is a schematic structural diagram of the cathode material provided by the embodiment of the present invention; Figure 2 This is a schematic structural diagram of a two-stage series turbine classifier provided by an embodiment of the present invention. Detailed implementation [0021] In order to make the above objects, features and advantages of the present invention more obvious and understandable, the present invention will be described in further detail below with reference to the accompanying drawings and specific embodiments. [0022] The applicant of the present invention found that when existing lithium iron phosphate is used as the positive electrode material of lithium-ion batteries, the compacted density of the pole pieces is small, which not only requires more electrolyte to be filled into the pores, resulting in a reduction in energy density, but also the pole pieces The conductive network is not tightly constructed and the electrode diaphragm resistance is high, resulting in poor rate performance of the battery. [0023] In order to solve the above problems, embodiments of the present invention provide a cathode material, wherein, as Figure 1 As shown, the positive electrode material includes the first lithium iron phosphate 11, the second lithium iron phosphate 12, and the third lithium iron phosphate 13. The particle size and morphology distribution of the above positive electrode materials satisfy: z=2.35+0.258*D 1 50-0.121*D 2 50-0.639*D 3 mo+0.3125*S+0.0142*n, and 2.3≤z≤2.79; Among them, D 1 50 refers to the D50 of the first lithium iron phosphate, D 2 50 refers to the D50 of the second lithium iron phosphate, D 3 mo refers to the particle size corresponding to the maximum volume fraction of the third lithium iron phosphate, S refers to the sphericity of the cathode material, and n refers to the mass ratio of the second lithium iron phosphate to the third lithium iron phosphate; 2 μm ≤ D 1 50≤4μm, 0.8μm≤D 2 50<2μm, 0.35μm≤D 3 mo≤0.6μm, 0.6≤S≤1.0, 1≤n≤4. [0024] Among them, D50 is the particle size corresponding to when the cumulative volume percentage of the lithium iron phosphate material in the Malvern particle size tester reaches 50%; Dmo is the particle size corresponding to the maximum volume fraction of the lithium iron phosphate material in the Malvern particle size tester. . [0025] In the embodiment of the present invention, by optimizing the particle size and morphology, the particle size distribution of lithium iron phosphate in the cathode material is limited to satisfy: z=2.35+0.258*D 1 50-0.121*D 2 50-0.639*D 3 mo+0.3125*S+0.0142*n, 2.3≤z≤2.79, is conducive to the gradation of large and small particles, filling the pores between particles, which can significantly increase the compaction density, and also make the conductive network of the pole pieces tightly constructed, which can effectively improve the battery energy density and rate performance, thereby solving the problem of the existing lithium iron phosphate cathode material particles having more pores, resulting in a smaller compaction density of the electrode piece, resulting in a smaller battery energy density and poor rate performance. [0026] Optionally, in some embodiments, 2.6≤z≤2.79 can be satisfied, which can make the particle size gradation of lithium iron phosphate in the cathode material more reasonable, can closely fill the pores between particles, can further increase the compaction density, and can also The conductive network of the pole pieces is constructed more closely, which can more effectively improve the energy density and rate performance of the battery. [0027] Optionally, in one embodiment, the shape of the lithium iron phosphate of each of the above particle sizes is spherical, which can not only effectively ensure the gradation of large and small particles, but also enable the cathode material to have a more stable result and a more appropriate ratio. surface area, further improving the electrochemical performance of the battery. [0028] Alternatively, in a specific embodiment, the sphericity of the first lithium iron phosphate is S1, the sphericity of the second lithium iron phosphate is S2, and the sphericity of the third lithium iron phosphate is S3, S1, S2, S3 Satisfies: 0.6≤S1≤1.0, 0.6≤S2≤1.0, 0.6≤S3≤1.0; the sphericity S1, S2, S3 of each lithium iron phosphate satisfies 0.6≤S1≤1.0, and/or, 0.6≤S2≤1.0, And/or, 0.6≤S3≤1.0, for example, one or both range values ​​of 0.6, 0.7, 0.8, 0.9, 1.0. The sphericity of lithium iron phosphate is within this range, which can better meet the accumulation of mixed positive electrode materials and further improve the structural stability of the positive electrode materials. [0029] Alternatively, in one embodiment, in the above-mentioned cathode material, the mass ratio of the first lithium iron phosphate, the second lithium iron phosphate, and the third lithium iron phosphate is 4~5:4:1~2, which can be but is not required. Limited to 4:4:1, 4:4:2, 4.5:4:1, 4.5:4:1.5, 4.5:4:2, 5:4:1, 5:4:2, which can effectively consider the materials Capacity density and structural stability. [0030] Among the above-mentioned positive electrode materials, at least one of the first lithium iron phosphate, the second lithium iron phosphate and the third lithium iron phosphate has a carbon coating layer. The carbon is coated on the surface of the lithium iron phosphate, which can promote the transfer of charge on the particle surface. transmission, improve conductivity, and can also serve as a reducing agent to prevent Fe 2+ Oxidized to Fe 3+ , ensuring the purity of finished materials. [0031] Optionally, in a specific implementation, the thickness of the above-mentioned carbon coating is 2nm~5nm, for example, it can be one or any two ranges of 2nm, 3nm, 4nm, 5nm. The thickness is moderate and can Effectively take into account the conductivity and energy density of the material. [0032] Embodiments of the present invention also provide a method for preparing the above-mentioned cathode material, including steps 201 to 203: Step 201: Obtain lithium iron phosphate, the sphericity of the lithium iron phosphate is 0.6~1.0. [0033] In one embodiment of the present invention, iron phosphate and a lithium source can be mixed, ground, granulated, sintered, and air-flow pulverized to obtain lithium iron phosphate whose overall sphericity S satisfies 0.6≤S≤1.0. Lithium iron phosphate materials whose sphericity meets the conditions can also be prepared through other conventional methods for obtaining lithium iron phosphate. [0034] Step 202: Classify the lithium iron phosphate to obtain the first lithium iron phosphate, the second lithium iron phosphate, and the third lithium iron phosphate, wherein the D 1 50. The D 2 50. The D 3 mo satisfies: 2μm≤D 1 50≤4μm, 0.8μm≤D 2 50<2μm, 0.35μm≤D 3 mo≤0.6μm. [0035] In this step, by adjusting the classification cage speed of the turbine airflow classifier, D 1 50The first lithium iron phosphate at 2μm~4μm, D 2 50 The second lithium iron phosphate in 0.8μm~2μm, D 3 Lithium iron phosphate with a mo range of 0.35μm~0.6μm. [0036] In practical applications, a two-stage series turbine classifier is used for classification to obtain the first lithium iron phosphate, the second lithium iron phosphate, and the third lithium iron phosphate. Phosphoric acid with different particle size distributions can be obtained by classifying the two-stage series classifier. For lithium iron samples, the distribution width is narrow. [0037] Among them, the two-stage series turbine classifier structure is as follows: Figure 2 As shown, it includes a first turbine classifier 21 and a second turbine classifier 22 connected in series. The first-grade coarse powder classified by the above-mentioned first turbine classifier is collected as the above-mentioned first lithium iron phosphate, and the above-mentioned second turbine classifier is collected. The classified secondary fine powder is used as the above-mentioned second lithium iron phosphate, and the fine powder in the bag collector at the end of the second turbine classifier is used as the above-mentioned third lithium iron phosphate. [0038] Step 203: Mix the first lithium iron phosphate, the second lithium iron phosphate, and the third lithium iron phosphate to obtain the cathode material. The ratio of the second lithium iron phosphate and the third lithium iron phosphate is The mass ratio n satisfies: 1≤n≤4, the sphericity S of the cathode material satisfies: 0.6≤S≤1.0; the cathode material satisfies: z=2.35+0.258*D 1 50-0.121*D 2 50-0.639*D 3 mo+0.3125*S+0.0142*n, 2.3≤z≤2.79. [0039] In step 203, the obtained first lithium iron phosphate, second lithium iron phosphate, and third lithium iron phosphate are loaded into a mixing tank, and the mass ratio between the second lithium iron phosphate and the third lithium iron phosphate is controlled. The ratio is 1:1~4:1, and the sphericity of the cathode material is controlled to be 0.6~1.0. Use a drum mill to mix the materials evenly so that the particle size and morphology of the product meet: z=2.35+0.258*D 1 50-0.121*D 2 50-0.639*D 3 mo+0.3125*S+0.0142*n, and 2.3≤z≤2.79, the above cathode material is obtained. [0040] In the embodiment of the present invention, samples with large and small particles can be obtained by classifying the finished lithium iron phosphate, and by matching lithium iron phosphate samples with different particle sizes according to the above formula z, higher pole piece compaction can be obtained. [0041] Optionally, in one implementation, the above step 201 includes steps 211 to 212: Step 211: Mix iron phosphate and a lithium source to obtain a lithium iron phosphate precursor, and grind the lithium iron phosphate precursor. The particle size D50 of the ground lithium iron phosphate precursor satisfies: 400nm≤D50≤800nm. [0042] Alternatively, in a specific embodiment, mixing iron phosphate and a lithium source to obtain a lithium iron phosphate precursor further includes: adding a carbon source to mix, the carbon source including one or more of glucose, starch, and phenolic resin. kind. [0043] In this specific embodiment, the carbon source can coat the carbon on the lithium iron phosphate sample during the high-temperature synthesis process, promote the transmission of charges on the particle surface, improve the conductivity, and also hinder the further growth of the lithium iron phosphate crystal grains. Synthesis of lithium iron phosphate crystals with moderate particle size, and carbon can also be used as a reducing agent to prevent Fe 2+ Oxidized to Fe 3+ , to ensure the purity of finished materials; the carbon source can be glucose, starch, phenolic resin, etc., and the lithium source can be Li 2 CO 3 , LiOH, etc. Among them, the carbon source can form a 2~5nm thick carbon coating layer on the surface of lithium iron phosphate. [0044] In this specific embodiment, iron phosphate, a carbon source, and a lithium source are mixed and ground using a sand mill or the like to obtain a lithium iron phosphate precursor with a particle size D50 of 400 nm to 800 nm. [0045] Among them, mixing iron phosphate, carbon source, and lithium source according to the mass ratio of 1:0.15~0.2:1~1.04 can not only ensure a sufficient reaction, but also avoid the waste of lithium, and carbon can form 2~ on the surface of lithium iron phosphate. The 5nm-thick coating layer is a moderate thickness that can effectively balance the conductivity and energy density of the material. [0046] Optionally, grinding can be performed using a sand mill at a rotation speed of 470r/min~490r/min, so that the particle size D50 after sanding is 400nm~800nm. [0047] Step 212: Dry, sinter and pulverize the ground lithium iron phosphate precursor to obtain the lithium iron phosphate. The sphericity of the lithium iron phosphate is 0.6 to 1.0. [0048] In the above step 212, the lithium iron phosphate precursor is dried and sintered so that the ferrous phosphate and lithium are combined to form lithium iron phosphate, and then pulverized by airflow to obtain iron phosphate whose overall sphericity S satisfies 0.6≤S≤1.0. lithium. [0049] Optionally, the drying process can use spray drying and granulation, control the spray moisture to be less than or equal to 2%, the spray air inlet temperature is 230°C~250°C, and the spray air outlet temperature is 85°C~95°C, which can make different particle sizes The particles are evenly distributed to facilitate subsequent sintering reactions and improve the overall performance of the material. [0050] Alternatively, the dry powder obtained by spraying is put into a sintering furnace with a protective gas atmosphere such as nitrogen for sintering. The sintering temperature is controlled to 765°C~775°C, and the oxygen content in the sintering furnace is less than or equal to 10ppm, that is, iron phosphate and lithium can be combined. The source reacts to produce lithium iron phosphate. [0051] Optionally, the sintered bulk material is pulverized by airflow, and the pulverizing airflow pressure is 0.15MPa~0.25MPa, that is, lithium iron phosphate with a sphericity of 0.6~1.0 can be obtained. [0052] In the embodiment of the present invention, by limiting the particle size distribution of the lithium iron phosphate cathode material to satisfy z=2.35+0.258*D 1 50-0.121*D 2 50-0.639*D 3 mo+0.3125*S+0.0142*n, and 2.3≤z≤2.79, realize the gradation of large and small particles, fill the pores between particles, and increase the compaction density of the material, so as to give full play to the cycle stability of the lithium iron phosphate cathode material It has the characteristics of high performance, good safety performance and high charging and discharging efficiency. [0053] In the actual preparation process, the particle size distribution of the above-mentioned cathode material can be adjusted to satisfy the above relationship by changing the ball milling parameters. Specifically, the particle size of the cathode material and the z value can be affected by adjusting the ball milling time and rotation speed. [0054] Embodiments of the present invention also provide a secondary battery, including a positive electrode sheet, wherein the positive electrode sheet includes a positive electrode current collector and a positive electrode active material layer disposed on the positive electrode current collector, and the positive electrode active material layer Including cathode materials as mentioned above. [0055] In some embodiments, the areal density of the above-mentioned positive electrode sheet is 360 mg/cm 2 ~440mg/cm 2 , the areal density of the positive electrode sheet is within the above range, which can effectively balance the rate performance and energy density of the battery and slow down polarization. [0056]Optionally, in one embodiment, the above-mentioned positive electrode sheet further includes an adhesive and a conductive agent, and the above-mentioned adhesive may include polyvinylidene fluoride (PVDF), polytetrafluoroethylene (PTFE), vinylidene fluoride- At least one of tetrafluoroethylene-propylene terpolymer, vinylidene fluoride-hexafluoropropylene-tetrafluoroethylene terpolymer, tetrafluoroethylene-hexafluoropropylene copolymer and fluorine-containing acrylate resin. [0057] Alternatively, in one embodiment, the conductive agent may be acetylene black, carbon fiber, carbon nanotube, Ketjen black, artificial graphite, natural graphite, hard carbon, soft carbon, carbon black, graphene, etc. [0058] Alternatively, in one embodiment, during the homogenization process of the positive electrode material, the positive electrode material accounts for 95wt%~98wt%, the binder accounts for 0.5wt%~3wt%, and the conductive agent accounts for 0.5wt%~3wt%, each The component ratio is within the above range, which can effectively take into account the rate performance and energy density of the battery. For example, the positive electrode material accounts for 96.8wt%, the binder accounts for 2.42wt%, and the conductive agent accounts for 0.78wt%. [0059] In some embodiments, the positive electrode sheet is prepared as follows: the above-mentioned components for preparing the positive electrode sheet, such as the positive active material including the above-mentioned positive electrode material, the binder and any other components are dispersed in N-methyl In solvents such as pyrrolidone, a positive electrode slurry is formed; the positive electrode slurry is coated on the positive electrode current collector; after drying, cold pressing and other processes, the positive electrode piece can be obtained. [0060] The positive electrode sheet provided in the embodiment of the present invention has a compacted density of 2.3g/cm under a pressure of 40 tons. 3 ~2.79g/cm 3 , which can not only take into account rate performance and energy density, but also significantly reduce band breakage. [0061] The secondary battery provided by the embodiment of the present invention also includes a negative electrode plate, a separator and an electrolyte. [0062] The negative electrode sheet includes a negative electrode current collector and a negative electrode active material layer disposed on the negative electrode current collector. The negative electrode active material layer may include at least one of artificial graphite, natural graphite, hard carbon, soft carbon, carbon black, etc. . [0063] Among them, the electrolyte plays a role in conducting ions between the positive electrode piece and the negative electrode piece. The electrolyte can be liquid, gel or fully solid. In some embodiments, the above electrolyte uses an electrolyte solution, the electrolyte solution includes an electrolyte salt and a solvent, and the electrolyte salt is a lithium salt. [0064] An embodiment of the present invention also provides an electrical device, which includes the above-mentioned secondary battery, and the secondary battery serves as a power supply for the electrical device. [0065] For the above-mentioned secondary battery embodiments and electrical equipment embodiments, the positive electrode sheet includes a positive active material layer, and the positive active material layer includes the above-mentioned positive electrode material, and can achieve the same technical effect. To avoid repetition, here No further details will be given. For relevant details, please refer to the description of the cathode material embodiment. [0066] In order to make the purpose, technical solutions and beneficial effects of the present invention clearer, the present invention will be further described below in conjunction with examples. It should be understood that these examples are only used to illustrate the invention and are not intended to limit the scope of the invention. [0067] The present invention will be described in detail below through examples. [0068] Performance testing methods (1) Sphericity test: Take the rolled LFP pole piece and cut it into 20*20μm samples. Cut and take pictures at intervals of 50nm. Use the big law to automatically identify the gray value. Set the minimum particle size to 50nm to establish a 3D model to calculate the sphericity. [0069] (2) Carbon coating layer thickness test: Use a transmission electron microscope to detect the thickness of the carbon coating layer of lithium iron phosphate. [0070] (3) Compaction density test: Take the rolled pole piece and punch it into a disc with a radius of 20 mm. Use a micrometer to test the thickness of the disc and calculate the compaction of the pole piece. [0071] (4) FIB-SEM test: Take the rolled LFP pole piece and cut it into 20*20μm samples. Cut and take pictures at intervals of 50nm. Use the big law to automatically identify the gray value. The minimum particle size is set to 50nm. [0072] (5) First charging gram capacity test: Take the rolled pole pieces and punch them into small discs, and assemble the button battery in the glove box. The glove box environment is: 25°C, water <0.1ppm, oxygen <1ppm; Discharge the assembled buckle battery to 5mV at 0.1C, let it sit for 5 minutes, discharge it with 0.05mA to 5mV, let it stand for 5 minutes, discharge it with 0.01mA to 5mV, let it stand for 5 minutes, charge it with 0.1C to 3.8V, and measure Battery capacity, calculate the battery capacity in grams. [0073] (6) Energy density test: At room temperature of 25°C, charge and discharge to 2.0V-3.8V at a constant current of 1/3C. The discharge capacity is recorded as C, the average discharge voltage is V, the battery mass is M, and the energy density is calculated as C*V/M. [0074] (7) Rate performance test: At room temperature of 25°C, use a battery test cabinet to conduct discharge tests at 1/3C, 0.5C, 1C, and 2C rates at a voltage of 2.5V-3.8V, and calculate the discharge capacity retention rate as a rate performance index. [0075] Example 1 (1) Preparation of cathode materials: a. According to the mass ratio of 1: 0.2: 1.04, mix the iron phosphate, carbon source, and lithium source, and grind it with a sand mill at a speed of 480r/min, so that the particle size D50 after sanding is 680nm; among them, the carbon The source is phenolic resin, and the lithium source is LiOH; b. Use spray drying to granulate the sanded materials, control the spray moisture to be less than or equal to 2%, the spray air inlet temperature is 240°C, and the spray air outlet temperature is 90°C; c. Put the dry powder obtained by spraying into a sintering furnace with a protective gas atmosphere such as nitrogen for sintering. Control the sintering temperature to 770°C and the sintering time to 9 hours; d. Adjust the rotational speed of the first stage grading cage and the second stage grading cage of the two-stage series turbine classifier to 800r/min, use compressed air as the working medium, and collect the first-grade coarse powder after the first stage classification. Lithium iron phosphate and the secondary fine powdered second lithium iron phosphate after the second stage classification and the fine powdered third lithium iron phosphate in the bag collector; among them, the D50 of the first lithium iron phosphate (D 1 50) is 2 microns; the D50 of the second lithium iron phosphate (D 2 50) is 1.5 microns; Dmo (D) of lithium iron phosphate tertiary in bag collector 3 mo) is 0.378 microns; e. According to the mass ratio of 4:4:2, mix the graded collected first lithium iron phosphate, second lithium iron phosphate, and third lithium iron phosphate using a drum mill until the sphericity is 0.73 to obtain the cathode material. [0076] (2) Preparation of positive electrode plates The cathode material prepared above, PVDF and conductive carbon black were homogenized in NMP at a mass ratio of 96.8:2.42:0.78, and evenly applied on the cathode current collector. After drying at high temperature, it was rolled and cut into pieces. , into strips to prepare positive electrode sheets, wherein the pressure of the roller press is controlled to 40T. [0077] (3) Preparation of negative electrode pieces Homogenize the negative electrode materials hard carbon, styrene-butadiene rubber (SBR), conductive carbon black and sodium carboxymethylcellulose (CMC) in a mass ratio of 93.3:0.03:0.02:0.015, and evenly apply it on the negative electrode current collector , control the pole sheet density to 8mg/cm 2 , after high-temperature drying, rolling, cutting, and slitting, the negative electrode sheet is prepared. [0078] (4) Preparation of lithium-ion batteries The positive electrode, negative electrode, and separator are rolled and packaged, and the electrolyte is injected (the composition of the electrolyte is LiPF 6 , EC, EMC, DEC, DMC=12%: 22.5%: 52.5%: 6.5%: 6.5%), a lithium-ion battery can be prepared. [0079] Example 2 The difference between Example 2 and Example 1 is that in step (a), iron phosphate, carbon source, and lithium source are mixed at a mass ratio of 1: 0.18: 1.03; In step (c), adjust the sintering temperature to 775°C; In step (d), adjust the rotation speed of the first stage grading cage and the second stage grading cage to 600r/min. The D50 of the first lithium iron phosphate collected is 3 microns; the D50 of the second lithium iron phosphate is 1.97 microns. ;The Dmo of the third lithium iron phosphate in the bag collector is 0.6 microns; In step (e), the graded collected first lithium iron ph | 1. A cathode material, It is characterized by: The cathode material includes a first lithium iron phosphate, a second lithium iron phosphate, and a third lithium iron phosphate. The particle size and morphology distribution of the cathode material satisfy: z=2.35+0.258*D 1 50-0.121*D 2 50-0.639*D 3 mo+0.3125*S+0.0142*n, 2.3≤z≤2.79； Among them, D 1 50 refers to the D50 of the first lithium iron phosphate, D 2 50 refers to the D50 of the second lithium iron phosphate, D 3 mo refers to the particle size corresponding to the maximum volume fraction of the third lithium iron phosphate, S refers to the sphericity of the cathode material, and n refers to the difference between the second lithium iron phosphate and the third lithium iron phosphate. Mass ratio; 2μm≤D 1 50≤4μm, 0.8μm≤D 2 50<2μm, 0.35μm≤D 3 mo≤0.6μm, 0.6≤S≤1.0, 1≤n≤4. 2. The cathode material according to claim 1, It is characterized by: 2.6≤z≤2.79。 3. The cathode material according to claim 1, It is characterized by: The sphericity of the first lithium iron phosphate is S1, the sphericity of the second lithium iron phosphate is S2, and the sphericity of the third lithium iron phosphate is S3. The S1, S2, and S3 satisfy: 0.6≤ S1≤1.0, and/or, 0.6≤S2≤1.0, and/or, 0.6≤S3≤1.0. 4. The cathode material according to claim 1, It is characterized by: In the positive electrode material, the mass ratio of the first lithium iron phosphate, the second lithium iron phosphate, and the third lithium iron phosphate is (4~5):4:(1~2). 5. The cathode material according to claim 1, It is characterized by: At least one of the first lithium iron phosphate, the second lithium iron phosphate, and the third lithium iron phosphate has a carbon coating layer. 6. The cathode material according to claim 5, It is characterized by: The thickness of the carbon coating layer is 2nm~5nm. 7. A method for preparing the cathode material according to any one of claims 1 to 6, It is characterized by: include: Obtain lithium iron phosphate, the sphericity of the lithium iron phosphate is 0.6~1.0; The lithium iron phosphate is classified to obtain a first lithium iron phosphate, a second lithium iron phosphate, and a third lithium iron phosphate, wherein the D 1 50. The D 2 50. The D 3 mo satisfies: 2μm≤D 1 50≤4μm, 0.8μm≤D 2 50<2μm, 0.35μm≤D 3 mo≤0.6μm; The first lithium iron phosphate, the second lithium iron phosphate, and the third lithium iron phosphate are mixed to obtain the cathode material. The mass ratio n of the second lithium iron phosphate to the third lithium iron phosphate is Satisfies: 1≤n≤4, the sphericity S of the cathode material satisfies: 0.6≤S≤1.0; the cathode material satisfies: z=2.35+0.258*D 1 50-0.121*D 2 50-0.639*D 3 mo+0.3125*S+0.0142*n, 2.3≤z≤2.79. 8. The preparation method of cathode material according to claim 7, It is characterized by: Obtaining lithium iron phosphate includes: Mix iron phosphate and a lithium source to obtain a lithium iron phosphate precursor, grind the lithium iron phosphate precursor, and the particle size D50 of the ground lithium iron phosphate precursor satisfies: 400nm≤D50≤800nm; The ground lithium iron phosphate precursor is dried, sintered and pulverized to obtain the lithium iron phosphate, and the sphericity of the lithium iron phosphate is 0.6 to 1.0. 9. The preparation method of cathode material according to claim 8, It is characterized by: The lithium source includes Li 2 CO 3 , one or more of LiOH. 10. The preparation method of cathode material according to claim 8, It is characterized by: Mixing iron phosphate and a lithium source to obtain a lithium iron phosphate precursor also includes adding a carbon source for mixing, and the carbon source includes one or more of glucose, starch, and phenolic resin. 11. The preparation method of the cathode material according to claim 10, It is characterized by: The molar ratio of the iron phosphate, the carbon source, and the lithium source is 1:(0.15~0.2):(1~1.04). 12. A secondary battery, It is characterized by: Comprising a positive electrode piece, the positive electrode piece includes a positive electrode current collector and a positive electrode active material layer disposed on the positive electrode current collector, the positive electrode active material layer includes the positive electrode material according to any one of claims 1 to 6 or The cathode material prepared by the method for preparing the cathode material according to any one of claims 7 to 11. 13. An electrical equipment, It is characterized by: The invention includes the secondary battery according to claim 12, which serves as a power supply for the electrical equipment. | 比亚迪股份有限公司
873 | CN118538897A | Examining | BYD CO LTD ¦ SHENZHEN BYD LITHIUM BATTERY | Negative electrodes¦Li-accumulators¦Vapour deposition manufacturing | 2024-05-30 | 2024-08-23 | Negative electrode material and preparation method and application thereof | The invention provides a negative electrode material and a preparation method and application thereof.The negative electrode material comprises a silicon-carbon inner core and a coating layer coating the silicon-carbon inner core, the silicon-carbon inner core comprises a porous carbon matrix and an amorphous silicon material arranged in pores of the porous carbon matrix, the volume of micropores in the porous carbon matrix accounts for 80%-90% of the total pore volume of the porous carbon matrix; the amorphous silicon material is doped with a nitrogen element, and the nitrogen element accounts for 0.2%-1% of the total mass of the negative electrode material. The negative electrode material provided by the invention can effectively inhibit formation and growth of a crystal phase when the negative electrode material reacts with metal, so that the structural stability and the cycle stability of the negative electrode material are improved, the cycle performance of a negative electrode plate is favorably improved, and the cycle service life of a battery is prolonged. | Technical field [0001] This application relates to the field of batteries, specifically to negative electrode materials and their preparation methods and applications. Background technology [0002] The capacity of silicon anode materials is much higher than that of graphite anode materials, and it has broad application prospects. During battery use, silicon reacts with metal, which is a necessary condition for energy storage. However, the continuous reaction between silicon and metal will form a crystalline phase, which will cause the volume of the negative electrode material to expand, causing the negative electrode piece to crack and pulverize. It will easily react violently with the electrolyte and have a negative impact on the cycle life of the battery. In related technologies, nano-silicon is filled into a porous carbon matrix and provided with a coating layer, which can shorten the ion diffusion path, improve the conductivity and stability of the negative electrode material, and alleviate the volume expansion of silicon. However, during long-term use, silicon and metal will still undergo an alloying reaction, and as the degree of reaction deepens, the crystal phase forms and grows, causing the expansion of the negative electrode material and reducing the cycle stability of the negative electrode piece. Therefore, there is a need for an anode material that can effectively suppress the formation and growth of crystal phases when silicon materials react with metals and has excellent cycle stability. Contents of the invention [0003] In view of this, the present application provides a negative electrode material and its preparation method and application. In the negative electrode material, the porous carbon matrix is ​​filled with amorphous silicon material. The amorphous silicon material is doped with nitrogen element. Silicon and nitrogen can form silicon. -Nitrogen bonds reduce the occurrence of side reactions, and the porous carbon matrix has a large proportion of micropore volume, which limits the formation and growth of the crystal phase during use and improves the cycle stability of the negative electrode material. [0004] In a first aspect, the present application provides a negative electrode material. The negative electrode material includes a silicon carbon core and a coating layer covering the silicon carbon core. The silicon carbon core includes a porous carbon matrix and a coating layer disposed on the porous carbon. The amorphous silicon material in the pores of the matrix, the micropore volume in the porous carbon matrix accounts for 80%-90% of the total pore volume of the porous carbon matrix; the amorphous silicon material is doped with nitrogen element, The nitrogen element accounts for 0.2%-1% of the total mass of the negative electrode material. [0005] Optionally, the material of the coating layer includes at least one of carbon materials, metal oxides and metal sulfides. [0006] Optionally, the thickness of the coating layer is 5nm-30nm. [0007] Optionally, in the negative electrode material, the mass ratio of the carbon element and the silicon element is 1:(0.5-1). [0008] Optionally, the specific surface area of ​​the porous carbon matrix is ​​1500m 2 /g-2000m 2 /g. [0009] Optionally, the Dv50 particle size of the porous carbon matrix is ​​1 μm-20 μm. [0010] Optionally, in the negative electrode material, the mass ratio of the coating layer and the silicon carbon core is 1:(19-99). [0011] Optionally, the specific surface area of ​​the negative electrode material is 1m 2 /g-5m 2 /g. [0012] Optionally, the Dv50 particle size of the negative electrode material is 3 μm-10 μm. [0013] Optionally, the amorphous silicon material and the nitrogen element form a silicon-nitrogen bond. [0014] In the negative electrode material provided by this application, the porous carbon matrix is ​​filled with amorphous silicon material, and the amorphous silicon material is doped with nitrogen element to form a silicon-nitrogen bond; in the porous carbon matrix, the volume ratio of micropores is high, which is beneficial to When the amorphous silicon material reacts with metal, it avoids the formation and growth of a crystalline phase, reduces the volume expansion of the negative electrode material, and improves the cycle stability of the negative electrode material. [0015] In a second aspect, this application provides a preparation method of anode material, including: [0016] The silicon-containing gas and nitrogen-containing gas are sequentially introduced into the porous carbon matrix, and after the first reaction, the silicon-carbon core is obtained; [0017] The coating layer raw material gas is passed into the silicon carbon core, and the negative electrode material is obtained after the second reaction; the negative electrode material includes a silicon carbon core and a coating layer covering the silicon carbon core, and the silicon carbon core includes The porous carbon matrix and the amorphous silicon material disposed in the pores of the porous carbon matrix, the micropore volume in the porous carbon matrix accounts for 80%-90% of the total pore volume of the porous carbon matrix; the non-crystalline silicon material is disposed in the pores of the porous carbon matrix. The crystalline silicon material is doped with nitrogen element, and the nitrogen element accounts for 0.2%-1% of the total mass of the negative electrode material. [0018] Optionally, the temperature of the first reaction is 400°C-900°C, and the time of the first reaction is 15min-10h. [0019] Optionally, the temperature of the second reaction is 500°C-800°C, and the time of the second reaction is 1h-12h. [0020] Optionally, the gas flow ratio of the silicon-containing gas and the nitrogen-containing gas is (5-10):1. [0021] Optionally, the coating layer raw material gas includes at least one of methane, ethane, ethylene and acetylene. [0022] Optionally, the reaction chamber is purged with an inert gas before each introduction of the silicon-containing gas, and the reaction chamber is purged with an inert gas each time before the nitrogen-containing gas is introduced. [0023] The preparation method of the negative electrode material provided by this application is novel, the preparation process is simple, and the prepared negative electrode material has excellent cycle stability. [0024] In a third aspect, the present application provides a negative electrode sheet, which includes a current collector and a negative active material layer disposed on the surface of the current collector. The negative active material layer includes the negative electrode material described in the first aspect and The negative electrode material prepared by the preparation method described in the second aspect. [0025] The negative electrode piece provided by this application has good cycle stability and excellent overall performance. [0026] In a fourth aspect, the present application provides a battery, which includes a positive electrode plate and the negative electrode plate described in the third aspect. [0027] The battery provided by this application has good stability, high safety performance and long service life. [0028] In a fifth aspect, the present application provides an electrical device, which includes the battery described in the fourth aspect. [0029] The electrical equipment provided by this application has excellent comprehensive performance, greatly improved safety performance, and strong product competitiveness. Description of the drawings [0030] In order to more clearly explain the embodiments of the present invention or the technical solutions in the prior art, the drawings needed to describe the embodiments or the prior art will be briefly introduced below. The specific embodiments described here are only used to explain the present invention and are not intended to limit the present invention. [0031] Figure 1 A schematic cross-sectional structural diagram of the negative electrode material provided in one embodiment of the present application; [0032] Figure 2 Schematic diagram of the cross-sectional structure of the porous carbon matrix provided in one embodiment of the present application; [0033] Figure 3 Schematic diagram of the cross-sectional structure of the silicon carbon core provided in one embodiment of the present application; [0034] Figure 4 Flow chart of the preparation method of the negative electrode material provided in one embodiment of the present application; [0035] Figure 5 A schematic cross-sectional structural diagram of the negative electrode piece provided in one embodiment of the present application; [0036] Figure 6 This is a graph showing the change in electrical conductivity with pressure of the negative electrode materials prepared in Example 1 and Comparative Example 1 of the present application; [0037] Figure 7 Charging differential capacitance curves of the batteries prepared in Example 1 and Comparative Example 1 of the present application after 100 cycles; [0038] Figure 8 This is a scanning electron microscope image of the negative electrode material prepared in Example 1 of the present application. Detailed implementation [0039] The technical solutions in the embodiments of the present application will be clearly and completely described below with reference to the accompanying drawings in the embodiments of the present application. Obviously, the described embodiments are only some of the embodiments of the present application, rather than all of the embodiments. Based on the embodiments in this application, all other embodiments obtained by those of ordinary skill in the art without making creative efforts fall within the scope of protection of this application. [0040] See Figure 1 , is a schematic cross-sectional structural diagram of an anode material provided in an embodiment of the present application. The anode material 100 includes a silicon carbon core 10 and a coating layer 20 covering the silicon carbon core 10. The silicon carbon core 10 includes a porous carbon matrix and a porous carbon matrix. In the amorphous silicon material and porous carbon matrix in the pores of the matrix, the micropore volume accounts for 80%-90% of the total pore volume of the porous carbon matrix; the amorphous silicon material is doped with nitrogen, and nitrogen accounts for the total pore volume of the anode material. 0.2%-1% of mass. In this application, the porous carbon matrix can improve the conductivity of the negative electrode material; the porous carbon matrix is ​​provided with amorphous silicon material, which can improve the capacity of the negative electrode material. The amorphous silicon material is doped with nitrogen element, and the amorphous silicon material and nitrogen element It can form silicon-nitrogen bonds, which can effectively inhibit the reaction between amorphous silicon materials and metals (such as metallic lithium) to form a crystalline phase and the continued growth of the crystalline phase, which reduces the volume expansion of the negative electrode material and helps improve the conductivity of the negative electrode material. and cycle stability; in the porous carbon matrix, micropores account for 80%-90% of the total pore volume of the porous carbon matrix. That is to say, the porous carbon matrix has a large number of pores with a pore diameter less than 2nm, which can limit the pores set in the pores. The amorphous silicon material and the metal continue to react to form a crystalline phase, and the crystalline phase agglomerates and grows, which improves the cycle stability of the negative electrode material; the coating layer can reduce the contact between the silicon carbon core and other substances, reducing the occurrence of interface side reactions, Improve the structural stability of the negative electrode material and improve the safety performance of the battery. The negative electrode material provided by this application has no crystalline phase formation and growth when reacting with metal, has good structural stability, and excellent cycle stability, which is beneficial to improving battery safety performance and service life. [0041] See Figure 2 and Figure 3 , Figure 2 This is a schematic diagram of the cross-sectional structure of the porous carbon matrix provided in one embodiment of the present application. Figure 3 This is a schematic cross-sectional structural diagram of a silicon carbon core provided in an embodiment of the present application. The silicon carbon core 10 includes a porous carbon matrix 11 and an amorphous silicon material 12 disposed in the pores of the porous carbon matrix 11. The amorphous silicon material 12 is doped with nitrogen element. [0042]In this application, in the porous carbon matrix, the micropore volume accounts for 80%-90% of the total pore volume of the porous carbon matrix. The porous carbon matrix includes micropores, mesopores and macropores, where micropores are pores with a pore diameter less than 2nm, mesopores are pores with a pore diameter of 2nm-50nm, and macropores are pores with a pore diameter greater than 50nm. The larger the proportion of micropore volume, that is to say, the greater the number of pores with a pore diameter less than 2nm in the porous carbon matrix, which can effectively inhibit the reaction between the amorphous silicon material and the metal in the pores to form a crystalline phase and agglomeration, thus reducing the volume of the negative electrode material. The expansion rate is conducive to improving the cycle stability of the negative electrode material. Specifically, the micropore volume can account for, but is not limited to, 80%, 82%, 84%, 86%, 88% or 90% of the total volume of the porous carbon matrix. In an embodiment of the present application, in the porous carbon matrix, the micropore volume accounts for 80%-86% of the total pore volume of the porous carbon matrix. In another embodiment of the present application, in the porous carbon matrix, the micropore volume accounts for 84%-90% of the total pore volume of the porous carbon matrix. In some embodiments, the micropore volume accounts for 85% of the total pore volume of the porous carbon matrix, and the mesopores and macropores account for 15% of the total pore volume of the porous carbon matrix. The volume ratio between mesopores and macropores is not specified. limited. [0043] In one embodiment of the present application, the specific surface area of ​​the porous carbon matrix is ​​1500 m 2 /g-2000m 2 /g, the greater the specific surface area of ​​the porous carbon matrix, the greater the number of micropores. The appropriate specific surface area of ​​the porous carbon matrix is ​​conducive to improving the cycle stability of the anode material. The specific surface area test was performed using the nitrogen isothermal adsorption-desorption curve (BET). Specifically, the specific surface area of ​​the porous carbon matrix can be, but is not limited to, 1500 m 2 /g、1600m 2 /g、1700m 2 /g、1800m 2 /g、1900m 2 /g, or 2000m 2 /g etc. In an embodiment of the present application, the specific surface area of ​​the porous carbon matrix can be 1500m 2 /g-1850m 2 /g. In another embodiment of the present application, the specific surface area of ​​the porous carbon matrix may be 1800 m 2 /g-2000m 2 /g. [0044] In one embodiment of the present application, the Dv50 particle size of the porous carbon matrix is ​​1 μm-20 μm. A suitable Dv50 particle size of the porous carbon matrix can improve the conductivity of the negative electrode material, which is beneficial to increasing the compaction density of the negative electrode sheet, thereby improving Battery energy density. Wet testing was performed by dispersing the porous carbon matrix in alcohol and using a laser particle size distribution analyzer for testing. Specifically, the Dv50 particle size of the porous carbon matrix may be, but is not limited to, 1 μm, 5 μm, 5.5 μm, 6 μm, 6.5 μm, 7 μm, 7.5 μm, 8 μm, 8.5 μm or 20 μm, etc. In an embodiment of the present application, the Dv50 particle size of the porous carbon matrix may be 1 μm-8 μm. In another embodiment of the present application, the Dv50 particle size of the porous carbon matrix may be 7 μm-20 μm. [0045] In this application, the amorphous silicon material is placed in the pores of the porous carbon matrix. The amorphous silicon material is doped with nitrogen element. The nitrogen element can form silicon-nitrogen bonds with the silicon element, which can inhibit the generation and usefulness of silicon-silicon bonds. When the amorphous silicon material reacts with metal (such as metallic lithium), it can maintain the amorphous state of the amorphous silicon material and limit the degree of reaction (metalization degree) between the amorphous silicon material and metal (such as metallic lithium). Compounds that are conducive to the formation of amorphous phases (such as Li x Si y , x<3.75, y=1), to prevent the amorphous silicon material from fully reacting with metal (such as lithium metal) to form a crystalline phase (Li 15 Si 4 ), thereby helping to reduce the volume expansion rate and stress changes of the anode material, and improve the conductivity, capacity, structural stability and cycle stability of the anode material. [0046] In this application, the nitrogen element accounts for 0.2%-1% of the total mass of the negative electrode material. An appropriate amount of nitrogen doping can improve the conductivity of the negative electrode material, form a chemical bond with silicon, and improve the cycle stability of the negative electrode material. The specific nitrogen element may account for but is not limited to 0.2%, 0.4%, 0.5%, 0.6%, 0.8% or 1% of the total mass of the negative electrode material. In an embodiment of the present application, the nitrogen element may account for 0.2%-0.7% of the total mass of the negative electrode material. In another embodiment of the present application, the nitrogen element may account for 0.6%-1% of the total mass of the negative electrode material. [0047] In one embodiment of the present application, the reactivity of the amorphous state in the amorphous silicon material is high, which can promote the uniform reaction between the amorphous silicon material and the metal, avoid excessive reaction in local areas and form a crystalline phase, which is conducive to the relief of negative electrode materials. The volume expansion improves the cycle stability of the negative electrode material. In one embodiment of the present application, the amorphous silicon material is nano-amorphous silicon, which can not only be fully filled in the porous carbon matrix, but also promote the uniform reaction between the amorphous silicon material and the metal and improve the cycle stability of the negative electrode material. [0048] In an embodiment of the present application, the mass ratio of carbon element and silicon element in the negative electrode material is 1:(0.5-1). Specifically, in the negative electrode material, the mass ratio of carbon element to silicon element can be, but is not limited to, 1:0.5, 1:0.85, 1:0.92, 1:0.95, 1:0.98 or 1:1, etc. In an embodiment of the present application, the mass ratio of carbon element and silicon element in the negative electrode material may be 1:(0.5-0.93). In another embodiment of the present application, the mass ratio of carbon element and silicon element in the negative electrode material may be 1:(0.9-1). [0049] In this application, the coating layer can reduce the contact between the silicon carbon core and other substances, reduce the occurrence of interface side reactions, improve the structural stability of the negative electrode material, and improve the safety performance of the battery. Specifically, the material of the coating layer may, but is not limited to, include at least one of carbon materials, metal oxides, and metal sulfides. In an embodiment of the present application, the material of the coating layer may be carbon material, and the coating layer is a carbon coating layer. In another embodiment of the present application, the material of the coating layer may be metal oxide, and the metal may be metallic lithium. [0050] In one embodiment of the present application, the thickness of the coating layer is 5 nm-30 nm. An appropriate coating layer thickness can improve the structural stability of the negative electrode material and improve the conductivity of the negative electrode material. Specifically, the thickness of the coating layer may be, but is not limited to, 5 nm, 10 nm, 12 nm, 14 nm, 16 nm, 18 nm or 30 nm, etc. In an embodiment of the present application, the thickness of the cladding layer may be 5 nm-16 nm. In another embodiment of the present application, the thickness of the cladding layer may be 15 nm-30 nm. [0051] In one embodiment of the present application, the coating rate of the coating layer is 80%-100%. The coverage rate is the percentage of the coverage area of ​​the coating layer on the surface of the silicon carbon core to the total surface area of ​​the silicon carbon core, which reflects the coverage The coating degree of the silicon carbon core layer can further improve the structural stability of the negative electrode material and help improve the cycle stability of the negative electrode material. Specifically, the coating rate of the coating layer may be, but is not limited to, 80%, 85%, 90%, 92%, 95% or 100%. In an embodiment of the present application, the coating rate of the coating layer may be 80%-95%. In another embodiment of the present application, the coating rate of the coating layer may be 90%-100%. [0052] In an embodiment of the present application, in the negative electrode material, the mass ratio of the coating layer and the silicon carbon core is 1:(19-99). Specifically, in the negative electrode material, the mass ratio of the coating layer and the silicon carbon core can be, but is not limited to, 1:19, 1:20, 1:30, 1:40, 1:60, 1:80 or 1:99, etc. . In an embodiment of the present application, in the negative electrode material, the mass ratio of the coating layer and the silicon carbon core may be 1:(19-50). In another embodiment of the present application, in the negative electrode material, the mass ratio of the coating layer and the silicon carbon core may be 1:(45-99). [0053] In an embodiment of the present application, the specific surface area of ​​the negative electrode material is 1 m 2 /g-5m 2 /g, the filling effect of amorphous silicon material is good, which improves the conductivity and cycle stability of the negative electrode material. The specific surface area test was performed using the nitrogen isothermal adsorption-desorption curve (BET). Specifically, the specific surface area of ​​the negative electrode material may be, but is not limited to, 1 m 2 /g、2m 2 /g、3m 2 /g、4m 2 /g or 5m 2 /g etc. In an embodiment of the present application, the specific surface area of ​​the negative electrode material may be 1 m 2 /g-4m 2 /g. In another embodiment of the present application, the specific surface area of ​​the negative electrode material can be 3m 2 /g-5m 2 /g. [0054] In one embodiment of the present application, the Dv50 particle size of the negative electrode material is 1 μm-20 μm. A suitable Dv50 particle size of the negative electrode material can increase the compaction density of the negative electrode material, which is beneficial to increasing the energy density of the battery. Wet testing is used, the negative electrode material is dispersed in alcohol, and a laser particle size distribution meter is used for testing. Specifically, the Dv50 particle size of the negative electrode material may be, but is not limited to, 1 μm, 5.5 μm, 6 μm, 6.5 μm, 7 μm, 7.5 μm, 8 μm, 8.5 μm or 20 μm, etc. In an embodiment of the present application, the Dv50 particle size of the negative electrode material may be 1 μm-8 μm. In another embodiment of the present application, the Dv50 particle size of the negative electrode material may be 7 μm-20 μm. [0055] See Figure 4 , which is a flow chart of the preparation method of the negative electrode material provided in one embodiment of the present application, including: [0056] S101: Pour silicon-containing gas and nitrogen-containing gas into the porous carbon matrix in sequence, and after the first reaction, obtain the silicon-carbon core; [0057] S102: Pass the coating layer raw material gas into the silicon carbon core, and obtain the negative electrode material after the second reaction. In the preparation method provided by this application, the silicon-containing gas contacts the porous carbon matrix and will be deposited in the pores of the porous carbon matrix, and then decomposes to form silicon crystal nuclei; the nitrogen-containing gas will also contact the porous carbon matrix and deposit in the porous carbon matrix. In the pores of the carbon matrix, due to the small size of the silicon crystal nucleus, there are dangling bonds on the surface, which improves the reactivity of the amorphous silicon material. The nitrogen-containing gas introduced reacts with the silicon element to form silicon-nitrogen bonds and obtain nitrogen-containing gas. The atom-doped amorphous silicon material can reduce the volume expansion rate of the negative electrode material; finally, the raw material gas of the coating layer is introduced and cracked on the surface of the porous carbon matrix to form a coating layer, which improves the structural stability of the negative electrode material. The preparation method provided in this application is novel, the preparation process is simple, the negative electrode material produced is not prone to side reactions, has a small volume expansion rate, and has excellent cycle stability. The negative electrode material described in any of the above embodiments can be prepared in this way. [0058] In an embodiment of the present application, the silicon-containing gas can realize the deposition of amorphous silicon material in the porous carbon matrix, which is beneficial to alleviating the volume expansion phenomenon of the negative electrode material. Specifically, the silicon-containing gas may be, but is not limited to, at least one of silane, disilane, trisilane, tetrasilane and chlorosilane. In an embodiment of the present application, the silicon-containing gas may be silane. In another embodiment of the present application, the silicon-containing gas may be tetrasilane. [0059] In one embodiment of the present application, the introduction time of silicon-containing gas is 10min-60min. An appropriate introduction time of silicon-containing gas can promote the deposition of silicon-containing gas in the porous carbon matrix, improve the deposition uniformity, and is beneficial to Increase the capacity of negative electrode materials. Specifically, the introduction time of the silicon-containing gas may be, but is not limited to, 10 min, 20 min, 30 min, 40 min, 50 min or 60 min, etc. In an embodiment of the present application, the introduction time of the silicon-containing gas may be 10 minutes to 40 minutes. In another embodiment of the present application, the introduction time of the silicon-containing gas may be 30 minutes to 60 minutes. [0060]In one embodiment of the present application, the silicon-containing gas also includes an inert gas, which can prevent the porous carbon matrix from being contaminated during the reaction. Specifically, the inert gas may include, but is not limited to, at least one of argon, helium and neon. In an embodiment of the present application, the silicon-containing gas includes silane and argon. [0061] In an embodiment of the present application, the nitrogen-containing gas can nitrogen-dope the amorphous silicon material into the pores in the porous carbon matrix to form silicon-nitrogen bonds and improve the cycle stability of the negative electrode material. Specifically, the nitrogen-containing gas may be, but is not limited to, at least one of ammonia and nitrogen. In an embodiment of the present application, the nitrogen-containing gas may be ammonia gas. [0062] In an embodiment of the present application, the introduction time of nitrogen-containing gas can be, but is not limited to, 5min-60min. An appropriate introduction time of nitrogen-containing gas can promote the uniform doping of nitrogen elements in amorphous silicon materials, further improving the efficiency of the negative electrode. Cyclic stability of materials. Specifically, the introduction time of nitrogen-containing gas may be, but is not limited to, 5 min, 10 min, 20 min, 30 min, 40 min, 52 min or 60 min, etc. In an embodiment of the present application, the introduction time of nitrogen-containing gas may be 5 minutes to 45 minutes. In another embodiment of the present application, the introduction time of nitrogen-containing gas may be 30 minutes to 60 minutes. [0063] In one embodiment of the present application, the nitrogen-containing gas also includes an inert gas, which can prevent the porous carbon matrix from being contaminated during the reaction. Specifically, the inert gas also includes at least one of argon, helium and neon. In an embodiment of the present application, the nitrogen-containing gas includes ammonia gas and argon gas. In some embodiments, the inert gas in the silicon-containing gas and the inert gas in the nitrogen-containing gas may be the same or different. [0064] In an embodiment of the present application, silicon-containing gas and nitrogen-containing gas are sequentially introduced at least once. That is to say, the number of times that the silicon-containing gas and the nitrogen-containing gas are introduced may be once or multiple times, and the multiple times may be 2 to 5 times. For example, silicon-containing gas and nitrogen-containing gas can be introduced into the porous carbon matrix in sequence; or silicon-containing gas, nitrogen-containing gas, silicon-containing gas, nitrogen-containing gas, silicon-containing gas and nitrogen-containing gas can be introduced into the porous carbon matrix in sequence. , at this time, feed silicon-containing gas and nitrogen-containing gas three times. [0065] In an embodiment of the present application, the gas flow ratio of silicon-containing gas and nitrogen-containing gas is (5-10):1. An appropriate flow ratio can promote the uniform doping of nitrogen elements in amorphous silicon materials to form silicon-nitrogen The bond prevents the amorphous silicon material from reacting with the metal to form a crystalline phase, reduces the volume expansion rate of the negative electrode material, and improves the cycle stability of the negative electrode material. Specifically, the gas flow ratio of the silicon-containing gas and the nitrogen-containing gas may be, but is not limited to, 5:1, 6:1, 7:1, 8:1, 9:1 or 10:1, etc. In an embodiment of the present application, the gas flow ratio of the silicon-containing gas and the nitrogen-containing gas may be (5-8):1. In another implementation of the present application, the gas flow ratio of the silicon-containing gas and the nitrogen-containing gas may be (7-10):1. [0066] In an embodiment of the present application, before the silicon-containing gas is introduced and before the nitrogen-containing gas is introduced, an inert gas is also introduced, and the inert gas is used for scrubbing, thereby improving the safety of the reaction and preventing the reactants from being contaminated, so as to It is beneficial to improve the cycle stability of negative electrode materials. Specifically, the inert gas may include, but is not limited to, at least one of argon, helium and neon. In an embodiment of the present application, the inert gas is argon. In some embodiments, the inert gas in the silicon-containing gas, the inert gas in the nitrogen-containing gas, and the inert gas in the cleaning gas may be the same or different. [0067] In one embodiment of the present application, the ti | 1. A negative electrode material, It is characterized by: The negative electrode material includes a silicon carbon core and a coating layer covering the silicon carbon core. The silicon carbon core includes a porous carbon matrix and an amorphous silicon material disposed in the pores of the porous carbon matrix. The porous The micropore volume in the carbon matrix accounts for 80%-90% of the total pore volume of the porous carbon matrix; the amorphous silicon material is doped with nitrogen element, and the nitrogen element accounts for 0.2 of the total mass of the negative electrode material %-1%. 2. The negative electrode material according to claim 1, It is characterized by: The material of the coating layer includes at least one of carbon materials, metal oxides and metal sulfides, and the thickness of the coating layer is 5 nm-30 nm. 3. The negative electrode material according to claim 1, It is characterized by: In the negative electrode material, the mass ratio of carbon element and silicon element is 1:(0.5-1). 4. The negative electrode material according to claim 1, It is characterized by: The specific surface area of ​​the porous carbon matrix is ​​1500m 2 /g-2000m 2 /g. 5. The negative electrode material according to claim 1, It is characterized by: The Dv50 particle size of the porous carbon matrix is ​​1 μm-20 μm. 6. The negative electrode material according to claim 1, It is characterized by: In the negative electrode material, the mass ratio of the coating layer and the silicon carbon core is 1:(19-99). 7. The negative electrode material according to claim 1, It is characterized by: The specific surface area of ​​the negative electrode material is 1m 2 /g-5m 2 /g. 8. The negative electrode material according to claim 1, It is characterized by: The Dv50 particle size of the negative electrode material is 1 μm-20 μm. 9. The negative electrode material according to claim 1, It is characterized by: The amorphous silicon material and the nitrogen element form a silicon-nitrogen bond. 10. A preparation method of negative electrode material, It is characterized by: include: The silicon-containing gas and nitrogen-containing gas are sequentially introduced into the porous carbon matrix, and after the first reaction, the silicon-carbon core is obtained; The coating layer raw material gas is passed into the silicon carbon core, and the negative electrode material is obtained after the second reaction; the negative electrode material includes a silicon carbon core and a coating layer covering the silicon carbon core, and the silicon carbon core includes The porous carbon matrix and the amorphous silicon material disposed in the pores of the porous carbon matrix, the micropore volume in the porous carbon matrix accounts for 80%-90% of the total pore volume of the porous carbon matrix; the non-crystalline silicon material is disposed in the pores of the porous carbon matrix. The crystalline silicon material is doped with nitrogen element, and the nitrogen element accounts for 0.2%-1% of the total mass of the negative electrode material. 11. The preparation method as claimed in claim 10, It is characterized by: The temperature of the first reaction is 400°C-900°C, and the time of the first reaction is 15min-10h; The temperature of the second reaction is 500°C-800°C, and the time of the second reaction is 1h-12h. 12. The preparation method as claimed in claim 10, It is characterized by: The gas flow ratio of the silicon-containing gas and the nitrogen-containing gas is (5-10):1; The coating raw material gas includes at least one of methane, ethane, ethylene and acetylene. 13. The preparation method as claimed in claim 10, It is characterized by: The reaction chamber is purged with an inert gas before the silicon-containing gas is introduced each time, and the reaction chamber is purged with an inert gas before the nitrogen-containing gas is introduced each time. 14. A negative electrode plate, It is characterized by: The negative electrode sheet includes a current collector and a negative active material layer disposed on the surface of the current collector. The negative active material layer includes the negative electrode material according to any one of claims 1 to 9 and any one of claims 10 to 13. The negative electrode material prepared by the preparation method. 15. A battery, It is characterized by: The battery includes a positive electrode plate and a negative electrode plate according to claim 14 . 16. An electrical equipment, It is characterized by: The electrical device includes the battery of claim 15 . | 比亚迪股份有限公司 ¦ 深圳市比亚迪锂电池有限公司
874 | CN118538882A | Examining | BYD CO LTD | Positive electrodes¦Li-accumulators | 2023-02-22 | 2024-08-23 | Positive electrode composite material, positive electrode plate, secondary battery and electric equipment | The invention provides a positive electrode composite material, a positive electrode plate, a secondary battery and electric equipment. The positive electrode composite material comprises at least two different positive electrode active materials, and the particle sizes and ion diffusion coefficients of the different active materials meet a certain mathematical relationship, so that the positive electrode composite material can have relatively high energy density and relatively high power. | Technical field [0001] This application relates to the field of battery technology, specifically to positive electrode composite materials, positive electrode sheets, secondary batteries and electrical equipment. Background technology [0002] With the rapid development of battery technology, the market has increasingly higher requirements for the volumetric energy density of batteries. The industry generally improves the volumetric energy density of batteries by increasing the compaction density of electrode pole pieces or by increasing the working voltage and other properties of electrode active materials. However, the above two factors always affect each other. For example, doping of materials is generally used. Modification to increase its working voltage will cause the active ion diffusion coefficient of the material to become smaller, affecting battery performance. To improve the above problems, it is necessary to reduce the particle size of the material, which in turn will reduce the compaction density of the electrode plates. reduce. [0003] At present, the industry often alleviates the above problems by mixing active material particles of different particle sizes or mixing different types of materials. Obviously, this will lead to large differences in the ionic conductivity of different materials in the composite material, so it will have a negative impact on the energy density of the final battery. The improvement is limited, and it is still impossible to balance the energy density and power performance of the battery. Contents of the invention [0004] In view of this, this application provides a cathode composite material. The cathode composite material includes at least two different cathode active materials, and the particle sizes and active ion diffusion coefficients of the different active materials satisfy certain mathematical relationships, so that the cathode composite material can It has both higher energy density and better power performance. [0005] A first aspect of this application provides a cathode composite material, including a first active material and a second active material. The first active material and the second active material satisfy the following relationship: [0006] [0007] Among them, r 1 is the average particle size of the primary particles of the first active material, r 2 is the average particle size of the primary particles of the second active material, and r 1 , r 2 In the same unit; D 1 is the active ion diffusion coefficient of the first active material, D 2 is the active ion diffusion coefficient of the second active material, the D 1 with D 2 in the same units; and the r 1 with the r 2 unequal, and/or the D 1 with the D 2 No wait. [0008] In the above-mentioned positive electrode composite material, the diffusion time of active ions inside the first active material is (0.5-2) times the diffusion time of active ions inside the second active material. The diffusion time of active ions inside the particles of the entire positive electrode composite material is It is limited to a controllable time range, which facilitates the adjustment of the overall ionic conductivity of the cathode composite material. It can also make the charge and discharge performance of each area of ​​the final cathode plate consistent, and is also conducive to the normal play of the material capacity. The active material exerts its inherent energy density properties, so that the cathode composite material can have both higher energy density and better power performance. [0009] The second aspect of this application provides a positive electrode sheet, including the positive electrode composite material provided by the first aspect of this application. Due to the use of the aforementioned positive electrode composite material, the active ion diffusion time in each area within the active material layer of the positive electrode sheet is highly uniform, resulting in high consistency in the charge and discharge capabilities of each area of ​​the positive electrode sheet, and the positive electrode sheet can be used to provide a A battery with both high energy density and high power. [0010] A third aspect of this application provides a secondary battery, including the positive electrode sheet provided in the second aspect of this application. Due to the use of the aforementioned positive electrode plate, the secondary battery can have both high energy density and high power performance. [0011] The fourth aspect of this application provides an electrical device, including the secondary battery provided in the third aspect of this application. Due to the use of the aforementioned secondary battery, the electrical equipment has a strong endurance. Detailed implementation [0012] Embodiments of the present application provide a cathode composite material, including at least two different cathode active materials. The particle sizes and/or ion diffusion coefficients of the multiple active materials are different, and the particle sizes and active ion diffusion coefficients of the different active materials are different. The coefficient satisfies a certain mathematical relationship, allowing the cathode composite material to have both higher energy density and higher power. [0013] A first aspect of this application provides a cathode composite material, including a first active material and a second active material. The first active material and the second active material satisfy the following relationship: [0014] [0015] Among them, r 1 is the average particle size of the primary particles of the first active material, r 2 is the average particle size of the primary particles of the second active material, and r 1 , r 2 In the same unit; D 1 is the active ion diffusion coefficient of the first active material, D 2 is the active ion diffusion coefficient of the second active material, the D 1 with D 2 in the same units; and the r 1 with the r 2 unequal, and/or the D 1 with the D 2 No wait. [0016] In the above mathematical relationship, r 1 , r 2 Represents the primary particle size of the active material and is the length value, D 1 ,D 2 Represents the active ion diffusion coefficient of the active material (for example, lithium ions), and its unit can be cm 2 /s, then r 1 2 /D 1 and r 2 2 /D 2 The unit is time, which can be used to measure the diffusion time of active ions inside the active material particles. It can be understood that in the above-mentioned positive electrode composite material, r of the first positive electrode active material 1 2 /D 1 and r of the second positive electrode active material 2 2 /D 2 Satisfying the above quantitative relationship means that the diffusion time of active ions inside the first active material is (0.5-2) times the diffusion time of active ions inside the second active material. The diffusion time of active ions inside the entire cathode composite material particle is It is limited to a controllable time range, which facilitates the adjustment of the overall ionic conductivity of the cathode composite material, and makes the charge and discharge performance of each area of ​​the final cathode plate more consistent, which is also conducive to the normalization of the material capacity. On this basis, each active material exerts its inherent energy density properties, so that the cathode composite material can have both higher energy density and better power performance. [0017] For example, the above The value of can be 0.5, 0.6, 0.7, 0.8, 0.9, 1.0, 1.1, 1.2, 1.3, 1.4, 1.5, 1.6, 1.7, 1.8, 1.9, 1.95, 1.98, etc. like If the value is too large or too small, the diffusion time of active ions inside the active particles in the cathode composite material will be too different, which will lead to uneven diffusion time of active ions in the overall cathode composite material, making it impossible to achieve precise control, so it is impossible to obtain comprehensive results. Batteries with high energy density and high power performance. [0018] It can be understood that when at least one set of parameters among the average primary particle diameter and the active ion diffusion coefficient of the first cathode active material and the second cathode active material is different, they are regarded as two different active materials. [0019] In this application, the average particle size of the primary particles of each active material is distinguished. Of course, in practical applications, there may be a phenomenon that multiple primary particles of active materials agglomerate into secondary particles. This application does not distinguish between the secondary particles of each active material. The particle size is limited, and the particle size of the primary particles can satisfy the technical solution of this application. [0020] In this application, the average particle size of the primary particles of each active material is measured through scanning electron microscope (SEM) testing. Specifically, SEM photos of the active material can be taken, and the average particle size of the primary particles of the sample can be measured in combination with software such as image analysis software Image J or particle size analysis software. Specifically, observe the particle size of active material particles under SEM (the number of active material particles in the sampling object is generally above 500, preferably above 1000), and determine the particle size corresponding to when the cumulative number percentage of active material particles reaches 50%. The diameter is the average particle diameter of the above-mentioned primary particles. [0021] In this application, the active ion diffusion coefficient of each active material can be measured by electrochemical AC impedance spectroscopy (abbreviated as EIS). Illustratively, taking lithium-ion batteries as an example, EIS testing of active ion diffusion coefficient may include the following steps: [0022] Different active materials to be tested are used as positive electrode materials and arranged on both sides of the current collector suitable for the positive electrode to obtain active material pole pieces. [0023] Assemble each active material pole piece, negative electrode pole piece (for example, lithium foil), and separator into a button battery. Conduct a charge and discharge cycle test at 25°C with a current of 0.1C rate. After 3 cycles, adjust the charge of the above battery. Electrical state, test EIS, obtain Warburg impedance factor σ, and calculate the active ion diffusion coefficient of each active material according to the following formula: [0024] [0025] Among them, D represents the active ion diffusion coefficient of the active material, R is the gas constant, R=8.314J/(mol·K); T is the absolute temperature. Specifically, when the above-mentioned button battery is subjected to the above-mentioned EIS test at 25°C, T=298.15K; n is the number of electrons per mole participating in the electrochemical reaction (for Li + For example, the value is 1), A is the active area of ​​the pole piece; F is Faraday’s constant, specifically 96485C/mol, and C is the active ion Li in the cathode material + concentration. Corresponding to the cathode composite material of this application, the active ion diffusion coefficient of the first active material is recorded as D 1 , the active ion diffusion coefficient of the second active material is recorded as D 2 . When facing other types of ion batteries, the material of the negative electrode needs to be changed to adapt. [0026] In this application, the second active material may include only one active material, or the second active material may include two or more active materials at the same time. For example, the positive electrode composite material may include a first active material, a second active material A, and a second active material B, where r 1 is the average particle size of the primary particles of the first active material, r 2-1 is the average particle diameter of the primary particles of the above-mentioned second active material A, r 2-2 is the average particle size of the primary particles of the above-mentioned second active material B, and the r 1 , r 2-1 , r 2-2 In the same unit; D 1 is the active ion diffusion coefficient of the above-mentioned first active material, D 2-1 is the active ion diffusion coefficient of the above-mentioned second active material A, D2-2 is the active ion diffusion coefficient of the above-mentioned second active material B, and the D 1 ,D 2-1 with D 2-2 in the same units; and the r 1 , r 2-1 The r 2-2 None of the three are equal, and/or the D 1 ,D 2-1 with D 2-2 All three are not equal. At this time, for the convenience of expression, the mathematical relationship between the first active material and the two second active materials can be analyzed as the following form: [0027] [0028] At this time, λ 1 with λ 2 Can be the same or different. [0029] The above situation is only a further analysis and explanation of the foregoing technical solution. Its basic principles and achieved technical effects are the same, and will not be described again here. Those skilled in the art can determine the number of types of second active materials according to actual needs, and conduct quantitative relationships between the average particle size of primary particles and active ion diffusion coefficients between the first active material and multiple second active materials based on the above principles. Just analyze, adapt, and expand. [0030] In some embodiments of this application, control The value is within the above range, which can further improve the uniformity of ion diffusion time inside each active material particle in the cathode composite material, which is conducive to regulating the ion conductivity of the cathode composite material better, which is conducive to obtaining power performance and energy density. Better batteries. In some specific embodiments, At this time, the ionic conductivity of the positive electrode composite material is more uniform, and it is easier to obtain a battery with both higher power and higher energy density. It can be understood that when the positive electrode composite material contains a variety of second active materials, the above formula can be analyzed. For example, after analyzing the positive electrode composite material containing the second active material A and the second active material B Expressed as the aforementioned λ 1 ,λ 2 are in the range of 0.8-1.25. In some specific embodiments, λ 1 =λ 2 =1, that is, [0031] In this application, the above-mentioned active ions may be at least one of lithium ions, sodium ions, potassium ions, magnesium ions, aluminum ions, etc. [0032] In some embodiments of this application, the r 1 with the r 2 No wait. That is, the average particle diameter of the primary particles of the first active material is different from the average particle diameter of the primary particles of the second active material. In some specific embodiments, when the cathode composite material contains two or more second active materials, the average primary particle diameter of each active material particle is not equal. At this time, the active ion diffusion coefficient D of each active material particle 1 ,D 2 Can be equal or unequal. In some specific embodiments, when a plurality of second active materials are contained at the same time, the average particle diameters of the primary particles of different second active materials and of each second active material and the first active material are not equal, for example, r 1 ≠r 2-1 ≠r 2-2 . At this time, D 1 ,D 2-1 with D 2-2 The three can be unequal, or they can be equal, or D 1 ,D 2-1 with D 2-2 Any two values ​​between are equal. Under this condition, the diffusion time of active ions inside the active material particles of each part of the cathode composite material system is basically the same. However, when materials of different particle sizes are matched, the cathode composite material can achieve a higher compaction density, so it can be further improved. The energy density of the final battery. [0033] In some embodiments, in r 1 with r 2 When not equal, D 1 with D 2 Not the same either. Further, in some specific embodiments, r 1 >r 2 And D 1 <D 2 , or satisfy: r 2 >r 1 And D 2 <D 1 , at this time, it is more conducive to control and The ratio is close to 1, which makes the active ion diffusion time of each active material particle in the positive electrode composite material closer, so it is more conducive to obtaining a battery with both high energy density and high power performance. It is understandable that when the positive electrode composite material contains a variety of second active materials, the above embodiments are also applicable. Those skilled in the art can determine the average particle size of the primary particles and the active ions of the active materials according to the actual situation and the application. The quantitative relationship between diffusion coefficients is adapted, which will not be described again here. [0034] In some embodiments of the present application, when the active ions are lithium ions, the first active material and the second active material independently include at least one of a phosphate cathode material and an oxide cathode material; wherein, the Phosphoric acid-based cathode materials include Li 1-a A a Mn x M y Fe 1-x-y (P 1-b E b )O 4 , 0≤a<1, 0≤x+y<1, 0≤b<1; A includes K + ,Ca + , Na + and NH 4 + At least one of them, M includes one or more of Ti, V, Co, Ni, Cu, Zn, Mg, Ca, Al, Nb and Mo, E includes one or more of N, Si and B species; the oxide cathode material includes but is not limited to at least one of lithium nickel cobalt manganate, lithium nickel cobalt aluminate, lithium-rich manganese-based materials, lithium cobalt oxide and lithium manganate. Lithium manganate can be spinel lithium manganate LiMn 2 O 4 Or layered lithium manganate LiMnO 2 . Understandably, element doping of lithium iron phosphate materials is beneficial to improving the comprehensive electrochemical performance of the materials. In particular, the lithium manganese iron phosphate material obtained by doping lithium iron manganese phosphate with manganese element has a high average operating voltage, which is beneficial to improving the energy density of the cathode composite material. When the lithium position, iron position and / Or when the phosphorus site is substituted, the material's ionic and electronic conductivity, structural stability, operating voltage and other properties can be further improved. It can be understood that when the positive electrode composite material contains a variety of second active materials, the above-mentioned embodiments are also applicable, and those skilled in the art can make adaptations according to the actual situation, which will not be described again here. [0035] In some specific embodiments, the first and second active materials are independently selected from phosphate cathode materials; or the first and second active materials are independently selected from oxide cathode materials. That is, the cathode composite material can be a mixed system of different phosphoric acid-based cathode materials, or a mixed system of different oxide cathode materials. At this time, it is easier to mix to obtain a positive electrode composite material with uniform ion conductivity. When the positive electrode composite materials are all phosphate-based positive electrode materials, the safety performance of the final battery can be guaranteed to be higher. It can be understood that when the positive electrode composite material contains a variety of second active materials, the above-mentioned embodiments are also applicable, and those skilled in the art can make adaptations according to the actual situation, which will not be described again here. [0036] In some embodiments of the present application, the first active material is Li 1-a1 A a1 Mn x1 M y1 Fe 1-x1-y1 (P 1-b1 E b1 )O 4 ,0≤a 1 <1,0≤x 1 +y 1 <1,0≤b 1 <1; the second active material is Li 1-a2 A a2 Mn x2 M y2 Fe 1-x2-y2 (P 1-b2 E b2 )O 4 ,0≤a 2 <1,0≤x 2 +y 2 <1,0≤b 2 <1; x 1 >x 2 And r 1 <r 2 , or, x 1 <x 2 And r 1 >r 2 . The higher the Mn element content in the active material, the higher the average operating voltage of the material, which is beneficial to improving the energy density of the material. However, as the Mn element content increases, its ion conductivity will decrease, thereby controlling the activity of high manganese content. The smaller average particle size of the primary particles of the material results in higher ionic conductivity, making it easier to successfully obtain batteries with both higher energy density and higher power performance. It can be understood that when the positive electrode composite material contains a variety of second active materials, the above-mentioned embodiments are also applicable, and those skilled in the art can make adaptation according to the actual situation, which will not be described again here. [0037] In some embodiments of the present application, the first active material is Li 1-a1 A a1 Mn x1 M y1 Fe 1-x1-y1 (P 1-b1 E b1 )O 4 ,0≤a 1 <1,0≤x 1 +y 1 <1,0≤b 1 <1; the second active material is Li 1-a2 A a2 Mn x2 M y2 Fe 1-x2-y2 (P 1-b2 E b2 )O 4 ,0≤a 2 <1,0≤x 2 +y 2 <1,0≤b 2 <1; x 1 =x 2 , and,D 1 ≠D 2 and/orr 1 ≠r 2 . When the above conditions are met, two different phosphate-based cathode active materials with higher average operating voltages can be obtained. It can be understood that when the positive electrode composite material contains a variety of second active materials, the above-mentioned embodiments are also applicable, and those skilled in the art can make adaptation according to the actual situation, which will not be described again here. [0038] In some embodiments of this application, the r 1 , the r 2respectively in the range of 20nm-5μm. That is, the average particle diameter of the primary particles of the first and second active materials is respectively in the range of 20 nm-5 μm. For example, the average particle diameter of the primary particles of the first and second active materials may be 20 nm, 30 nm, 50 nm, 60 nm, 80 nm, 100 nm, 200 nm, 500 nm, 800 nm, 1 μm, 2 μm, 3 μm, 4 μm, 5 μm, etc. In some specific embodiments, the r 1 , the r 2 respectively in the range of 50nm-1μm. At this time, it is more conducive to controlling the short diffusion path of active ions inside the active material particles, so that the positive electrode composite material has better ion conductivity and can also achieve higher compaction density. It can be understood that when the positive electrode composite material contains a variety of second active materials, the above-mentioned embodiments are also applicable, and those skilled in the art can make adaptations according to the actual situation, which will not be described again here. [0039] In some embodiments of the present application, the first active material and the second active material can be directly mixed. Specifically, mixing methods include but are not limited to ball milling, powder mixing, liquid phase mixing and other methods. [0040] Correspondingly, embodiments of the present application provide a positive electrode sheet, including the positive electrode composite material provided by embodiments of the present application. Due to the use of the aforementioned positive electrode composite material, the active ion diffusion time in each area within the active material layer of the positive electrode sheet is highly uniform, making the charge and discharge capabilities of each area of ​​the positive electrode sheet highly consistent, and the positive electrode sheet can be used for Provide a battery with both high energy density and high power performance. [0041] In some embodiments of the present application, the positive electrode sheet includes a positive electrode current collector and an active material layer disposed on at least one side surface of the positive electrode current collector. The active material layer includes a positive electrode composite material, a binder, and an optional conductive agent. , dispersant. Among them, binders, conductive agents, and dispersants can be conventional choices in the battery field. The above-mentioned positive electrode current collector can be various materials suitable for use as the current collector of the positive electrode sheet, including but not limited to metal element foils, alloy foils, metal-plated polymer film materials, or the aforementioned materials coated with carbon on the surface. [0042] In some embodiments of the present application, the aforementioned positive electrode composite material, binder, conductive agent and optional dispersant are added to a solvent (which may be N-methylpyrrolidone), mixed evenly to obtain a positive electrode slurry, and then the positive electrode is The slurry is coated on the surface of the positive electrode current collector, and then undergoes processes such as drying, rolling, and cutting to obtain the above-mentioned positive electrode sheet. [0043] It can be understood that in other embodiments, the aforementioned first active material, second active material, binder, conductive agent and optional binder can also be directly added to the solvent and mixed evenly to obtain a positive electrode slurry. . The positive electrode slurry is then coated on the surface of the positive electrode current collector, and then dried, rolled, cut and other processes are performed to obtain the above-mentioned positive electrode piece. [0044] An embodiment of the present application also provides a secondary battery, including the positive electrode plate provided by the embodiment of the present application. Due to the use of the aforementioned positive electrode plate, the secondary battery can have both high energy density and high power performance. Wherein, the secondary battery may be a battery using a liquid electrolyte, or a semi-solid or solid-state battery using a semi-solid electrolyte or a solid electrolyte. In some embodiments, the secondary battery may include the above-described positive electrode plate, negative electrode plate, and a separator and electrolyte disposed between the positive electrode plate and the negative electrode plate. In other embodiments, the secondary battery may include a positive electrode plate, a negative electrode plate, and a semi-solid electrolyte or solid electrolyte disposed between the positive electrode plate and the negative electrode plate. In addition, when a semi-solid electrolyte or a solid electrolyte is used, the positive electrode piece and the negative electrode piece may also contain a semi-solid electrolyte material or a solid electrolyte material. [0045] In some embodiments of the present application, the above-mentioned secondary battery may be a lithium-ion battery, a sodium-ion battery, a potassium-ion battery, a dual-ion battery, etc. [0046] The embodiment of the present application also provides an electrical device, including the secondary battery provided by the embodiment of the present application. Due to the use of the aforementioned secondary battery, the electrical equipment has a strong endurance. [0047] In some embodiments of the present application, electrical equipment includes but is not limited to 3C electronic products (such as mobile phones, tablet computers, wearable electronic devices, etc.) and vehicles (such as new energy vehicles, boats, etc.). [0048] The technical solution of the present application will be described in detail below using multiple embodiments. [0049] Example 1 [0050] A positive electrode composite material including a first active material LiMn with a mass ratio of 1:1 0.6 Fe 0.4 PO 4 and the second active material LiMn 0.8 Fe 0.2 PO 4 . Wherein, the average particle size r of the primary particles of the first active material 1 is 200nm, the diffusion coefficient of active ions (specifically lithium ions) D 1 to 8×10 -14 cm 2 /s; the average particle size r of the primary particles of the second active material 2 is 100nm, the diffusion coefficient of active ions (specifically lithium ions) D 2 is 2×10 -14 cm 2 /s. [0051] Example 2 [0052] The only difference from Example 1 is that the average particle size r of the primary particles of the second active material 2 is 141nm. [0053] [0054] Example 3 [0055] The only difference from Example 1 is that the average particle size r of the primary particles of the second active material 2 is 70.7nm. [0056] [0057] Example 4 [0058] The only difference from Example 1 is that the second active material is LiMn 0.9 Fe 0.1 PO 4 , its primary particle average particle size r 2 is 100nm, the diffusion coefficient of active ions (specifically lithium ions) D 2 is 1×10 -14 cm 2 /s. [0059] [0060] Example 5 [0061] The only difference from Example 1 is that the second active material is LiMn 08 Fe 019 V 001 PO 4 , its active ions (specifically lithium ions) diffusion coefficient D 2 to 4×10 -14 cm 2 /s. [0062] Example 6 [0063] The only difference from Example 1 is that both the first active material and the second active material are LiMn 0.6 Fe 0.4 PO 4 , the diffusion coefficient D of active ions (specifically lithium ions) of the two 1 ,D 2 Both are 8×10 -14 cm 2 /s; the average particle size r of the primary particles of the first active material 1 is 200nm, the average particle size r of the primary particles of the second active material 2 is 163nm. [0064] Example 7 [0065] A positive electrode composite material including a first active material LiMn with a mass ratio of 1:1 0.6 Fe 0.4 PO 4 and the second active material LiMn 0.8 Fe 0.19 V 0.01 PO 4 . Wherein, the average particle size r of the primary particles of the first active material 1 is 200nm, the diffusion coefficient of active ions (specifically lithium ions) D 1 to 8×10 -14 cm 2 /s; the average particle size r of the primary particles of the second active material 2 is 200nm, the diffusion coefficient of active ions (specifically lithium ions) D 2 to 4×10 -14 cm 2 /s. [0066] Example 8 [0067] A positive electrode composite material including a first active material LiMn with a mass ratio of 1:1 0.8 Fe 0.2 PO 4 and the second active material LiMn 0.8 Fe 0.19 V 0.01 PO 4 . Wherein, the average particle size r of the primary particles of the first active material 1 is 800nm, and the diffusion coefficient of active ions (specifically lithium ions) is D 1 is 2×10 -14 cm 2 /s; the average particle size r of the primary particles of the second active material 2 is 1600nm, the diffusion coefficient of active ions (specifically lithium ions) D 2 to 4×10 -14 cm 2 /s. [0068] Example 9 [0069] A positive electrode composite material including a first active material LiMn with a mass ratio of 1:1 2 O 4 and the second active material LiNi 0.5 Mn 1.5 O 4 , where the average particle size r of the primary particles of the first active material 1 is 4μm, and the diffusion coefficient of active ions (specifically lithium ions) is D 1 to 4×10 -9 cm 2 /s; the average particle size r of the primary particles of the second active material 2 is 2μm, and the diffusion coefficient of active ions (specifically lithium ions) is D 2 is 1×10 -9 cm 2 /s. [0070] [0071] In order to highlight the beneficial effects of the embodiments, the following comparative examples are set. [0072] Comparative example 1 [0073] The only difference from Example 1 is that the average particle size r of the primary particles of the second active material 2is 50nm. [0074] [0075] Comparative example 2 [0076] The only difference from Comparative Example 1 is that the average particle size r of the primary particles of the second a | 1. A positive electrode composite material, It is characterized by, The positive electrode composite material includes a first active material and a second active material, and the first active material and the second active material satisfy the following relationship: Among them, r 1 is the average particle size of the primary particles of the first active material, r 2 is the average particle size of the primary particles of the second active material, and r 1 ,r 2 In the same unit; D 1 is the active ion diffusion coefficient of the first active material, D 2 is the active ion diffusion coefficient of the second active material, the D 1 with D 2 in the same units; and the r 1 with the r 2 unequal, and/or the D 1 with the D 2 No wait. 2. The positive electrode composite material according to claim 1, It is characterized by, The r 1 with the r 2 No wait. 3. The positive electrode composite material according to claim 1, It is characterized by, The first active material and the second active material independently include at least one of a phosphate cathode material and an oxide cathode material; wherein the phosphate cathode material includes Li 1-a A a Mn x M y Fe 1-x-y (P 1-b E b )O 4 , 0≤a<1, 0≤x+y<1, 0≤b<1; A includes K + ,Ca + , Na + and NH 4 + At least one of them, M includes one or more of Ti, V, Co, Ni, Cu, Zn, Mg, Ca, Al, Nb and Mo, E includes one or more of N, Si and B kind; the oxide cathode material includes one or more of lithium nickel cobalt manganate, lithium nickel cobalt aluminate, lithium-rich manganese-based materials, lithium cobalt oxide and lithium manganate. 4. The positive electrode composite material according to claim 3, It is characterized by, The first active material is Li 1- a1 A a1 Mn x1 M y1 Fe 1-x1-y1 (P 1-b1 E b1 )O 4 ,0≤a 1 <1,0≤x 1 +y 1 <1,0≤b 1 <1; the second active material is Li 1- a2 A a2 Mn x2 M y2 Fe 1-x2-y2 (P 1-b2 E b2 )O 4 ,0≤a 2 <1,0≤x 2 +y 2 <1,0≤b 2 <1;x 1 >x 2 And r 1 <r 2 , or, x 1 <x 2 And r 1 >r 2 . 5. The positive electrode composite material according to claim 3, It is characterized by, The first active material is Li 1- a1 A a1 Mn x1 M y1 Fe 1-x1-y1 (P 1-b1 E b1 )O 4 ,0≤a 1 <1,0≤x 1 +y 1 <1,0≤b 1 <1; the second active material is Li 1- a2 A a2 Mn x2 M y2 Fe 1-x2-y2 (P 1-b2 E b2 )O 4 ,0≤a 2 <1,0≤x 2 +y 2 <1,0≤b 2 <1; x 1 =x 2 . 6. The positive electrode composite material according to claim 1, It is characterized by, The r 1 , the r 2 respectively in the range of 20nm-5μm. 7. The positive electrode composite material according to any one of claims 1-6, It is characterized by, 8. A positive electrode plate, It is characterized by, The positive electrode sheet includes the positive electrode composite material according to any one of claims 1-7. 9. A secondary battery, It is characterized by, The secondary battery includes the positive electrode tab according to claim 8. 10. An electrical equipment, It is characterized by, The electrical equipment includes the secondary battery according to claim 9. | 比亚迪股份有限公司
875 | CN118538872B | Granted | BYD CO LTD | Electrode manufacturing processes¦Negative electrodes¦Cell component details¦Li-accumulators | 2024-07-24 | 2024-10-29 | Lithium metal negative electrode sheet and preparation method thereof, battery, battery pack and vehicle | The invention discloses a lithium metal negative electrode sheet and a preparation method thereof, a battery, a battery pack and a vehicle. The lithium metal negative electrode sheet includes a lithium sheet and a passivation layer. The passivation layer is provided in the thickness direction of the lithium sheet. At least one side of the passivation layer includes a first lithium-containing compound, and the chemical formula of the first lithium-containing compound is LiO x F y , where the x and y satisfy: 2x+y=1, and x>0, y>0. According to the lithium metal negative electrode sheet of the present invention, a passivation layer is formed by inducing uniform deposition of lithium to inhibit the growth of dendrites. When lithium metal negative electrode sheets are used in batteries, it is beneficial to the use of the battery and extends the service life of the battery. | Technical field [0001] The present invention relates to the field of battery technology, and in particular to a lithium metal negative electrode sheet and a preparation method thereof, a battery, a battery pack and a vehicle. Background technology [0002] Lithium metal anode is a very promising anode material because it has a theoretical capacity much higher than the current graphite anode. However, due to the reactive nature of lithium metal, the unrestricted growth of lithium dendrites can easily lead to battery short circuit or failure, which is not conducive to the long-term use of the battery. Contents of the invention [0003] The present invention aims to solve at least one of the technical problems existing in the prior art. To this end, one object of the present invention is to propose a lithium metal negative electrode sheet that induces uniform deposition of lithium to form a passivation layer to inhibit the growth of dendrites. When lithium metal negative electrode sheets are used in batteries, they are beneficial to the use of the battery and extend the service life of the battery. [0004] The second object of the present invention is to provide a method for preparing a lithium metal negative electrode sheet. [0005] The third object of the present invention is to provide a battery using the above-mentioned lithium metal negative electrode sheet or the lithium metal negative electrode sheet prepared by the above-mentioned preparation method. [0006] The fourth object of the present invention is to provide a battery pack using the above-mentioned battery. [0007] The fifth object of the present invention is to provide a vehicle using the above-mentioned battery or battery pack. [0008] The lithium metal negative electrode sheet according to the first embodiment of the present invention includes: a lithium sheet; a passivation layer, the passivation layer is provided on at least one side of the thickness direction of the lithium sheet, the passivation layer includes a first Lithium-containing compound, the chemical formula of the first lithium-containing compound is LiO x F y , where the x and y satisfy: 2x+y=1, and x>0, y>0. [0009] According to the lithium metal negative electrode sheet according to the embodiment of the present invention, the first lithium-containing compound is formed into a layer structure that evenly covers the surface of the lithium sheet. The passivation layer is in close contact with the lithium sheet and is evenly wrapped to deposit active lithium metal. In addition, by directly forming a uniform passivation layer on the surface of the lithium flake, the growth of dendrites can be limited, the lithium flake can be effectively protected, and its cycle life can be improved. It can also ensure close contact between the passivation layer and the lithium flake to avoid damage caused by gaps. Problems such as mass transfer obstruction or high impedance are beneficial to the long-term stable use of lithium metal negative electrode sheets. [0010] According to some embodiments of the present invention, the thickness of the passivation layer is w, where the w satisfies: 0.1 μm ≤ w ≤ 5 μm. [0011] According to some embodiments of the present invention, the w further satisfies: 1 μm ≤ w ≤ 5 μm. [0012] According to some embodiments of the present invention, the w further satisfies: 1 μm ≤ w ≤ 2.5 μm. [0013] According to some embodiments of the present invention, in terms of mass percentage, the weight of the lithium sheet accounts for m in the weight of the lithium metal negative electrode sheet. 1 , where, the m 1 Satisfy: 95%≤m 1 ≤99.5%. [0014] According to some embodiments of the present invention, in terms of mass percentage, the weight of the passivation layer accounts for m in the weight of the lithium metal negative electrode sheet. 2 , where, the m 2 Satisfy: 0.5%≤m 2 ≤5%. [0015] According to some embodiments of the present invention, the m 2 Further satisfies: 1%≤m 2 ≤3.4%. [0016] According to some embodiments of the present invention, the passivation layer further includes: a second lithium-containing compound, the chemical formula of the second lithium-containing compound is R-Li, and R includes: CH 3 O and R F SO 2 , among which, R F Including a perfluoroalkyl group, the second lithium-containing compound is located on a side of the first lithium-containing compound away from the lithium sheet. [0017] According to some embodiments of the present invention, the thickness of the first lithium-containing compound accounts for 60% to 80% of the thickness of the passivation layer; the thickness of the second lithium-containing compound accounts for 60% to 80% of the thickness of the passivation layer. The percentage of layer thickness satisfies: 20%~40%. [0018] According to the second embodiment of the present invention, a method for preparing the lithium metal negative electrode sheet according to the above-mentioned first embodiment includes the following steps: [0019] Mix the fluorine-containing ionic liquid and water and let it stand to obtain a fluorinating agent. The lithium flakes are immersed in the fluorinating agent for 10min-30min to obtain the lithium flakes with a passivation layer on the surface, which is the lithium metal. Negative electrode sheet, wherein, in terms of volume ratio, the fluorine-containing ionic liquid: the water = 10 to 20:1. [0020] According to some embodiments of the present invention, mixing the fluorine-containing ionic liquid and water and letting it stand specifically includes: [0021] In terms of volume ratio, the fluorine-containing ionic liquid: the water is mixed at a ratio of 10 to 12:1. [0022] According to some embodiments of the present invention, mixing the fluorine-containing ionic liquid and water and letting it stand specifically includes: [0023] The fluorinating agent is obtained by mixing the fluorine-containing ionic liquid and water and letting it stand for a first preset time, and the first preset time is t 1 , where, the t 1 Satisfy: 3min≤t 1 ≤5min. [0024] According to some embodiments of the present invention, mixing the fluorine-containing ionic liquid and water specifically includes: [0025] Mixing is carried out by a stirring device, and the stirring speed of the stirring device is r, where the r satisfies: 400rpm≤r≤1000rpm; the immersing the lithium tablets in the fluorinating agent specifically includes: [0026] The lithium tablets were placed upright in the fluorinating agent to be submerged. [0027] According to some embodiments of the present invention, the preparation method further includes: [0028] Drying the lithium sheet with the surface covered with a passivation layer, the drying includes: [0029] Dry with absorbent paper; or, [0030] The lithium sheet covered with the passivation layer on the surface is placed on a heating device to dry. The drying temperature is T and the drying time is t. 2 , where, the T, t 2 Satisfy respectively: 25℃≤T≤40℃, t 2 ≤30min. [0031] According to some embodiments of the present invention, the fluorine-containing ionic liquid includes: at least one of tetrafluoroboron ionic liquid and hexafluorophosphorus ionic liquid. [0032] According to some embodiments of the present invention, the tetrafluoroborate ionic liquid includes: 1-ethyl-3-methylimidazole tetrafluoroborate, 1-butyl-3-methylimidazole tetrafluoroborate and At least one of 1-butyl-2,3-dimethylimidazole tetrafluoroborate. [0033] According to some embodiments of the present invention, the tetrafluoroboron ionic liquid is 1-butyl-3-methylimidazole tetrafluoroborate. [0034] A battery according to a third embodiment of the present invention includes a lithium metal negative electrode sheet according to the above-mentioned first aspect embodiment, or a lithium metal negative electrode sheet prepared according to the preparation method described in the above-mentioned second aspect embodiment. [0035] A battery pack according to a fourth embodiment of the present invention includes a plurality of batteries according to the third embodiment. [0036] A vehicle according to a fifth embodiment of the present invention includes the battery according to the third embodiment, or the battery pack according to the fourth embodiment. [0037] Additional aspects and advantages of the invention will be set forth in part in the description which follows, and in part will be obvious from the description, or may be learned by practice of the invention. Description of drawings [0038] The above and/or additional aspects and advantages of the present invention will become apparent and readily understood from the description of the embodiments taken in conjunction with the following drawings, in which: [0039] Figure 1 is a schematic diagram of a lithium metal negative electrode sheet according to an embodiment of the present invention; [0040] Figure 2 It is a schematic diagram of the passivation layer formation process of the lithium metal negative electrode sheet according to an embodiment of the present invention; [0041] Figure 3 is a long cycle test result diagram of a battery according to an embodiment of the present invention. [0042] Reference signs: [0043] 100. Lithium metal negative electrode sheet; [0044] 1. Lithium sheet; 2. Passivation layer. Detailed implementation [0045] The embodiments of the present invention are described in detail below. The embodiments described with reference to the accompanying drawings are exemplary. Figure 1 The lithium metal negative electrode sheet 100 according to the embodiment of the first aspect of the present invention is described. In the following description of the present application, the use of the lithium metal negative electrode sheet 100 in a lithium metal battery is used as an example for description, but is not limited thereto. [0046] combine Figure 1 , the lithium metal negative electrode sheet 100 according to the first embodiment of the present invention includes a lithium sheet 1 and a passivation layer 2. [0047] Specifically, the passivation layer 2 is provided in the thickness direction of the lithium sheet 1 (for example, Figure 1 (in the up and down direction), the passivation layer 2 includes a first lithium-containing compound, and the chemical formula of the first lithium-containing compound is LiO x F y , where x and y satisfy: 2x+y=1, and x>0, y>0. [0048] For example, in Figure 1 In the example, a passivation layer 2 is formed on the upper surface of the lithium sheet 1. certainly. The passivation layer 2 can also be provided on both sides of the lithium sheet 1 , that is, the passivation layer 2 is formed on the upper surface and the lower surface of the lithium sheet 1 respectively. The setting of the passivation layer 2 here can be set according to the usage requirements of the battery, so as to facilitate the use of the battery. The passivation layer 2 at least includes a first lithium-containing compound. The first lithium-containing compound is formed into a layer structure that evenly covers the surface of the lithium sheet 1. The passivation layer 2 is in close contact with the lithium sheet 1. By controlling the reaction time and adjustment, the passivation layer 2 can achieve The effect of evenly wrapping lithium tablets 1. The inventor found that by directly forming a uniform passivation layer 2 on the surface of the lithium chip 1, the growth of dendrites can be restricted, the lithium chip 1 can be effectively protected, its cycle life can be improved, and the close contact between the passivation layer 2 and Li can be ensured. , to avoid problems such as mass transfer obstruction or high impedance caused by gaps, so as to facilitate the long-term and stable use of the lithium metal negative electrode sheet 100. [0049] It should be noted that lithium dendrites are dendritic metallic lithium formed when lithium ions are reduced during the charging process of lithium batteries. The chemical formula or molecular formula of the first lithium-containing compound is LiOx F y , including LiF and Li oxides, the amounts of oxygen and fluorine can be adjusted according to actual needs. The above 2x+y=1 is limited by the angle corresponding to the balance of the valence state of lithium ions, and does not apply to x and y less than 1 limited. [0050] According to the lithium metal negative electrode sheet 100 according to the embodiment of the present invention, the first lithium-containing compound is formed into a layer structure that evenly covers the surface of the lithium sheet 1, and the passivation layer 2 is in close contact with the lithium sheet 1 and evenly wrapped, so that the active lithium metal deposition. In addition, by directly forming a uniform passivation layer 2 on the surface of the lithium chip 1, the growth of dendrites can be restricted, the lithium chip 1 can be effectively protected, its cycle life can be improved, and the close contact between the passivation layer 2 and the lithium chip 1 can be ensured. , to avoid problems such as mass transfer obstruction or high impedance caused by gaps, so as to facilitate the long-term and stable use of the lithium metal negative electrode sheet 100. [0051] According to some embodiments of the invention, in combination with Figure 1 , the thickness of the passivation layer 2 is w, where w satisfies: 0.1μm≤w≤5μm. For example, when the thickness of the passivation layer 2 is greater than 5 μm, an excessively thick passivation layer 2 can protect the lithium sheet 1 well, but may sacrifice the energy density of the lithium metal battery. When the thickness of the passivation layer 2 is less than 0.1 μm, the too thin passivation layer 2 may not be able to sufficiently restrict the lithium sheet 1, and the growth of lithium dendrites may pierce the passivation layer 2, resulting in short circuit failure of the battery. Therefore, by setting the thickness w of the passivation layer 2 to satisfy: 0.1 μm ≤ w ≤ 5 μm, the thickness of the passivation layer 2 is moderate, which can limit the growth of lithium dendrites without wasting energy density and improve the lithium metal negative electrode sheet. 100% usage performance. [0052] Preferably, 1μm≤w≤5μm. This is beneficial to the passivation layer 2 being uniformly covered and formed on the surface of the lithium sheet 1, and is also more beneficial to limiting lithium dendrites. More preferably, 1 μm≤w≤2.5 μm. Therefore, while suppressing lithium dendrites, the thickness of the passivation layer 2 is also thinner, which speeds up the generation time of the passivation layer 2 and is more conducive to the production and processing of the lithium metal negative electrode sheet 100 . [0053] According to some embodiments of the present invention, in terms of mass percentage, the weight of the lithium sheet 1 accounts for m in the weight of the lithium metal negative electrode sheet 100. 1 ,in, m1 Satisfy: 95%≤m 1 ≤99.5%. The weight of the passivation layer 2 accounts for m in the weight of the lithium metal negative electrode sheet 100 2 , where, m 2 Satisfy: 0.5%≤m 2 ≤5%. [0054] For example, when calculated by mass, 95% of the weight of 100 lithium metal negative electrode sheets is lithium sheet 1, and the remaining amount, for example, 5% is passivation layer 2. When 99.5% of the 100 weight of the lithium metal negative electrode sheet is lithium sheet 1, the remaining amount, for example 0.5%, is passivation layer 2. With this arrangement, the mass relationship between the lithium sheet 1 and the passivation layer 2 is more reasonable, which avoids the situation that the passivation layer 2 is too small to cover the surface of the lithium sheet 1 . That is to say, by limiting the relationship between the weight of lithium sheet 1 and the weight of lithium metal negative electrode sheet 100, it is ensured that the passivation layer 2 can evenly cover the surface of lithium sheet 1 to limit lithium dendrites, and at the same time ensure the safety of the battery. energy density. [0055] Preferably, 1%≤m 2 ≤3.4%. Therefore, reducing the mass of the passivation layer 2 is beneficial to the rapid preparation of the lithium metal negative electrode sheet 100 and reducing the processing cost. It can also meet the use requirements of the passivation layer 2 and is beneficial to the long-term use of the lithium metal negative electrode sheet 100. Extend cycle life. [0056] According to some embodiments of the present invention, the passivation layer 2 further includes a second lithium-containing compound. The chemical formula of the second lithium-containing compound is R-Li, and R includes: CH 3 O and R F SO 2 , among which, R F Includes perfluoroalkyl. For example, a perfluoroalkyl group can be CF 3 ,C 2 F 5 ,C 3 F 7 ,C 4 F 9 etc., that is, the second lithium-containing compound may be CH 3 O-Li,CF 3 SO 2 -Li,C 2 F 5 -Li et al., but not limited to this. The second lithium-containing compound is located on a side of the first lithium-containing compound away from the lithium sheet 1 . [0057] That is to say, the passivation layer 2 has a double-layer structure including a first lithium-containing compound and a second lithium-containing compound, wherein the first lithium-containing compound is formed between the lithium sheet 1 and the second lithium-containing compound. The lithium metal negative electrode sheet 100 is similar to a sandwich structure, that is, the lithium sheet 1, the first lithium-containing compound and the second lithium-containing compound. The layer structure formed by the second lithium-containing compound is on the side facing the electrolyte of the battery, and the surface facing the electrolyte is smooth and uniform. It should be noted that Li-R is a lithium-containing compound produced by the reaction between lithium and substances in the electrolyte. R is determined according to the specific components in the electrolyte. LiO x F y In close contact with the lithium sheet 1 and evenly wrapped, Li-R is formed in LiO x F y The side away from lithium tablet 1 and contains less. [0058] Optionally, the thickness of the first lithium-containing compound accounts for 60% to 80% of the thickness of the passivation layer 2, and the thickness of the second lithium-containing compound accounts for 20% to 40% of the thickness of the passivation layer 2. %. For example, when the thickness of the first lithium-containing compound accounts for 60% of the thickness of the passivation layer 2 , the thickness of the second lithium-containing compound accounts for 40% of the thickness of the passivation layer 2 . When the thickness of the first lithium-containing compound accounts for 80% of the thickness of the passivation layer 2 , the thickness of the second lithium-containing compound accounts for 20% of the thickness of the passivation layer 2 . [0059] When the thickness of the first lithium-containing compound accounts for less than 60% of the thickness of the passivation layer 2, the thickness of the first lithium-containing compound is smaller and the thickness of the second lithium-containing compound is larger, that is, the lithium dendrites are suppressed. The thickness of the first lithium-containing compound is small. When the thickness of the passivation layer 2 remains unchanged, the ability of the passivation layer 2 to inhibit lithium dendrites is reduced. When the thickness of the first lithium-containing compound remains unchanged, the passivation layer 2 increases. The thickness of the lithium metal negative electrode sheet 100 is increased. When the thickness of the first lithium-containing compound accounts for more than 80% of the thickness of the passivation layer 2, it is not conducive to the transmission of lithium ions. Therefore, the thickness ratio of the first lithium-containing compound and the second lithium-containing compound is set reasonably, and the thickness of the first lithium-containing compound and the second lithium-containing compound is moderate, which further improves the performance of the lithium metal negative electrode sheet 100 . [0060] According to the second embodiment of the present invention, a method for preparing the lithium metal negative electrode sheet 100 according to the above-mentioned first embodiment includes the following steps: [0061] S1. Mix the fluorine-containing ionic liquid and water and let stand to obtain a fluorinating agent. In terms of volume ratio, the fluorine-containing ionic liquid: water = 10 to 20:1. [0062] S2. Immerse the lithium sheet 1 in the fluorinating agent for 10 minutes to 30 minutes (including the endpoint value) to obtain the lithium sheet 1 whose surface is covered with the passivation layer 2, which is the lithium metal negative electrode sheet 100. [0063] Thus, the fluorinating agent is prepared by mixing the fluorine-containing ionic liquid with water, such as deionized water. Among them, the mixing ratio of fluorine-containing ionic liquid and water is 10:1~20:1, and the content of water is small. When the water content is too high, on the one hand, the concentration of the fluorinating agent produced decreases, which prolongs the fluorination reaction time between the lithium sheet 1 and the fluorinating agent, and reduces the production efficiency of the lithium metal negative electrode sheet 100 . On the other hand, an increase in water content may cause the reaction of the lithium sheet 1 placed in the fluorinating agent to proceed in a non-target reaction direction, which is not conducive to the control of the reaction. Preferably, the lithium sheet 1 is immersed in the fluorinating agent for 10min-15min. [0064] combine Figure 2 , the solution in the cup represents the fluorinating agent. Fluoride-containing ionic liquids will provide BF when deionized water is added 3 •H 2 O, and Li on the surface of lithium sheet 1 2 O reacts to produce BF 3 Gas and water-soluble LiOH, LiOH will further react with fluoride ions in the solution to form LiF on the surface of lithium sheet 1. The specific reaction equation is as follows: [0065] BF 3 •H 2 O+Li 2 O=BF 3 ↑+LiOH, [0066] LiOH+F - =LiF+OH - , [0067] Because it is a liquid phase reaction and the water content is low, the hydrolysis process of lithium is relatively slow, which helps to form uniform and dense LiO x F y Passivation layer 2, and by adjusting the water content and reaction time, the thickness of the SEI film produced on the surface of the lithium sheet 1 can be further adjusted to adapt to more scene requirements. The SEI film, the full name of Solid Electrolyte Interface, is a passive layer covering the surface of the electrode material formed by the reaction between the electrode material and the electrolyte at the solid-liquid interface during the first charge and discharge process of the liquid lithium-ion battery. Chemical layer 2. [0068] LiF is considered to be a more favorable component in the SEI on the surface of lithium metal anode due to its good electronic conductivity. The dense and uniform wrapping of LiF on the surface of lithium sheet 1 is conducive to providing good lithium ion channels and improving the uniformity of lithium deposition. properties, improve the problem of lithium dendrites, and further improve the safety and cycle stability of the battery. [0069] In addition, when the lithium sheet 1 is immersed in the fluorinating agent for more than 30 minutes, the excessively thick first lithium-containing compound formed by the continued fluorination of the lithium sheet 1 will not further contribute to the battery capacity, and may even occur. As a side effect, this may be because the ionic conductivity of LiF is average. When the first lithium-containing compound is too thick, it has a counterproductive effect on the transport of lithium ions, causing the capacity to decrease. Different fluorinating agents have different reaction efficiencies and different theoretical limits. Moreover, fluorination is carried out by means of ex-situ (that is, the lithium piece 1 can be placed in the fluorinating agent to react instead of reacting at the prepared battery negative electrode). Compared with the in-situ method, this method has the advantages With better controllability, the density and thickness of LiF-SEI can be controlled through the concentration of the reaction solution (the concentration of the fluorinating agent) and the reaction time, thereby adapting to different scene requirements and having good advantages in operability. [0070] The inventor found that by using a fluorinating agent mixed according to the ratio of fluorine ionic liquid and water specified in this application, the lithium sheet 1 can be covered with a uniform and dense lithium sheet 1 after being placed in the fluorinating agent for 10 to 30 minutes to react. Passivation layer 2. The lithium metal negative electrode sheet 100 prepared by the above preparation method does not require binders and conductive agents. The invention is simple to operate and only needs to be soaked at room temperature for 10-30 minutes. It is extremely efficient and has the advantages in production and cost. Advantages. In addition, the improved lithium flakes 1 produced can be screened for defective products through thickness and uniformity testing in advance through scanning electron microscopes, atomic force microscopes and other means, thereby improving product yield. [0071] Optionally, mixing the fluorine-containing ionic liquid and water and letting it stand specifically includes: mixing the fluorine-containing ionic liquid: water = 10 to 12:1 in terms of volume ratio. Therefore, the fluorinating agent prepared within the above volume ratio range can reduce the usage of fluorine-containing ionic liquid and reduce production costs while meeting the preparation process and usage requirements of the lithium metal negative electrode sheet 100 . At the same time, the prepared fluorinating agent is more conducive to rapid reaction with the lithium sheet 1 to obtain the passivation layer 2 . Among them, the mixing of fluorine-containing ionic liquid and water can be carried out at room temperature, and the operating conditions are low. [0072] According to some embodiments of the present invention, mixing the fluorine-containing ionic liquid and water and letting it stand specifically includes: mixing the fluorine-containing ionic liquid and water and letting it stand for a first preset time (that is, the standing time) to obtain a fluorinating agent; A preset time is t 1 , where, t 1 Satisfy: 3min≤t 1 ≤5min. That is to say, after mixing the fluorine-containing ionic liquid and water and letting it stand for 3 to 5 minutes, the fluorinating agent can be produced. Therefore, the preparation method of the fluorinating agent is simple and easy to operate, and the mixing and standing time is short, which is beneficial to the rapid preparation of the fluorinating agent. [0073] According to other embodiments of the present invention, mixing the fluorine-containing ionic liquid and water specifically includes: mixing through a stirring device, the stirring speed of the stirring device is r, where r satisfies: 400rpm≤r≤1000rpm. [0074] For example, a stirring device such as a stirrer can be used to uniformly mix the fluorine-containing ionic liquid and water and then let stand. Note that the entire mixing process needs to be carried out in a glove box, and the oxygen content and water content in the glove box are both less than 1ppm. Therefore, the stirring of the stirring device is conducive to the complete mixing of the fluorine-containing ionic liquid and water, and the mixing is more uniform. Moreover, the stirring speed is set reasonably and the stirring conditions are low. Among them, the stirrer only needs to achieve material dispersion and sufficient reaction through forced convection. Such devices include but are not limited to magnets, frame stirrers, top-entry stirrers, side-entry stirrers, chemical stirrers, paddle-type stirrers, etc. Agitator or circulating convection device, etc. It should be noted that during the mixing process, the introduction of dust, impurities or other moisture should be avoided to change the cleanliness of the system. Glove boxes include but are not limited to Michelob glove boxes, acrylic vacuum glove boxes, etc. During use, the water content and oxygen content need to be controlled below 1ppm. Because the configuration of the fluorinating agent requires the introduction of water, special attention must be paid to sealing and The use of water and the instruments involved in transferring liquids include but are not limited to burettes, pipettes, etc. [0075] According to some embodiments of the present invention, immersing the lithium sheet 1 in the fluorinating agent specifically includes: placing the lithium sheet 1 vertically in the fluorinating agent to be immersed. Soak the lithium tablet 1 in the excess fluorinating agent solution in the glove box until it is completely submerged. Usually, it is placed vertically to allow it to fully soak and react. Of course, you can also take out the lithium sheet 1, control the reaction range or improve the reaction surface of the lithium sheet 1 by dripping a sufficient amount of fluorinating agent on the surface of the lithium sheet 1, and let it stand for 10 to 30 minutes. Then, take out the electrolyte required for commonly used lithium metal batteries (the same electrolyte needs to be used when assembling lithium metal batteries later to avoid additional side reactions), rinse it to terminate the fluorination reaction, and then dry it in the glove box to obtain ex-situ Fluorinated modified lithium metal negative electrode sheet 100. For ex-situ fluorination of lithium piece 1 (that is, lithium piece 1 is immersed in a fluorinating agent), before using lithium piece 1, it is necessary to check that the surface of lithium piece 1 is smooth and has no dark spots, burrs or impurities, etc., so as to use a smoother surface. Lithium sheet 1, if there are protrusions on the surface of lithium sheet 1, it may be more conducive to dendrite growth, thereby piercing the separator, etc. [0076] Alternatively, the lithium piece 1 can be a round piece or a square pole piece. For example, the size of the disc can be 15×0.5mm, 16×1.5mm, 15×1.0mm, 16×1.0mm, 1.6×0.4mm, 1.6×0.2mm, 15.6×0.45mm, 15.6×0.25mm, 14× 0.45mm, 15.6×1.0mm, etc. The above 15×0.5mm refers to the lithium sheet 1 with a diameter of 15mm and a thickness of 0.5mm. The other sizes have similar meanings. [0077] According to some embodiments of the present invention, the preparation method further includes: [0078] S3. Dry the lithium sheet 1 whose surface is covered with the passivation layer 2. [0079] For example, the lithium sheet 1 can be dried directly in a glove box, so that the passivation layer 2 obtained by the fluorination reaction can be formed into a uniform and dense solidified structural layer. Drying in a glove box can control the drying conditions so that the lithium tablets 1 can be dried in a more suitable environment. [0080] Optionally, drying includes drying with absorbent paper. Or, place the lithium sheet 1 with the surface covered with the passivation layer 2 on a heating device to dry, the drying temperature is T, and the drying time is t. 2 , where, T, t 2 Satisfy respectively: 25℃≤T≤40℃, t 2 ≤30min. [0081] For example, you can use absorbent paper to absorb most of the liquid on the lithium metal electrode sheet, and then place it in the glove box to dry. Therefore, the drying operation is simple and the drying cost is low, which simplifies the preparation method of the lithium metal negative electrode sheet 100 and is beneficial to the preparation of the lithium metal negative electrode sheet 100 . Alternatively, you can also heat it appropriately on a heating device to speed up the drying process. For example, the heating devices involved include but are not limited to constant temperature heating tables, heating plates, electric heating plates, etc. During use, the temperature needs to b | 1. A method for preparing a lithium metal negative electrode sheet, It is characterized by, Includes the following steps: Mix the fluorine-containing ionic liquid and water and let it stand to obtain a fluorinating agent. The lithium flakes are immersed in the fluorinating agent for 10min-30min to obtain the lithium flakes with a passivation layer on the surface, which is the lithium metal. Negative electrode sheet, wherein, in terms of volume ratio, the fluorine-containing ionic liquid: the water = 10 to 20:1. 2. The preparation method of the lithium metal negative electrode sheet according to claim 1, It is characterized by, The mixing of fluorine-containing ionic liquid and water and letting it stand specifically includes: In terms of volume ratio, the fluorine-containing ionic liquid: the water is mixed at a ratio of 10 to 12:1. 3. The preparation method of the lithium metal negative electrode sheet according to claim 1, It is characterized by, The mixing of fluorine-containing ionic liquid and water and letting it stand specifically includes: The fluorinating agent is obtained by mixing the fluorine-containing ionic liquid and water and letting it stand for a first preset time, and the first preset time is t 1 , where, the t 1 Satisfy: 3min≤t 1 ≤5min. 4. The preparation method of the lithium metal negative electrode sheet according to claim 1, It is characterized by, The mixing of fluorine-containing ionic liquid and water specifically includes: Mixing is carried out by a stirring device, and the stirring speed of the stirring device is r, where the r satisfies: 400rpm≤r≤1000rpm; the immersing the lithium tablets in the fluorinating agent specifically includes: The lithium tablets were placed upright in the fluorinating agent to be submerged. 5. The preparation method of the lithium metal negative electrode sheet according to claim 1, It is characterized by, Also includes: Drying the lithium sheet with the surface covered with a passivation layer, the drying includes: Dry with absorbent paper; or, The lithium sheet covered with the passivation layer on the surface is placed on a heating device to dry. The drying temperature is T and the drying time is t. 2 , where, the T, t 2 Satisfy respectively: 25℃≤T≤40℃, t 2 ≤30min. 6. The preparation method of the lithium metal negative electrode sheet according to any one of claims 1-5, It is characterized by, The fluorine-containing ionic liquid includes: at least one of tetrafluoroboron ionic liquid and hexafluorophosphorus ionic liquid. 7. The preparation method of the lithium metal negative electrode sheet according to claim 6, It is characterized by, The tetrafluoroborate ionic liquid includes: 1-ethyl-3-methylimidazole tetrafluoroborate, 1-butyl-3-methylimidazole tetrafluoroborate and 1-butyl-2,3 -At least one dimethylimidazole tetrafluoroborate. 8. The preparation method of the lithium metal negative electrode sheet according to claim 6, It is characterized by, The tetrafluoroborate ionic liquid is 1-butyl-3-methylimidazole tetrafluoroborate. 9. A lithium metal negative electrode sheet prepared according to the preparation method of claims 1-8, It is characterized by, include: lithium tablets; Passivation layer, the passivation layer is provided on at least one side of the thickness direction of the lithium sheet, the passivation layer includes a first lithium-containing compound, and the chemical formula of the first lithium-containing compound is LiO x F y , the LiO x F y Including LiF and Li oxides, wherein the x and y satisfy: 2x+y=1, and x>0, y>0. 10. The lithium metal negative electrode sheet according to claim 9, It is characterized by, The thickness of the passivation layer is w, where w satisfies: 0.1 μm ≤ w ≤ 5 μm. 11. The lithium metal negative electrode sheet according to claim 10, It is characterized by, The w further satisfies: 1μm≤w≤5μm. 12. The lithium metal negative electrode sheet according to claim 10, It is characterized by, The w further satisfies: 1μm≤w≤2.5μm. 13. The lithium metal negative electrode sheet according to claim 9, It is characterized by, In terms of mass percentage, the weight of the lithium sheet accounts for m in the weight of the lithium metal negative electrode sheet. 1 , where, the m 1 Satisfy: 95%≤m 1 ≤99.5%. 14. The lithium metal negative electrode sheet according to claim 9, It is characterized by, In terms of mass percentage, the weight of the passivation layer accounts for m in the weight of the lithium metal negative electrode sheet. 2 , where, the m 2 Satisfy: 0.5%≤m 2 ≤5%. 15. The lithium metal negative electrode sheet according to claim 14, It is characterized by, The m 2 Further satisfies: 1%≤m 2 ≤3.4%. 16. The lithium metal negative electrode sheet according to any one of claims 9-15, It is characterized by, The passivation layer also includes: A second lithium-containing compound, the chemical formula of the second lithium-containing compound is R-Li, R includes: CH 3 O and R F SO 2 , among which, R F Including a perfluoroalkyl group, the second lithium-containing compound is located on a side of the first lithium-containing compound away from the lithium sheet. 17. The lithium metal negative electrode sheet according to claim 16, It is characterized by, The thickness of the first lithium-containing compound accounts for a percentage of the thickness of the passivation layer: 60% to 80%; The thickness of the second lithium-containing compound accounts for a percentage of the thickness of the passivation layer: 20% to 40%. 18. A battery, It is characterized by, It includes a lithium metal negative electrode sheet prepared according to the preparation method according to any one of claims 1 to 8, or a lithium metal negative electrode sheet according to any one of claims 9 to 17. 19. A battery pack, It is characterized by, Comprising a plurality of batteries according to claim 18. 20. A vehicle, It is characterized by, The battery according to claim 18 is included, or the battery pack according to claim 19. | 比亚迪股份有限公司
876 | CN118538872A | Granted | BYD CO LTD | Electrode manufacturing processes¦Negative electrodes¦Cell component details¦Li-accumulators | 2024-07-24 | 2024-08-23 | Lithium metal negative plate and preparation method thereof, battery, battery pack and vehicle | The invention discloses a lithium metal negative pole piece and a preparation method thereof, a battery, a battery pack and a vehicle, the lithium metal negative pole piece comprises a lithium piece and a passivation layer, the passivation layer is arranged on at least one side of the lithium piece in the thickness direction, the passivation layer comprises a first lithium-containing compound, the chemical formula of the first lithium-containing compound is LiOxFy, x and y meet the following conditions: 2x + y = 1, 0 < x < = 1, 0 < y < = 1, and 0 < y < = 1. X > 0, and y > 0. According to the lithium metal negative plate disclosed by the invention, the passivation layer is formed by inducing uniform deposition of lithium, so that growth of dendrites is inhibited. When the lithium metal negative plate is used for a battery, the use of the battery is facilitated, and the service life of the battery is prolonged. | Technical field [0001] The present invention relates to the field of battery technology, and in particular to a lithium metal negative electrode sheet and a preparation method thereof, a battery, a battery pack and a vehicle. Background technology [0002] Lithium metal anode is a very promising anode material because it has a theoretical capacity much higher than the current graphite anode. However, due to the reactive nature of lithium metal, the unrestricted growth of lithium dendrites can easily lead to battery short circuit or failure, which is not conducive to the long-term use of the battery. Contents of the invention [0003] The present invention aims to solve at least one of the technical problems existing in the prior art. To this end, one object of the present invention is to propose a lithium metal negative electrode sheet that induces uniform deposition of lithium to form a passivation layer to inhibit the growth of dendrites. When lithium metal negative electrode sheets are used in batteries, it is beneficial to the use of the battery and extends the service life of the battery. [0004] The second object of the present invention is to provide a method for preparing a lithium metal negative electrode sheet. [0005] The third object of the present invention is to provide a battery using the above-mentioned lithium metal negative electrode sheet or the lithium metal negative electrode sheet prepared by the above-mentioned preparation method. [0006] The fourth object of the present invention is to provide a battery pack using the above-mentioned battery. [0007] The fifth object of the present invention is to provide a vehicle using the above-mentioned battery or battery pack. [0008] The lithium metal negative electrode sheet according to the first embodiment of the present invention includes: a lithium sheet; a passivation layer, the passivation layer is provided on at least one side of the lithium sheet in the thickness direction, the passivation layer includes a first Lithium-containing compound, the chemical formula of the first lithium-containing compound is LiO x F y , where the x and y satisfy: 2x+y=1, and x>0, y>0. [0009] According to the lithium metal negative electrode sheet according to the embodiment of the present invention, the first lithium-containing compound is formed into a layer structure that evenly covers the surface of the lithium sheet. The passivation layer is in close contact with the lithium sheet and is evenly wrapped to deposit active lithium metal. In addition, by directly forming a uniform passivation layer on the surface of the lithium flake, the growth of dendrites can be limited, the lithium flake can be effectively protected, and its cycle life can be improved. It can also ensure close contact between the passivation layer and the lithium flake to avoid damage caused by gaps. Problems such as mass transfer obstruction or high impedance are beneficial to the long-term stable use of lithium metal negative electrode sheets. [0010] According to some embodiments of the present invention, the thickness of the passivation layer is w, where the w satisfies: 0.1 μm ≤ w ≤ 5 μm. [0011] According to some embodiments of the present invention, the w further satisfies: 1 μm ≤ w ≤ 5 μm. [0012] According to some embodiments of the present invention, the w further satisfies: 1 μm ≤ w ≤ 2.5 μm. [0013] According to some embodiments of the present invention, in terms of mass percentage, the weight of the lithium sheet accounts for m in the weight of the lithium metal negative electrode sheet. 1 , where, the m 1 Satisfy: 95%≤m 1 ≤99.5%. [0014] According to some embodiments of the present invention, in terms of mass percentage, the weight of the passivation layer accounts for m in the weight of the lithium metal negative electrode sheet. 2 , where, the m 2 Satisfy: 0.5%≤m 2 ≤5%. [0015] According to some embodiments of the present invention, the m 2 Further satisfies: 1%≤m 2 ≤3.4%. [0016] According to some embodiments of the present invention, the passivation layer further includes: a second lithium-containing compound, the chemical formula of the second lithium-containing compound is R-Li, and R includes: CH 3 O and R F SO 2 , among which, R F Including a perfluoroalkyl group, the second lithium-containing compound is located on a side of the first lithium-containing compound away from the lithium sheet. [0017] According to some embodiments of the present invention, the thickness of the first lithium-containing compound accounts for 60% to 80% of the thickness of the passivation layer; the thickness of the second lithium-containing compound accounts for 60% to 80% of the thickness of the passivation layer. The percentage of layer thickness satisfies: 20%~40%. [0018] According to the second embodiment of the present invention, a method for preparing the lithium metal negative electrode sheet according to the above-mentioned first embodiment includes the following steps: Mix the fluorine-containing ionic liquid and water and let it stand to obtain a fluorinating agent. The lithium flakes are immersed in the fluorinating agent for 10min-30min to obtain the lithium flakes with a passivation layer on the surface, which is the lithium metal. Negative electrode sheet, wherein, in terms of volume ratio, the fluorine-containing ionic liquid: the water = 10 to 20:1. [0019] According to some embodiments of the present invention, mixing the fluorine-containing ionic liquid and water and letting it stand specifically includes: In terms of volume ratio, the fluorine-containing ionic liquid: the water is mixed at a ratio of 10 to 12:1. [0020] According to some embodiments of the present invention, mixing the fluorine-containing ionic liquid and water and letting it stand specifically includes: The fluorinating agent is obtained by mixing the fluorine-containing ionic liquid and water and letting it stand for a first preset time, and the first preset time is t 1 , where, the t 1 Satisfy: 3min≤t 1 ≤5min. [0021] According to some embodiments of the present invention, mixing the fluorine-containing ionic liquid and water specifically includes: Mixing is carried out by a stirring device, and the stirring speed of the stirring device is r, where the r satisfies: 400rpm≤r≤1000rpm; the immersing the lithium tablets in the fluorinating agent specifically includes: The lithium tablets were placed upright in the fluorinating agent to be submerged. [0022] According to some embodiments of the present invention, the preparation method further includes: Drying the lithium sheet with the surface covered with a passivation layer, the drying includes: Dry with absorbent paper; or, The lithium sheet covered with the passivation layer on the surface is placed on a heating device to dry. The drying temperature is T and the drying time is t. 2 , where, the T, t 2 Satisfy respectively: 25℃≤T≤40℃, t 2 ≤30min. [0023] According to some embodiments of the present invention, the fluorine-containing ionic liquid includes: at least one of tetrafluoroboron ionic liquid and hexafluorophosphorus ionic liquid. [0024] According to some embodiments of the present invention, the tetrafluoroboron ionic liquid includes: 1-ethyl-3-methylimidazole tetrafluoroborate, 1-butyl-3-methylimidazole bistriflate At least one of imine salt, 1-butyl-2,3-dimethylimidazole tetrafluoroborate and 1-ethyl-3-methylimidazole bistrifluoromethanesulfonamide salt. [0025] According to some embodiments of the present invention, the tetrafluoroboron ionic liquid is 1-butyl-3-methylimidazole bistriflate imine salt. [0026] A battery according to a third embodiment of the present invention includes a lithium metal negative electrode sheet according to the above-mentioned first aspect embodiment, or a lithium metal negative electrode sheet prepared according to the preparation method described in the above-mentioned second aspect embodiment. [0027] A battery pack according to a fourth embodiment of the present invention includes a plurality of batteries according to the above-mentioned third embodiment. [0028] A vehicle according to a fifth embodiment of the present invention includes the battery according to the third embodiment, or the battery pack according to the fourth embodiment. [0029] Additional aspects and advantages of the invention will be set forth in part in the description which follows, and in part will be obvious from the description, or may be learned by practice of the invention. Description of the drawings [0030] The above and/or additional aspects and advantages of the present invention will become apparent and readily understood from the description of the embodiments taken in conjunction with the following drawings, in which: Figure 1 is a schematic diagram of a lithium metal negative electrode sheet according to an embodiment of the present invention; Figure 2 It is a schematic diagram of the passivation layer formation process of the lithium metal negative electrode sheet according to an embodiment of the present invention; Figure 3 is a long cycle test result diagram of a battery according to an embodiment of the present invention. [0031] Reference signs: 100. Lithium metal negative electrode sheet; 1. Lithium sheet; 2. Passivation layer. Detailed implementation [0032] The embodiments of the present invention are described in detail below. The embodiments described with reference to the drawings are exemplary. References below Figure 1 The lithium metal negative electrode sheet 100 according to the embodiment of the first aspect of the present invention is described. In the following description of the present application, the use of the lithium metal negative electrode sheet 100 in a lithium metal battery is used as an example for description, but is not limited thereto. [0033] combine Figure 1 , the lithium metal negative electrode sheet 100 according to the first embodiment of the present invention includes a lithium sheet 1 and a passivation layer 2. [0034] Specifically, the passivation layer 2 is provided in the thickness direction of the lithium sheet 1 (for example, Figure 1 (in the up and down direction), the passivation layer 2 includes a first lithium-containing compound, and the chemical formula of the first lithium-containing compound is LiO x F y , where x and y satisfy: 2x+y=1, and x>0, y>0. [0035] For example, in Figure 1 In the example, a passivation layer 2 is formed on the upper surface of the lithium sheet 1. certainly. The passivation layer 2 can also be provided on both sides of the lithium sheet 1 , that is, the passivation layer 2 is formed on the upper surface and the lower surface of the lithium sheet 1 respectively. The passivation layer 2 here can be set according to the usage requirements of the battery to facilitate the use of the battery. The passivation layer 2 at least includes a first lithium-containing compound. The first lithium-containing compound is formed into a layer structure that evenly covers the surface of the lithium sheet 1. The passivation layer 2 is in close contact with the lithium sheet 1. By controlling the reaction time and adjustment, it can be achieved The effect of evenly wrapping lithium tablets 1. The inventor found that by directly forming a uniform passivation layer 2 on the surface of the lithium chip 1, the growth of dendrites can be restricted, the lithium chip 1 can be effectively protected, its cycle life can be improved, and the close contact between the passivation layer 2 and Li can be ensured. , to avoid problems such as mass transfer obstruction or high impedance caused by gaps, so as to facilitate the long-term and stable use of the lithium metal negative electrode sheet 100. [0036] It should be noted that lithium dendrites are dendritic metallic lithium formed when lithium ions are reduced during the charging process of lithium batteries. The chemical formula or molecular formula of the first lithium-containing compound is LiO x F y , including LiF and Li oxides, the amounts of oxygen and fluorine can be adjusted according to actual needs. The above 2x+y=1 is limited by the angle corresponding to the balance of the valence state of lithium ions, and does not apply to x and y less than 1 limited. [0037]According to the lithium metal negative electrode sheet 100 according to the embodiment of the present invention, the first lithium-containing compound is formed into a layer structure that evenly covers the surface of the lithium sheet 1, and the passivation layer 2 is in close contact with the lithium sheet 1 and evenly wrapped, so that the active lithium metal deposition. In addition, by directly forming a uniform passivation layer 2 on the surface of the lithium chip 1, the growth of dendrites can be restricted, the lithium chip 1 can be effectively protected, its cycle life can be improved, and the close contact between the passivation layer 2 and the lithium chip 1 can be ensured. , to avoid problems such as mass transfer obstruction or high impedance caused by gaps, so as to facilitate the long-term and stable use of the lithium metal negative electrode sheet 100. [0038] According to some embodiments of the invention, in combination with Figure 1 , the thickness of the passivation layer 2 is w, where w satisfies: 0.1μm≤w≤5μm. For example, when the thickness of the passivation layer 2 is greater than 5 μm, the overly thick passivation layer 2 can protect the lithium sheet 1 well, but may sacrifice the energy density of the lithium metal battery. When the thickness of the passivation layer 2 is less than 0.1 μm, the too thin passivation layer 2 may not be able to sufficiently restrict the lithium sheet 1, and the growth of lithium dendrites may pierce the passivation layer 2, causing short circuit failure of the battery. Therefore, by setting the thickness w of the passivation layer 2 to satisfy: 0.1 μm ≤ w ≤ 5 μm, the thickness of the passivation layer 2 is moderate, which can limit the growth of lithium dendrites without wasting energy density and improve the lithium metal negative electrode sheet. 100% usage performance. [0039] Preferably, 1μm≤w≤5μm. This is beneficial to the passivation layer 2 being uniformly covered and formed on the surface of the lithium sheet 1, and is also more beneficial to limiting lithium dendrites. More preferably, 1 μm≤w≤2.5 μm. Therefore, while suppressing lithium dendrites, the thickness of the passivation layer 2 is also thinner, which speeds up the generation time of the passivation layer 2 and is more conducive to the production and processing of the lithium metal negative electrode sheet 100 . [0040] According to some embodiments of the present invention, in terms of mass percentage, the weight of the lithium sheet 1 accounts for m in the weight of the lithium metal negative electrode sheet 100. 1 ,in, m1 Satisfy: 95%≤m 1 ≤99.5%. The weight of the passivation layer 2 accounts for m in the weight of the lithium metal negative electrode sheet 100 2 , where, m 2 Satisfy: 0.5%≤m 2 ≤5%. [0041] For example, in terms of mass, 95% of the 100 weight of the lithium metal negative electrode sheet is lithium sheet 1, and the remaining amount, such as 5%, is passivation layer 2. When 99.5% of the 100 weight of the lithium metal negative electrode sheet is lithium sheet 1, the remaining amount, for example 0.5%, is passivation layer 2. With this arrangement, the mass relationship between the lithium sheet 1 and the passivation layer 2 is more reasonable, which avoids the situation that the passivation layer 2 is too small to cover the surface of the lithium sheet 1 . That is to say, by limiting the relationship between the weight of lithium sheet 1 and the weight of lithium metal negative electrode sheet 100, it is ensured that the passivation layer 2 can evenly cover the surface of lithium sheet 1 to limit lithium dendrites, and at the same time ensure the safety of the battery. energy density. [0042] Preferably, 1%≤m 2 ≤3.4%. Therefore, reducing the mass of the passivation layer 2 is beneficial to the rapid preparation of the lithium metal negative electrode sheet 100 and reducing the processing cost. It can also meet the use requirements of the passivation layer 2 and is beneficial to the long-term use of the lithium metal negative electrode sheet 100. Extend cycle life. [0043] According to some embodiments of the present invention, the passivation layer 2 further includes a second lithium-containing compound. The chemical formula of the second lithium-containing compound is R-Li, and R includes: CH 3 O and R F SO 2 , among which, R F Includes perfluoroalkyl. For example, a perfluoroalkyl group can be CF 3 ,C 2 F 5 ,C 3 F 7 ,C 4 F 9 etc., that is, the second lithium-containing compound may be CH 3 O-Li,CF 3 SO 2 -Li,C 2 F 5 -Li et al., but not limited to this. The second lithium-containing compound is located on a side of the first lithium-containing compound away from the lithium sheet 1 . [0044] That is to say, the passivation layer 2 has a double-layer structure including a first lithium-containing compound and a second lithium-containing compound, wherein the first lithium-containing compound is formed between the lithium sheet 1 and the second lithium-containing compound. The lithium metal negative electrode sheet 100 is similar to a sandwich structure, that is, the lithium sheet 1, the first lithium-containing compound and the second lithium-containing compound. The layer structure formed by the second lithium-containing compound is on the side facing the electrolyte of the battery, and the surface facing the electrolyte is smooth and uniform. It should be noted that Li-R is a lithium-containing compound produced by the reaction between lithium and substances in the electrolyte. R is determined according to the specific components in the electrolyte. LiO x F y In close contact with the lithium sheet 1 and evenly wrapped, Li-R is formed in LiO x F y The side away from lithium tablet 1 and contains less. [0045] Optionally, the thickness of the first lithium-containing compound accounts for 60% to 80% of the thickness of the passivation layer 2, and the thickness of the second lithium-containing compound accounts for 20% to 40% of the thickness of the passivation layer 2. %. For example, when the thickness of the first lithium-containing compound accounts for 60% of the thickness of the passivation layer 2 , the thickness of the second lithium-containing compound accounts for 40% of the thickness of the passivation layer 2 . When the thickness of the first lithium-containing compound accounts for 80% of the thickness of the passivation layer 2 , the thickness of the second lithium-containing compound accounts for 20% of the thickness of the passivation layer 2 . [0046] When the thickness of the first lithium-containing compound accounts for less than 60% of the thickness of the passivation layer 2, the thickness of the first lithium-containing compound is smaller and the thickness of the second lithium-containing compound is larger, that is, the lithium dendrites are suppressed. The thickness of the first lithium-containing compound is small. When the thickness of the passivation layer 2 remains unchanged, the ability of the passivation layer 2 to inhibit lithium dendrites is reduced. When the thickness of the first lithium-containing compound remains unchanged, the passivation layer 2 increases. The thickness of the lithium metal negative electrode sheet 100 is increased. When the thickness of the first lithium-containing compound accounts for more than 80% of the thickness of the passivation layer 2, it is not conducive to the transmission of lithium ions. Therefore, the thickness ratio of the first lithium-containing compound and the second lithium-containing compound is set reasonably, and the thickness of the first lithium-containing compound and the second lithium-containing compound is moderate, which further improves the performance of the lithium metal negative electrode sheet 100 . [0047] According to the second embodiment of the present invention, a method for preparing the lithium metal negative electrode sheet 100 according to the above-mentioned first embodiment includes the following steps: S1. Mix the fluorine-containing ionic liquid and water and let stand to obtain a fluorinating agent. In terms of volume ratio, the fluorine-containing ionic liquid: water = 10 to 20:1. [0048] S2. Immerse the lithium sheet 1 in the fluorinating agent for 10 minutes to 30 minutes (including the endpoint value) to obtain the lithium sheet 1 whose surface is covered with the passivation layer 2, which is the lithium metal negative electrode sheet 100. [0049] Thus, the fluorinating agent is prepared by mixing the fluorine-containing ionic liquid with water, such as deionized water. Among them, the mixing ratio of fluorine-containing ionic liquid and water is 10:1~20:1, and the content of water is small. When the water content is too high, on the one hand, the concentration of the fluorinating agent produced decreases, which prolongs the fluorination reaction time between the lithium sheet 1 and the fluorinating agent, and reduces the production efficiency of the lithium metal negative electrode sheet 100 . On the other hand, an increase in water content may cause the reaction of the lithium sheet 1 placed in the fluorinating agent to proceed in a non-target reaction direction, which is not conducive to the control of the reaction. Preferably, the lithium sheet 1 is immersed in the fluorinating agent for 10min-15min. [0050] combine Figure 2 , the solution in the cup represents the fluorinating agent. Fluoride-containing ionic liquids, when deionized water is added, will provide BF 3 •H 2 O, and Li on the surface of lithium sheet 1 2 O reacts to produce BF 3 Gas and water-soluble LiOH, LiOH will further react with fluoride ions in the solution to form LiF on the surface of lithium sheet 1. The specific reaction equation is as follows: BF 3 •H 2 O+Li 2 O=BF 3 ↑+LiOH, LiOH+F - =LiF+OH - , Because it is a liquid phase reaction and the water content is low, the hydrolysis process of lithium is relatively slow, which helps to form uniform and dense LiO x F y Passivation layer 2, and by adjusting the water content and reaction time, the thickness of the SEI film produced on the surface of the lithium sheet 1 can be further adjusted to adapt to more scene requirements. The SEI film, the full name of Solid Electrolyte Interface, is a passive layer covering the surface of the electrode material formed by the reaction between the electrode material and the electrolyte at the solid-liquid interface during the first charge and discharge process of the liquid lithium-ion battery. Chemical layer 2. [0051] Due to its good electronic conductivity, LiF is considered to be a more favorable component in the SEI on the surface of the lithium metal anode. The dense and uniform wrapping of LiF on the surface of the lithium sheet 1 is conducive to providing a good lithium ion channel and improving the uniformity of lithium deposition. properties, improve the problem of lithium dendrites, and further improve the safety and cycle stability of the battery. [0052] In addition, when the lithium sheet 1 is immersed in the fluorinating agent for more than 30 minutes, the excessively thick first lithium-containing compound formed by the continued fluorination of the lithium sheet 1 will not further contribute to the battery capacity, and may even occur. As a side effect, this may be because the ionic conductivity of LiF is average. When the first lithium-containing compound is too thick, it has a counterproductive effect on the transport of lithium ions, causing the capacity to decrease. Different fluorinating agents have different reaction efficiencies and different theoretical limits. Moreover, fluorination is carried out by means of ex-situ (that is, the lithium piece 1 can be placed in the fluorinating agent to react instead of reacting at the prepared battery negative electrode). Compared with the in-situ method, this method has the advantages With better controllability, the density and thickness of LiF-SEI can be controlled through the concentration of the reaction solution (the concentration of the fluorinating agent) and the reaction time, thereby adapting to different scene requirements and having good advantages in operability. [0053] The inventor found that by using a fluorinating agent mixed according to the ratio of fluorine ionic liquid and water specified in this application, the lithium sheet 1 can be covered with a uniform and dense lithium sheet 1 after being placed in the fluorinating agent for 10 to 30 minutes to react. Passivation layer 2. The lithium metal negative electrode sheet 100 prepared by the above preparation method does not require binders and conductive agents. The invention is simple to operate and only needs to be soaked at room temperature for 10-30 minutes. It is extremely efficient and has the advantages in production and cost. Advantages. Moreover, the produced improved lithium sheets 1 can be screened for defective products through thickness and uniformity testing in advance through scanning electron microscopes, atomic force microscopes and other means, thereby improving product yield. [0054] Optionally, mixing the fluorine-containing ionic liquid and water and letting it stand specifically includes: mixing the fluorine-containing ionic liquid: water = 10 to 12:1 in terms of volume ratio. Therefore, the fluorinating agent prepared within the above volume ratio range can reduce the usage of fluorine-containing ionic liquid and reduce production costs while meeting the preparation process and usage requirements of the lithium metal negative electrode sheet 100 . At the same time, the prepared fluorinating agent is more conducive to rapid reaction with the lithium sheet 1 to obtain the passivation layer 2 . Among them, the mixing of fluorine-containing ionic liquid and water can be carried out at room temperature, and the operating conditions are low. [0055] According to some embodiments of the present invention, mixing the fluorine-containing ionic liquid and water and letting it stand specifically includes: mixing the fluorine-containing ionic liquid and water and letting it stand for a first preset time (that is, the standing time) to obtain a fluorinating agent; A preset time is t 1 , where, t 1 Satisfy: 3min≤t 1≤5min. That is to say, after mixing the fluorine-containing ionic liquid and water and letting it stand for 3 to 5 minutes, the fluorinating agent can be produced. Therefore, the preparation method of the fluorinating agent is simple and easy to operate, and the mixing and standing time is short, which is beneficial to the rapid preparation of the fluorinating agent. [0056] According to other embodiments of the present invention, mixing the fluorine-containing ionic liquid and water specifically includes: mixing through a stirring device, the stirring speed of the stirring device is r, where r satisfies: 400rpm≤r≤1000rpm. [0057] For example, a stirring device such as a stirrer can be used to uniformly mix the fluorine-containing ionic liquid and water and then let stand. Note that the entire mixing process needs to be carried out in the glove box, and the oxygen content and water content in the glove box are both less than 1ppm. Therefore, the stirring of the stirring device is conducive to the complete mixing of the fluorine-containing ionic liquid and water, and the mixing is more uniform. Moreover, the stirring speed is set reasonably and the stirring conditions are low. Among them, the stirrer only needs to achieve material dispersion and sufficient reaction through forced convection. Such devices include but are not limited to magnets, frame stirrers, top-entry stirrers, side-entry stirrers, chemical stirrers, paddle-type stirrers, etc. Agitator or circulating convection device, etc. It should be noted that during the mixing process, the introduction of dust, impurities or other moisture should be avoided to change the cleanliness of the system. Glove boxes include but are not limited to Michelob glove boxes, acrylic vacuum glove boxes, etc. During use, the water content and oxygen content need to be controlled below 1ppm. Because the configuration of the fluorinating agent requires the introduction of water, special attention must be paid to sealing and The use of water and the instruments involved in transferring liquids include but are not limited to burettes, pipettes, etc. [0058] According to some embodiments of the present invention, immersing the lithium sheet 1 in the fluorinating agent specifically includes: placing the lithium sheet 1 vertically in the fluorinating agent to be immersed. Soak the lithium tablet 1 in the excess fluorinating agent solution in the glove box until it is completely submerged. Usually, it is placed vertically to allow it to fully soak and react. Of course, you can also take out the lithium sheet 1, control the reaction range or improve the reaction surface of the lithium sheet 1 by dripping a sufficient amount of fluorinating agent on the surface of the lithium sheet 1, and let it stand for 10 to 30 minutes. Then, take out the electrolyte required for commonly used lithium metal batteries (the same electrolyte needs to be used when assembling lithium metal batteries later to avoid additional side reactions), rinse it to terminate the fluorination reaction, and then dry it in the glove box to obtain ex-situ Fluorinated modified lithium metal negative electrode sheet 100. For ex-situ fluorination of lithium piece 1 (that is, lithium piece 1 is immersed in a fluorinating agent), before using lithium piece 1, it is necessary to check that the surface of lithium piece 1 is smooth and has no dark spots, burrs or impurities, etc., so as to use a smoother surface. Lithium sheet 1, if there are protrusions on the surface of lithium sheet 1, it may be more conducive to dendrite growth, thereby piercing the separator, etc. [0059] Alternatively, the lithium piece 1 can be a round piece or a square pole piece. For example, the size of the disc can be 15×0.5mm, 16×1.5mm, 15×1.0mm, 16×1.0mm, 1.6×0.4mm, 1.6×0.2mm, 15.6×0.45mm, 15.6×0.25mm, 14× 0.45mm, 15.6×1.0mm, etc. The above 15×0.5mm refers to the lithium sheet 1 with a diameter of 15mm and a thickness of 0.5mm. The other sizes have similar meanings. [0060] According to some embodiments of the present invention, the preparation method further includes: S3. Dry the lithium sheet 1 whose surface is covered with the passivation layer 2. [0061] For example, the lithium sheet 1 can be dried directly in a glove box, so that the passivation layer 2 obtained by the fluorination reaction can be formed into a uniform and dense solidified structural layer. Drying in a glove box can control the drying conditions so that the lithium tablets 1 can be dried in a more suitable environment. [0062] Optionally, drying includes drying with absorbent paper. Or, place the lithium sheet 1 with the surface covered with the passivation layer 2 on a heating device to dry, the drying temperature is T, and the drying time is t. 2 , where, T, t 2 Satisfy respectively: 25℃≤T≤40℃, t 2 ≤30min. [0063] For example, you can use absorbent paper to absorb most of the liquid on the lithium metal electrode sheet, and then place it in the glove box to dry. Therefore, the drying operation is simple and the drying cost is low, which simplifies the preparation method of the lithium metal negative electrode sheet 100 and is beneficial to the preparation of the lithium metal negative electrode sheet 100 . Alternatively, you can also heat it appropriately on a heating device to speed up the drying process. For example, the heating devices involved include but are not limited to constant temperature heating tables, heating plates, electric heating plates, etc. During use, the temperature needs to be controlled between 25°C and 40°C, and the heating time must be controlled within 30 minut | 1. A lithium metal negative electrode sheet, It is characterized by, include: lithium tablets; Passivation layer, the passivation layer is provided on at least one side of the thickness direction of the lithium sheet, the passivation layer includes a first lithium-containing compound, and the chemical formula of the first lithium-containing compound is LiO x F y , where the x and y satisfy: 2x+y=1, and x>0, y>0. 2. The lithium metal negative electrode sheet according to claim 1, It is characterized by, The thickness of the passivation layer is w, where w satisfies: 0.1 μm ≤ w ≤ 5 μm. 3. The lithium metal negative electrode sheet according to claim 2, It is characterized by, The w further satisfies: 1μm≤w≤5μm. 4. The lithium metal negative electrode sheet according to claim 2, It is characterized by, The w further satisfies: 1μm≤w≤2.5μm. 5. The lithium metal negative electrode sheet according to claim 1, It is characterized by, In terms of mass percentage, the weight of the lithium sheet accounts for m in the weight of the lithium metal negative electrode sheet. 1 , where, the m 1 Satisfy: 95%≤m 1 ≤99.5%. 6. The lithium metal negative electrode sheet according to claim 1, It is characterized by, In terms of mass percentage, the weight of the passivation layer accounts for m in the weight of the lithium metal negative electrode sheet. 2 , where, the m 2 Satisfy: 0.5%≤m 2 ≤5%. 7. The lithium metal negative electrode sheet according to claim 6, It is characterized by, The m 2 Further satisfies: 1%≤m 2 ≤3.4%. 8. The lithium metal negative electrode sheet according to any one of claims 1-7, It is characterized by, The passivation layer also includes: A second lithium-containing compound, the chemical formula of the second lithium-containing compound is R-Li, R includes: CH 3 O and R F SO 2 , among which, R F Including a perfluoroalkyl group, the second lithium-containing compound is located on a side of the first lithium-containing compound away from the lithium sheet. 9. The lithium metal negative electrode sheet according to claim 8, It is characterized by, The thickness of the first lithium-containing compound accounts for a percentage of the thickness of the passivation layer: 60% to 80%; The thickness of the second lithium-containing compound accounts for 20% to 40% of the thickness of the passivation layer. 10. A method for preparing the lithium metal negative electrode sheet according to any one of claims 1-9, It is characterized by, Includes the following steps: Mix the fluorine-containing ionic liquid and water and let it stand to obtain a fluorinating agent. The lithium flakes are immersed in the fluorinating agent for 10min-30min to obtain the lithium flakes with a passivation layer on the surface, which is the lithium metal. Negative electrode sheet, wherein, in terms of volume ratio, the fluorine-containing ionic liquid: the water = 10 to 20:1. 11. The preparation method of the lithium metal negative electrode sheet according to claim 10, It is characterized by, The mixing of fluorine-containing ionic liquid and water and letting it stand specifically includes: In terms of volume ratio, the fluorine-containing ionic liquid: the water is mixed at a ratio of 10 to 12:1. 12. The preparation method of the lithium metal negative electrode sheet according to claim 10, It is characterized by, The mixing of fluorine-containing ionic liquid and water and letting it stand specifically includes: The fluorinating agent is obtained by mixing the fluorine-containing ionic liquid and water and letting it stand for a first preset time, and the first preset time is t 1 , where, the t 1 Satisfy: 3min≤t 1 ≤5min. 13. The preparation method of the lithium metal negative electrode sheet according to claim 10, It is characterized by, The mixing of fluorine-containing ionic liquid and water specifically includes: Mixing is carried out by a stirring device, and the stirring speed of the stirring device is r, where the r satisfies: 400rpm≤r≤1000rpm; the immersing the lithium tablets in the fluorinating agent specifically includes: The lithium tablets were placed upright in the fluorinating agent to be submerged. 14. The preparation method of the lithium metal negative electrode sheet according to claim 10, It is characterized by, Also includes: Drying the lithium sheet with the surface covered with a passivation layer, the drying includes: Dry with absorbent paper; or, The lithium sheet covered with the passivation layer on the surface is placed on a heating device to dry. The drying temperature is T and the drying time is t. 2 , where, the T, t 2 Satisfy respectively: 25℃≤T≤40℃, t 2 ≤30min. 15. The preparation method of the lithium metal negative electrode sheet according to any one of claims 10-14, It is characterized by, The fluorine-containing ionic liquid includes: at least one of tetrafluoroboron ionic liquid and hexafluorophosphorus ionic liquid. 16. The preparation method of the lithium metal negative electrode sheet according to claim 15, It is characterized by, The tetrafluoroboron ionic liquid includes: 1-ethyl-3-methylimidazole tetrafluoroborate, 1-butyl-3-methylimidazole bistrifluoromethanesulfonate imine salt, 1-butyl -At least one of 2,3-dimethylimidazole tetrafluoroborate and 1-ethyl-3-methylimidazole bistriflate. 17. The preparation method of lithium metal negative electrode sheet according to claim 15, It is characterized by, The tetrafluoroboron ionic liquid is 1-butyl-3-methylimidazole bistrifluoromethanesulfonate imide salt. 18. A battery, It is characterized by, It includes the lithium metal negative electrode sheet according to any one of claims 1 to 9, or the lithium metal negative electrode sheet prepared according to the preparation method according to any one of claims 10 to 17. 19. A battery pack, It is characterized by, Comprising a plurality of batteries according to claim 18. 20. A vehicle, It is characterized by, The battery according to claim 18 is included, or the battery pack according to claim 19. | 比亚迪股份有限公司
877 | CN118533209A | Examining | BYD CO LTD | Thermometers using physical/chemical changes¦Using optical means¦Converting sensor output optically | 2024-07-25 | 2024-08-23 | Optical fiber sensor, detection device, battery, battery system and detection system | The invention provides an optical fiber sensor, a detection device, a battery, a battery system and a detection system, the optical fiber sensor comprises an optical fiber and a plurality of sub-sensors, and the plurality of sub-sensors are sequentially arranged in a fiber core of the optical fiber along the extension direction of the optical fiber; the sub-sensors are used for detecting the temperature and/or strain at the corresponding positions. According to the invention, each sub-sensor can realize temperature and/or strain, so that one optical fiber sensor can be adopted to realize temperature and/or strain detection of multiple positions, and the temperature and strain detection process is simpler and more efficient. | Technical field [0001] This application relates to the field of battery technology, and in particular to an optical fiber sensor, a detection device, a battery, a battery system and a detection system. Background technology [0002] During the use of the product, since the temperature and strain problems will affect the use of the battery, it is necessary to detect the temperature and strain of the product. For example, during the charging and discharging process of the battery, the temperature and strain problems will affect the use of the battery. [0003] Currently, temperature and strain detection at multiple locations can only be achieved by setting up multiple sensors, which results in a cumbersome detection process. Contents of the invention [0004] Various aspects of this application provide an optical fiber sensor, detection device, battery, battery system and detection system to solve the current problem of cumbersome temperature and strain detection processes. [0005] The first aspect of the embodiment of the present application provides an optical fiber sensor, which includes: an optical fiber and a plurality of sub-sensors. The plurality of sub-sensors are sequentially arranged in the core of the optical fiber along the extending direction of the optical fiber; the sub-sensors are used to detect the temperature and/or the temperature at the corresponding position. or strain. [0006] In an optional embodiment, the sub-sensors receive target light in a corresponding wavelength range, and different sub-sensors receive target light in different wavelength ranges. [0007] In an optional embodiment, the sub-sensor includes: a fiber Bragg grating sensor unit and a Fabry-Perot cavity sensor unit; the Fabry-Perot cavity sensor unit is located on the optical path of the transmitted light of the fiber Bragg grating sensor unit. [0008] In an optional embodiment, the optical fiber further includes: a cladding, and the cladding covers the core. [0009] The second aspect of the embodiments of the present application provides a detection device, which is connected to the optical fiber sensor of any one of the first aspects. The detection device is configured to: return reflected light and/or multiple light beams based on the incident target light from the sub-sensor. , determine the temperature and/or strain of the target object detected by the sub-sensor. [0010] In an optional embodiment, determining the temperature and/or strain of the target object detected by the sub-sensor based on the reflected light and/or multiple light beams returned by the sub-sensor based on the incident target light includes: determining the temperature and/or strain of the target object detected by the sub-sensor based on the incident target. The multiple beams returned by the light are demodulated to obtain the phase difference of adjacent beams in the multiple beams; based on the phase difference, the strain is determined. [0011] In an optional embodiment, determining the temperature and/or strain of the target object detected by the sub-sensor based on the reflected light and/or multiple light beams returned by the sub-sensor based on the incident target light includes: determining the temperature and/or strain of the target object detected by the sub-sensor based on the incident target. The reflected light returned by the light is demodulated with multiple beams to obtain the wavelength of the reflected light and the phase difference of adjacent beams in the multiple beams; the temperature is determined based on the phase difference, the wavelength of the reflected light and the wavelength of the target light. [0012] In an optional embodiment, the detection device is further configured to: determine the maximum temperature detected by the multiple sub-sensors as the temperature corresponding to the target object; and/or determine the maximum strain detected by the multiple sub-sensors as the strain corresponding to the target object. [0013] A third aspect of the embodiment of the present application provides a battery, including: a battery pack and at least one optical fiber sensor of the first aspect, where the optical fiber sensor is disposed on the inner surface and/or the outer surface of the battery pack. [0014] In an optional embodiment, the battery pack includes at least one battery cell, and the optical fiber sensor includes a plurality of sub-sensors. The sub-sensors are correspondingly arranged on the inner and/or outer surfaces of the battery cells, and the sub-sensors are used to detect the corresponding battery cells. body temperature and/or strain. [0015] In an optional embodiment, the sub-sensor is pasted on the inner surface and/or outer surface of the battery cell. [0016] In an optional embodiment, there are multiple optical fiber sensors, and different optical fiber sensors are arranged at different positions of the battery pack. [0017] The fourth aspect of the embodiments of the present application provides a battery system, including: the detection device of any one of the second aspect and the battery of any one of the third aspect, the detection device is connected to an optical fiber sensor on the battery, and the detection device is used for: according to The sub-sensor determines the temperature and/or strain of the corresponding battery cell based on the reflected light and/or multiple light beams returned by the incident target light. [0018] In an optional embodiment, the detection device is also used to determine the lithium evolution state of the battery cell according to the strain of the battery cell. [0019] In an optional embodiment, determining the lithium evolution state of the battery cell based on the strain of the battery cell includes: determining the lithium evolution state of the battery cell based on the maximum strain and minimum strain of the battery cell detected during the battery charging process. The current strain amplitude of The inflection point determines the lithium evolution state. [0020] In an optional embodiment, the detection device is further configured to: determine the status of the battery cell based on the temperature and/or strain of the battery cell; and output early warning information when the status of the battery cell is an abnormal state. [0021] In an optional embodiment, determining the status of the battery cell based on the temperature and/or strain of the battery cell includes: if the strain is greater than the strain threshold and/or the temperature is greater than the temperature threshold, determining the state of the battery cell corresponding to the sub-sensor. The status is abnormal. [0022] In an optional embodiment, the detection device is a battery management system. [0023] A fifth aspect of the embodiment of the present application provides a detection system, including the optical fiber sensor of any one of the first aspect and the detection device of any one of the second aspect, and the detection device is connected to the optical fiber sensor. [0024] A sixth aspect of the embodiments of the present application provides a detection method, which is applied to the detection device of any one of the second aspects. The detection method includes: based on the reflected light and/or multiple light beams returned by the sub-sensor based on the incident target light, determining the corresponding The temperature and/or strain of the target object. [0025] A seventh aspect of the embodiment of the present application provides a vehicle. The vehicle includes: the battery system of any one of the above fourth aspects. [0026] An eighth aspect of the embodiment of the present application provides an electronic device, including: a processor, a memory, and a computer program stored in the memory and executable on the processor. When the processor executes the computer program, the detection method of the sixth aspect is implemented. [0027] A ninth aspect of the embodiment of the present application provides a computer-readable storage medium. Computer-executable instructions are stored in the computer-readable storage medium. When the computer-executable instructions are executed by a processor, they are used to implement the detection method of the sixth aspect. [0028] The tenth aspect of the embodiment of the present application provides a computer program product. The program product includes: a computer program. The computer program is stored in a readable storage medium. At least one processor of the electronic device can read the computer program from the readable storage medium. At least one processor executes a computer program to cause the electronic device to execute the detection method of the sixth aspect. [0029] Embodiments of the present application are applied in temperature and/or strain detection scenarios. The optical fiber sensor provided by the present application includes an optical fiber and multiple sub-sensors. The multiple sub-sensors are sequentially arranged in the core of the optical fiber along the extension direction of the optical fiber; the sub-sensors are used for Detect the temperature and/or strain at the corresponding location. Each sub-sensor in this application can realize temperature and/or strain, and then one optical fiber sensor can be used to detect temperature and/or strain at multiple locations, making the temperature and strain detection process simpler and more efficient. Description of drawings [0030] The drawings described here are used to provide a further understanding of the present application and constitute a part of the present application. The illustrative embodiments of the present application and their descriptions are used to explain the present application and do not constitute an improper limitation of the present application. In the attached picture: Figure 1 A schematic diagram of an optical fiber sensor provided for an exemplary embodiment of the present application; Figure 2 A schematic diagram of a battery system provided for an exemplary embodiment of the present application; Figure 3 A schematic diagram of a battery provided for an exemplary embodiment of the present application; Figure 4 A schematic diagram of another battery system provided for an exemplary embodiment of the present application; Figure 5 A change trend diagram of strain amplitude provided for an exemplary embodiment of the present application; Figure 6 Another variation trend diagram of strain amplitude and SOH provided for exemplary embodiments of the present application; Figure 7 A microscopic diagram of lithium evolution characteristics before and after the inflection point provided for exemplary embodiments of the present application; Figure 8 A schematic diagram of strain changes over time provided for an exemplary embodiment of the present application; Figure 9 This is a schematic structural diagram of an electronic device provided according to an exemplary embodiment of the present application. Detailed implementation [0031] In order to make the purpose, technical solutions and advantages of the present application clearer, the technical solutions of the present application will be clearly and completely described below in conjunction with specific embodiments of the present application and corresponding drawings. Obviously, the described embodiments are only some of the embodiments of the present application, rather than all of the embodiments. Based on the embodiments in this application, all other embodiments obtained by those of ordinary skill in the art without creative efforts fall within the scope of protection of this application. [0032] Under the existing energy framework, the foreseeable depletion of petrochemical energy and the theme of environmental protection in modern society are increasingly in conflict. The need to replace petrochemical energy drive with pure electric drive is increasingly obvious in various scenarios. The discovery of lithium iron phosphate and ternary materials has made lithium-ion batteries the most widely used power energy storage device in this century. [0033] However, temperature and/or strain problems during battery use may affect the use of the battery. In related technology, one method is to place a fiber Bragg grating sensor (FBG sensor) on the outer layer of the corresponding battery core and fix it after the internal battery core is wound or laminated and press-formed; this is achieved through the fiber Bragg grating sensor. State measurement inside the power battery; this method involves implanting two fiber grating sensors into the battery for temperature compensation, which has the problem of a cumbersome detection process. Another method is to provide two optical fiber sensors, where the surface of the first optical fiber sensor is evaporated with the same metal material as the pole piece to be detected, and the surface of the second optical fiber sensor is covered with a protective cover; the first optical fiber sensor and the third optical fiber sensor are The other ends of the two optical fiber sensors pass through the aluminum-plastic film on the lithium battery and extend out of the aluminum-plastic film to connect to the demodulation system; inject electrolyte into the aluminum-plastic film; obtain the first optical fiber sensor and the second optical fiber sensor through the demodulation system. The detection signal of the two optical fiber sensors is used to obtain the lithium metal stress signal; the lithium metal growth state in the lithium battery is analyzed based on the measured electrochemical test signal of the lithium battery and the lithium metal stress signal. This method also requires the use of two The optical fiber sensor is used for processing and temperature compensation to obtain the stress signal. This method also has the problem of cumbersome operation. [0034] Based on the above problems, this application provides an optical fiber sensor. The optical fiber sensor includes a plurality of sub-sensors. The plurality of sub-sensors are sequentially arranged in the core of the optical fiber along the extension direction of the optical fiber; the sub-sensors are used to detect the temperature and/or the temperature at the corresponding position. strain. Each sub-sensor in this application can realize temperature and/or strain, and then one optical fiber sensor can be used to detect temperature and/or strain at multiple locations, making the temperature and strain detection process simpler and more efficient. [0035] Reference Figure 1 , is a schematic diagram of an optical fiber sensor provided by this application. The optical fiber sensor includes: an optical fiber and a plurality of sub-sensors. The plurality of sub-sensors are sequentially arranged in the core of the optical fiber along the extension direction of the optical fiber; the sub-sensors are used to detect the temperature and/or strain. [0036] Among them, each sub-sensor has the function of detecting temperature and strain at the corresponding position. Among them, sub-sensors can be set to detect temperature and/or strain during actual use. [0037] In the embodiment of the present application, the optical fiber sensor can detect the temperature and/or strain at multiple locations, making the detection process simple and low-cost. [0038] For example, sub-sensor a1 detects temperature, sub-sensor a2 detects temperature and strain, sub-sensor a3 detects strain, sub-sensor a4 detects temperature and strain, sub-sensor a5 detects temperature, and sub-sensor a6 detects temperature and strain. For another example, sub-sensors a1 to a6 all detect temperature and strain. [0039] Further, the sub-sensors receive target light in a corresponding wavelength range, and different sub-sensors receive target light in different wavelength ranges. Among them, the wavelength range of the target light received by the sub-sensor is determined by the structure of the sub-sensor. The structure of the sub-sensor is pre-formed, so the wavelength range corresponding to each sub-sensor is fixed during use. For example, refer to Figure 1 , the light source emits broadband light to the optical fiber sensor. The wavelength of the broadband light is 1500nm-1600nm. Sub-sensor a1 only receives the target light with a wavelength range of 1510nm-1590nm. Sub-sensor a2 only receives the target light with a wavelength range of 1515nm-1580nm. Sensor a3 only receives target light with a wavelength range of 1520nm-1570nm. [0040] In this embodiment of the present application, different sub-sensors are configured to receive target light in different wavelength ranges. [0041] In one embodiment, the wavelength range of the sub-sensors arranged in front of the optical path of the optical fiber can be made larger than the wavelength range of the sub-sensors arranged behind the optical path of the optical fiber. In this way, the light can be transmitted from one sub-sensor to the next. A sub-sensor. For example, the width light is incident from one side of sub-sensor a1 (such as Figure 1 (left side of sub-sensor a1), sub-sensor a1 transmits light with a wavelength range of 1510 nm -1590 nm, and can be incident on the next sub-sensor a2. Similarly, light can be incident on the sub-sensor at the end of the optical path in the optical fiber. [0042] In the embodiment of the present application, the sub-sensors receive target light in a corresponding wavelength range. Different sub-sensors receive target light in different wavelength ranges, which can reflect a broadband light, so that different sub-sensors can receive the corresponding target. light. [0043] In the embodiment of the present application, the sub-sensor includes: a fiber Bragg grating sensor unit and a Fabry-Perot cavity sensor unit; the Fabry-Perot cavity sensor unit is located on the optical path of the transmitted light of the fiber Bragg grating sensor unit. [0044] Among them, the target light of the sub-sensor is incident on the fiber Bragg grating sensor unit and is reflected to obtain reflected light and transmitted light; the Fabry-Perot cavity sensor unit is located on the optical path of the transmitted light of the fiber Bragg grating sensor unit, and the transmitted light passes through the Fabry-Perot cavity sensor unit. -Reflection and/or transmission of the Perot cavity sensor unit results in multiple light beams. [0045] Among them, the wavelength of the reflected light is related to the temperature and strain of the object detected by the sub-sensor; the phase difference between adjacent light beams is related to the strain of the object. [0046] In the embodiment of this application, by arranging a fiber grating sensor unit and a Fabry-Perot cavity sensor unit, a single sub-sensor can be used to obtain temperature and strain at the same time. Furthermore, the corresponding strain can be calculated according to Hooke's theorem. stress and expansion force. [0047] Among them, the optical fiber sensor uses Bragg optical fiber and does not require packaging processing. [0048] In the embodiment of this application, the fiber Bragg grating sensor unit includes multiple gratings. The gratings can be etched by femtosecond laser. The distance between adjacent gratings can be preset according to the detection requirements. The deflection of the gratings can also be set according to the detection requirements. Preset and not limited to this. In addition, the length L of the Fabry-Perot cavity sensor unit can also be preset according to detection requirements. [0049] Wherein, the sub-sensor is used to detect the temperature and/or strain at the location of the object where the sub-sensor is located. The object detected by the sub-sensor can be any object that needs to detect temperature and/or strain, such as a battery, which is not limited here. [0050] For example, in Figure 1 , the optical fiber sensor X1 includes sub-sensors a1 to sub-sensors a6. In addition, the optical fiber includes: a fiber core, and the sub-sensors are arranged in the fiber core. The fiber Bragg grating sensor unit is composed of an optical fiber and a grating. The grating is the core of the fiber Bragg grating sensor unit. The grating has the function of periodically modulating the refractive index caused by light. The wavelength of the reflected light from the fiber grating sensor unit with core model index and the grating period ( )related. When the target optical fiber incident on the fiber Bragg grating sensor unit is emitted by a wide light source, the spectrum of the reflected light shows a peak, which is caused by grating interference. Furthermore, the working principle of the fiber grating sensor unit can be expressed by formula (1): Formula (1) Among them, when the fiber Bragg grating sensor unit is affected by temperature and strain, it will affect and The value changes, which in turn affects the wavelength of the reflected light , so the wavelength of the reflected light can be used Characterize temperature and strain. [0051] Furthermore, since the fiber Bragg grating sensor unit is affected by temperature and strain at the same time, the wavelength of the reflected light changes, no single parameter (temperature versus wavelength of reflected light) can be obtained A single effect or strain on the wavelength of reflected light single effect). Based on this, refer to Figure 1 , this application sets a Fabry-Perot cavity sensor unit on the optical fiber, so that the transmitted light of the fiber grating sensor unit is incident on the Fabry-Perot cavity sensor unit, and reflection occurs in the Fabry-Perot cavity sensor unit. and transmission, a plurality of light beams are obtained, among which, reflection obtains a plurality of reflected light beams, and transmission obtains a plurality of transmitted light beams. [0052] Among them, the optical phase difference that occurs between two adjacent reflected beams or transmitted beams describes the reflection spectrum or transmission spectrum. The phase difference of the reflected beam or transmitted beam of this Fabry-Perot cavity sensor unit can be determined according to formula (2): Formula (2) In formula (2), represents the direct phase difference between adjacent beams, L represents the length of the Fabry-Perot cavity sensor unit, and n is a positive integer. Among them, strain will affect the value of L, which will in turn affect the phase difference. value. Therefore, according to the phase difference Determine the strain. [0053] In addition, this application does not limit the processing position of the Fabry-Perot cavity sensor unit. This application can realize the design of multiple separate sub-sensors on one optical fiber. The separate sub-sensors are fiber grating sensor units and Fabry-Perot cavity sensor units in sequence. Furthermore, the optical fiber can be prepared using different design methods, such as micro-nano processing, chemical etching, thin film deposition and other technical means, which is not limited by this application. [0054] Further, the optical fiber further includes: a cladding, which is used to cover the fiber core. Among them, the cladding has high strength, corrosion resistance and high temperature resistance to protect the sub-sensor. [0055] This application enables a single optical fiber sensor to detect temperature and strain, making the temperature and strain detection process simpler and more efficient. [0056] Embodiments of the present application also provide a detection device, which is connected to the above-mentioned optical fiber sensor. The detection device is configured to: determine the target detected by the sub-sensor based on the reflected light and/or multiple light beams returned by the sub-sensor based on the incident target light. The temperature and/or strain of the object. [0057] Specifically, during the battery charging or discharging process, the detection device controls the light source to emit target light to the sub-sensor. [0058] In the embodiment of the present application, the detection device is connected to the light source, and the detection device can control the light source to emit the width light to the sub-sensor. The sub-sensor receives the target light in the width light that conforms to the wavelength range according to the wavelength range it can receive. [0059] The detection device then acquires the reflected light and/or multiple light beams returned by the sub-sensor based on the target light. [0060] Among them, the reflected light is obtained by the fiber Bragg grating sensor unit reflecting the target light after being affected by temperature and strain, and the multiple light beams are obtained by the Fabry-Perot cavity sensor unit reflecting or refracting the transmitted light after being affected by strain. [0061] Specifically, referring to the above sub-sensor embodiment, the detection device acquires the reflected light returned by the fiber grating sensor unit of the sub-sensor and the multiple light beams returned by the Fabry-Perot cavity sensor unit of the sub-sensor. Further, the detection device demodulates the acquired reflected light and/or multiple light beams to obtain the temperature and strain of the battery cell corresponding to the sub-sensor. [0062] In the embodiment of the present application, the detection device is used in conjunction with the optical fiber sensor to determine the temperature and/or strain at multiple locations. [0063] In one embodiment, determining the temperature and/or strain of the target object detected by the sub-sensor based on the reflected light and/or multiple light beams returned by the sub-sensor based on the incident target light includes: returning the sub-sensor based on the incident target light Demodulate multiple beams to obtain the phase difference of adjacent beams among the multiple beams; determine the strain based on the phase difference. [0064] In the embodiment of the present application, the strain at the corresponding position of the sub-sensor can be determined through the Fabry-Perot cavity sensor unit. [0065] In the embodiment of the present application, the first calibration parameter may be determined in advance, and the first calibration parameter represents the corresponding relationship between the phase difference and the strain. Then during the demodulation process, the strain can be determined based on the first calibration parameter and the determined phase difference. [0066] In another embodiment, determining the temperature and/or strain of the target object detected by the sub-sensor based on the reflected light and/or multiple light beams returned by the sub-sensor based on the incident target light includes: returning the sub-sensor based on the incident target light. Demodulate the reflected light and multiple beams to obtain the wavelength of the reflected light and the phase difference of adjacent beams in the multiple beams; determine the temperature based on the phase difference, the wavelength of the reflected light and the wavelength of the target light. [0067] Specifically, the phase difference and wavelength can be decoupled to determine the temperature at the sub-sensor. [0068] In the embodiment of the present application, the second calibration parameter is predetermined, and the second calibration parameter represents the corresponding relationship between phase difference, wavelength offset and temperature. During the demodulation process, the wavelength offset of the reflected light and the target light is first determined, and then the temperature is determined based on the second calibration parameter, wavelength offset and phase difference. [0069]It can be understood that the demodulation process is to decouple the wavelength of the reflected light based on multiple light beams to decouple the effect of the strain on the wavelength of the reflected light from the reflected light, and then the effect of temperature on the wavelength of the reflected light can be obtained to determine Detected temperature. [0070] Further, the detection device is further configured to: determine that the maximum temperature detected by the plurality of sub-sensors is the temperature of the corresponding target object; and/or determine that the maximum strain detected by the plurality of sub-sensors is the strain of the corresponding target object. [0071] In the embodiment of the present application, if multiple sub-sensors are provided on the target object, it can be understood that the maximum temperature and maximum strain have a greater impact on the target object. Therefore, it is determined that the maximum temperature detected by the multiple sub-sensors is the temperature of the target object, and it is determined that The maximum strain detected by multiple sub-sensors is the strain of the target object. [0072] For example, refer to Figure 2 , if the target object is a battery cell, and if a sub-sensor is installed on the inner and/or outer surface of the battery cell, the temperature calculated based on the sub-sensor is the temperature of the battery cell, calculated based on the sub-sensor The strain of is the strain of the battery cell. [0073] Reference Figure 3 and Figure 4 , if multiple sub-sensors are provided on the inner and/or outer surface of the battery cell, and each sub-sensor can calculate the corresponding temperature and strain, then it can be determined that the maximum temperature detected by the multiple sub-sensors is the temperature of the battery cell, and it is determined The maximum strain detected by multiple sub-sensors is the strain of the battery cell. like Figure 3 , battery cell c1 corresponds to sub-sensor a1 and sub-sensor a2. Using the above method, sub-sensor a1 detects temperature t1 and strain ε1, and sub-sensor a2 detects temperature t2 and strain ε2. If t1 is greater than t2 and ε1 is less than ε2, the battery The temperature of cell c1 is t1, and the strain of battery cell c1 is ε2. [0074] In the embodiment of the present application, by arranging multiple sub-sensors, the accuracy of the obtained temperature and/or strain can be improved. [0075] In the embodiment of the present application, when the target object corresponds to multiple sub-sensors, the temperature detected by one of the sub-sensors can be preset to be the temperature of the target object, and the strain detected by one of the sub-sensors can be selected as the strain of the target object. [0076] The detection device provided by this application can obtain the temperature and strain of the target object based on the above-mentioned optical fiber sensor. [0077] This application provides a battery, including: a battery pack and the above-mentioned optical fiber sensor. The optical fiber sensor is arranged on the inner surface and/or the outer surface of the battery pack. The optical fiber sensor is used to generate reflected light and/or multiple light beams. The reflected light and /or multiple beams are used to detect temperature and strain of the battery pack. [0078] The battery provided by this application can realize self-detection of the battery pack by setting an optical fiber sensor. [0079] In the embodiment of the present application, the battery pack includes at least one battery cell, and the optical fiber sensor includes a plurality of sub-sensors. The sub-sensors are correspondingly arranged on the inner and/or outer surfaces of the battery cells, and the sub-sensors are used to detect the corresponding battery cells. temperature and/or strain. [0080] The sub-sensors of this application correspond to battery cells and can accurately detect each battery cell in the battery pack, that is, detect specific abnormal battery cells. [0081] Further, the battery provided by this application can be applied to energy storage batteries or power batteries. Specifically, the battery pack can be: soft pack battery, square battery, blade battery or cylindrical battery. [0082] In the embodiment of the present application, the battery pack includes at least one battery pack, and the battery pack i | 1. An optical fiber sensor, It is characterized by, include: An optical fiber and a plurality of sub-sensors, the plurality of sub-sensors being arranged sequentially in the core of the optical fiber along the extending direction of the optical fiber; The sub-sensors are used to detect temperature and/or strain at corresponding positions. 2. The optical fiber sensor according to claim 1, It is characterized by, The sub-sensors receive target light in a corresponding wavelength range, and different sub-sensors receive target light in different wavelength ranges. 3. The optical fiber sensor according to claim 1, It is characterized by, The sub-sensor includes: a fiber Bragg grating sensor unit and a Fabry-Perot cavity sensor unit; the Fabry-Perot cavity sensor unit is located on the optical path of the transmitted light of the fiber Bragg grating sensor unit. 4. The optical fiber sensor according to any one of claims 1 to 3, It is characterized by, The optical fiber further includes a cladding covering the core. 5. A detection device, It is characterized by, The detection device is connected to the optical fiber sensor according to any one of claims 1 to 4, and the detection device is used to determine the detection of the sub-sensor based on the reflected light and/or multiple light beams returned by the sub-sensor based on the incident target light. The temperature and/or strain of the target object. 6. The detection device according to claim 5, It is characterized by, Determining the temperature and/or strain of the target object detected by the sub-sensor based on the reflected light and/or multiple light beams returned by the incident target light, including: Demodulate multiple light beams returned by the sub-sensor based on the incident target light to obtain the phase difference of adjacent light beams in the multiple light beams; From the phase difference, the strain is determined. 7. The detection device according to claim 5, It is characterized by, Determining the temperature and/or strain of the target object detected by the sub-sensor based on the reflected light and/or multiple light beams returned by the incident target light, including: Demodulate the reflected light and multiple beams returned by the sub-sensor based on the incident target light to obtain the wavelength of the reflected light and the phase difference of adjacent beams in the multiple beams; The temperature is determined based on the phase difference, the wavelength of the reflected light, and the wavelength of the target light. 8. The detection device according to any one of claims 5 to 7, It is characterized by, The detection device is also used for: Determine the maximum temperature detected by the multiple sub-sensors as the temperature corresponding to the target object; and/or determine the maximum strain detected by the plurality of sub-sensors as the strain corresponding to the target object. 9. A battery, It is characterized by, include: A battery pack and at least one optical fiber sensor according to any one of claims 1 to 4, the optical fiber sensor being disposed on the inner surface and/or the outer surface of the battery pack. 10. The battery according to claim 9, It is characterized by, The battery pack includes at least one battery cell, and the optical fiber sensor includes a plurality of sub-sensors. The sub-sensors are correspondingly arranged on the inner and/or outer surfaces of the battery cells. The sub-sensors are used to detect corresponding Temperature and/or strain of battery cells. 11. The battery according to claim 10, It is characterized by, The sub-sensor is adhered to the inner surface and/or outer surface of the battery cell. 12. The battery according to any one of claims 9 to 11, It is characterized by, There are multiple optical fiber sensors, and different optical fiber sensors are arranged at different positions of the battery pack. 13. A battery system, It is characterized by, include: The detection device according to any one of claims 5 to 8 and the battery according to any one of claims 9 to 12, the detection device is connected to an optical fiber sensor on the battery, and the detection device is used to: according to the The sensor determines the temperature and/or strain of the corresponding battery cell based on the reflected light and/or multiple light beams returned by the incident target light. 14. The battery system of claim 13, It is characterized by, The detection device is also used for: According to the strain of the battery cell, the lithium evolution state of the battery cell is determined. 15. The battery system of claim 14, It is characterized by, Determining the lithium evolution state of the battery cell according to the strain of the battery cell includes: Determine the current strain amplitude of the battery cell based on the maximum strain and minimum strain of the battery cell detected during this battery charging process; Obtain the historical strain amplitude of the battery cell during multiple historical charging and discharging processes; Determine the change trend of the strain amplitude based on a plurality of the historical strain amplitudes and the current strain amplitude; If there is an inflection point in the change trend, the lithium evolution state is determined based on the inflection point. 16. The battery system according to any one of claims 13 to 15, It is characterized by, The detection device is also used for: determining a state of the battery cell based on the temperature and/or strain of the battery cell; When the state of the battery cell is abnormal, early warning information is output. 17. The battery system of claim 16, It is characterized by, Determining the state of the battery cell based on the temperature and/or strain of the battery cell includes: If the strain is greater than the strain threshold and/or the temperature is greater than the temperature threshold, it is determined that the state of the battery cell corresponding to the sub-sensor is the abnormal state. 18. The battery system according to any one of claims 13 to 15, It is characterized by, The detection device is a battery management system. 19.A detection system, It is characterized by, It includes the optical fiber sensor according to any one of claims 1 to 4 and the detection device according to any one of claims 5 to 8, and the detection device is connected to the optical fiber sensor. 20. A detection method, It is characterized by, Applied to the detection device according to any one of claims 5 to 8, the detection method includes: According to the reflected light and/or multiple light beams returned by the sub-sensor based on the incident target light, the temperature and/or strain of the corresponding target object is determined. 21. A vehicle, It is characterized by, The vehicle includes: a battery system according to any one of claims 13 to 18. | 比亚迪股份有限公司
878 | CN118523022A | Examining | BYD CO LTD | Battery isolation | 2024-01-31 | 2024-08-20 | Sealing pressing plate structure, preparation method, battery pack and electric equipment | The invention discloses a sealing pressing plate structure, a preparation method, a battery pack and electric equipment. The sealing pressing plate structure comprises a sealing pressing plate and a fastener, the sealing pressing plate is arranged at the sealing connection position and used for improving the connection strength of the sealing connection position, the fastener is used for being fixedly connected with the sealing connection position, the surface of the sealing pressing plate is provided with a super-hydrophobic structure, and corrosion caused by water staying on the sealing pressing plate can be reduced. In addition, the sealing pressing plate is provided with a flow guide channel, and the flow guide channel is of a non-hydrophobic structure and is used for directionally draining liquid on the sealing pressing plate. According to the sealing pressing plate structure, the corrosion probability of the sealing pressing plate is reduced by arranging the super-hydrophobic structure, and directional drainage of liquid is facilitated by arranging the surfaces with different hydrophobicity. | Technical field [0001] The present invention relates to the technical field of sealing safety design, and specifically to a sealing pressure plate structure 13 with a superhydrophobic structure 22 and a preparation method thereof, as well as a battery pack and electrical equipment. Background technology [0002] With the rapid development of new energy vehicles, their internal structures are sophisticated and complex, and contain a large number of electronic components. It is necessary to ensure their sealing performance to achieve waterproof and dustproof performance to ensure the safety of the vehicle and extend its service life. However, new energy vehicles are outdoors for a long time, with frequent rainy and flood weather, and continuous acid rain in heavy industrial areas. If the sealing performance of new energy vehicles is not good, moisture will enter the interior of the vehicle. In the mild case, the moisture will cause corrosion of device parts, and in severe cases, it may cause damage to the vehicle. It may cause a short circuit or even a safety accident. Contents of the invention [0003] This summary introduces a series of concepts in a simplified form that are further described in the detailed description. The summary of the present invention is not intended to limit the key features and necessary technical features of the claimed technical solution, nor is it intended to determine the protection scope of the claimed technical solution. [0004] In view of the risk that the seals of the existing battery pack 1 are easily corroded and cause sealing failure, the present invention proposes a sealing pressure plate structure 13 with reference to the lotus leaf. The sealing pressure plate structure 13 has a super-hydrophobic surface. As long as it is slightly tilted or vibrated, water will The beads will roll away from the surface of the sealing pressure plate structure 13, reducing the residual moisture on the battery pack 1, thereby reducing the occurrence of electrochemical corrosion. [0005] In order to at least partially solve the above problems, according to a first aspect of the present invention, a sealing pressure plate structure 13 is provided, and the sealing pressure plate structure 13 includes: [0006] Sealing pressure plate 2, the sealing pressure plate 2 is provided at the sealing connection, and is used to improve the connection strength of the sealing connection. [0007] The surface of the sealing plate 2 has a super-hydrophobic structure 22 . [0008] Optionally, the sealing pressure plate 2 is provided on the contact surface where the upper and lower housings 12 of the battery pack 1 are connected and fixed. [0009] Optionally, the superhydrophobic structure 22 includes a convex hull structure 221 and nanoparticles 222. The convex hull structure 221 array is provided on the surface of the sealing platen 2, and the nanoparticles 222 are distributed on the convex hull structure 221. . [0010] Optionally, the height of the convex hull structure 221 is 70-200 μm, the width is 100-200 μm, and the distance between the convex hull structures 221 of the array is 250-350 μm; [0011] The diameter of the nanoparticles 222 is 50nm-100nm. [0012] Optionally, the sealing pressure plate structure 13 includes fasteners 21, which are used to securely connect the sealing connection; [0013] The fastener 21 and the sealing pressure plate 2 are made of different metal materials. [0014] Optionally, the sealing pressure plate 2 is made of aluminum alloy, and the fastener 21 is made of stainless steel. [0015] Optionally, the sealing pressure plate 2 includes flow guide channels 23, which are distributed on the peripheral side of the fastener 21, and/or on the peripheral side of the sealing pressure plate connection 24. The guide channel 23 has a non-hydrophobic structure and is used to guide liquid out in a directed manner. [0016] Optionally, the superhydrophobic surface is obtained by wire electric discharge cutting technology. [0017] A method for preparing a sealing pressure plate structure 13, which is characterized by including the following steps: [0018] The pretreated pressure plate sample 32 is subjected to wire EDM cutting to form a sealed pressure plate 2 with the superhydrophobic structure 22 . [0019] Optionally, the pretreated pressure plate sample 32 is subjected to wire EDM to form a sealed pressure plate 2 with a superhydrophobic structure 22, including: [0020] Adopting the positive polarity processing method, the wire EDM uses a unidirectional pulse DC power supply 3. The positive electrode of the unidirectional pulse DC power supply 3 is electrically connected to the pressure plate sample 32, and the negative electrode of the unidirectional pulse DC power supply 3 is electrically connected. Connect the electrode wire 31, which is used to cut the platen sample 32. The pulse width of the unidirectional pulse DC power supply 3 is 16 μs, the pulse interval is 112 μs, and the speed of the electrode wire 31 is 2 to 8 m/ s. [0021] Optionally, the diameter of the electrode wire 31 is 0.06 mm to 0.25 mm. [0022] Optionally, a water-based emulsion is used to cool the wire EDM process. [0023] Optionally, after the pretreated pressure plate sample 32 is subjected to wire EDM to form the sealed pressure plate 2 with the superhydrophobic structure 22, the method further includes: [0024] Use absolute ethanol or acetone to ultrasonically clean the sealing pressure plate 2; [0025] The ultrasonic cleaned sealing pressure plate 2 is dried. [0026] A battery pack. The battery pack 1 includes the sealing pressure plate structure and the battery core structure described in any of the above embodiments. The sealing pressure plate structure 13 is used to install and seal the battery core structure. [0027] An electrical device includes the battery pack 1 described in the above embodiment and an electrical appliance. The battery pack 1 is used to provide power for the electrical appliance. [0028] The present invention provides a super-hydrophobic surface on the sealing pressure plate structure 13, which can effectively reduce liquid accumulation, thereby reducing the probability of corrosion of the sealed connection under harsh working conditions, and improving the sealing reliability of the sealing pressure plate structure 13; at the same time, when water droplets are When the surface of the sealing pressure plate 2 rolls, it can take away the dirt and dust accumulated on the surface to achieve a self-cleaning effect. It has the advantages of being environmentally friendly, effective, and easy to promote. Description of drawings [0029] The following drawings of the present invention are hereby incorporated as a part for the understanding of the present invention. The drawings illustrate embodiments of the invention and their descriptions to explain the apparatus and principles of the invention. In the attached picture, [0030] Figure 1 The sealing pressure plate with a superhydrophobic structure provided by the present invention; [0031] Figure 2 An embodiment of the sealing pressure plate with a guide channel provided by the present invention; [0032] Figure 3 Another embodiment of the invention provides a sealing pressure plate with a guide channel; [0033] Figure 4 The battery pack structure provided by the present invention; [0034] Figure 5 The method for preparing the sealing plate structure provided by the present invention; [0035] Figure 6 A schematic diagram of the process of wire EDM provided by the present invention; [0036] Figure 7 The present invention provides a sealing pressure plate obtained according to the electric discharge wire cutting process. [0037] Explanation of reference symbols: [0038] 1-Battery pack; 11-Upper case; 12-Lower case; 13-Sealing pressure plate structure [0039] 2-Sealing pressure plate; 21-Fasteners; 22-Super hydrophobic structure; 23-Guide channel; 24-Chamfer; 221-convex hull structure; 222-Nano particles; 24-Sealing pressure plate connection; [0040] 3-power supply; 31-electrode wire; 32-pressure plate sample. Detailed implementation [0041] In the following description, numerous specific details are given in order to provide a more thorough understanding of the invention. However, it will be apparent to one skilled in the art that the present invention may be practiced without one or more of these details. In other examples, some technical features that are well known in the art are not described in order to avoid confusion with the present invention. [0042] In order to fully understand the present invention, detailed structures will be set forth in the following description to explain the present invention. It will be apparent that the practice of the invention is not limited to the specific details familiar to those skilled in the art. The preferred embodiments of the present invention are described in detail below. However, in addition to these detailed descriptions, the present invention may also have other embodiments and should not be construed as being limited to the embodiments proposed here. [0043] It is to be understood that the terminology used herein is for the purpose of describing particular embodiments only and is not intended to be limiting of the invention, and the singular forms "a," "an," and "the" are intended to include the plural forms as well, unless The context clearly indicates otherwise. When the terms "comprises," "and/or" are used in this specification, they indicate the presence of the stated features, integers, steps, operations, elements and/or components, but do not exclude the presence or addition of one or more other features, integers. , steps, operations, elements, components and/or combinations thereof. The terms "upper", "lower", "front", "back", "left", "right" and similar expressions used in the present invention are for illustrative purposes only and are not limiting. [0044] Ordinal words such as "first" and "second" cited in the present invention are merely identifiers and do not have any other meaning, such as a specific order, etc. Furthermore, for example, the term "first component" does not by itself imply the presence of a "second component" and the term "second component" does not by itself imply the presence of a "first component". [0045] Hereinafter, specific embodiments of the present invention will be described in more detail with reference to the accompanying drawings, which illustrate representative embodiments of the present invention and do not limit the present invention. That is to say, the sealing pressure plate structure 13 in the battery pack 1 is used as an example in the specific embodiment, but it does not mean that the present invention is only applicable to the sealed connection of the battery pack 1, and can also be applied to other sealing connections that need to be sealed to reduce moisture retention and cause corrosion. Condition. [0046] In a first aspect, the present invention provides a sealing pressure plate structure 13. The sealing pressure plate structure 13 includes: [0047] Sealing pressure plate 2, the sealing pressure plate 2 is provided at the sealing connection and is used to improve the connection strength of the sealing connection. [0048] The surface of the sealing plate 2 has a super-hydrophobic structure 22 . [0049] Specifically, a sealing pressure plate is provided at the sealing joint to improve the connection strength of the sealing joint. Normally, the sealing pressure plate is made of metal, which is prone to corrosion in a humid environment, thus causing the sealing performance to fail, and further may occur. serious accident. One of the effective ways to solve this problem is to use better corrosion-resistant plate materials or add coatings, but this will significantly increase the cost. The present invention provides a super-hydrophobic surface structure on the pressure plate, which can reduce the moisture residue in the sealing pressure plate structure and effectively reduce the physical corrosion and chemical corrosion that occurs after the sealing pressure plate structure 13 comes into contact with moisture. Compared with using a structure with better corrosion resistance, Materials or adding coatings are more economical, energy-saving and effective. [0050] Optionally, as Figure 4As shown, the battery pack 1 is generally sealed through the upper case 11 and the lower case 12 of the battery pack 1 and the sealing foam or sealant between them. When using a PP sealing cover, it is usually necessary to arrange a sealing pressure plate 2 to increase the rigidity. To improve the stability of the sealing foam. The power battery pack 1 is usually installed at the bottom of a new energy vehicle. The working conditions of long-term use are relatively harsh, and metal materials are usually used to enhance its protection strength. In view of working conditions such as waterlogging on roads in cities and cleaning vehicles, the entire vehicle is wading in water. When the battery pack 1 seals the pressure plate 2, it may be exposed to moisture and susceptible to atmospheric corrosion. Especially in cities with serious industrial pollution, acidic rainfall will make the sealing pressure plate 2 more severely corroded, resulting in seal failure. The sealing of the battery pack 1 directly affects the working safety of the battery pack 1 system, and at the same time affects the use safety of new energy vehicles. Therefore, a sealing pressure plate with a super-hydrophobic structure surface can be installed on the fixed contact surface between the upper and lower shells of the battery pack. . [0051] The quality of material surface wetting properties is generally characterized by factors such as contact angle and rolling angle. Specifically, the larger the contact angle of the material surface and the smaller the rolling angle, the better the hydrophobicity of the surface; conversely, the smaller the contact angle of the solid surface, the harder it is to roll, and the worse the hydrophobicity of the surface. Usually, we call a surface with a stable contact angle of water droplets on a solid surface greater than 150° and a rolling angle less than 10° as a superhydrophobic surface. [0052] In addition, the sealing pressure plate structure 13 needs to be arranged as a whole during sealing to prevent the accumulation of corrosive media and avoid the accumulation of water vapor and dust. The water droplets rolling on the super-hydrophobic surface can take away the dust deposited on the surface of the sealed pressure plate structure 13 to achieve a self-cleaning effect, and can effectively realize the anti-adhesion and anti-pollution functions. There is no need to set up a special process to remove the sealed pressure plate structure 13 Dirt, clean. [0053] In one embodiment, as Figure 1 As shown, the superhydrophobic structure 22 includes a convex hull structure 221 and nanoparticles 222. The convex hull structure 221 array is provided on the surface of the sealing pressure plate 2, and the nanoparticles 222 are distributed on the convex hull structure 221. [0054] It is understandable that natural selection, survival of the fittest, and after hundreds of millions of years of evolution, in nature, many animals and plants use their own apparent morphology, structure, materials and other factors to couple together to have excellent superhydrophobic functions Characteristics, such as lotus leaves, have superhydrophobic functional properties through the combined action of multiple factors such as the convex hull shape of the leaf surface, micro-nano composite structure, and waxy materials. There are countless micron-scale protruding structures attached to the surface of the lotus leaf, and the countless protruding structures are covered with many smaller fine hairs. Analysis shows that the micro-nano structure on the surface of the lotus leaf is composed of micron-level papillae structures and nanometer-sized papillae structures. Micro-nano composite structure composed of structures. Nanostructures are distributed on the papillae structure, and the diameter of the water droplets is much larger than the size of the bulges. As long as the leaf surface is slightly tilted, the water droplets will roll away from the page. [0055] The present invention draws on the lotus leaf super-hydrophobic structure 22 and provides a super-hydrophobic surface with multi-level micro-nano structures on the surface of the sealing pressure plate structure 13. The micron-level convex hull structure 221 can affect the contact angle of the solid surface and make the contact angle larger. , the rolling angle is reduced, so that the surface of the sealing plate structure 13 has good superhydrophobic properties. [0056] In one embodiment, the height of the convex hull structure 221 is 70-200 μm, and the width is 100-200 μm. The distance between the convex hull structures 221 of the array is 250-350 μm; the diameter of the nanoparticles 222 is 50 nm-100 nm. . [0057] Specifically, such as Figure 1 As shown in the figure, the surface of the sealing plate 2 includes regularly arranged convex bulge structures 221. Preferably, the width d of the convex bulge structures 221 is on the order of microns, ranging from 100 μm to 200 μm. The spacing s between the convex hull structures 221 is about 250-350 μm, and nanoscale particles are randomly distributed on and around the convex hull surface, that is, the regular array convex hull structure 221 is covered by countless nanoscale particles, forming a nanoscale rough structure. , the diameter of the nanoparticles 222 is 50nm-100nm, and the entire surface of the pressing plate presents a micro-nano composite structure. In addition, the height h of the convex hull structure 221 is about 70 to 200 μm. Such convex hull structures 221 greatly increase the roughness of the material surface, thereby forming an air layer between the solid rough surface and the liquid droplets. Air can be trapped in the gaps between the convex hull microstructures, and the water droplets only contact the tiny area at the top of the convex hull microstructure. The existence of a large amount of air layer makes the surface of the sealing plate 2 exhibit superhydrophobic properties. [0058] The gaps between the micron-level convex structures on the surface of the sealing plate 2 are filled with air. Normally, the diameter of the water droplets is about 1000 μm to 2000 μm. The size of the gaps between the convex structures is much smaller than the diameter of the water droplets, so the water droplets cannot Penetration reduces the contact area between the surface of the sealing plate 2 and the liquid droplets, and increases the contact angle by reducing the contact area of ​​the solid-liquid interface. The contact area between the liquid droplets and the solid surface is very small, and the corresponding movement resistance is also very small. Droplets roll easily on solid surfaces. When the water droplets roll up on the surface of the pressure plate, they can also take away the dust accumulated on the surface, achieving a self-cleaning effect. [0059] In one embodiment, the sealing pressure plate structure 13 includes fasteners 21 , which are used to fixedly connect the upper and lower shells 12 of the battery pack 1 . Normally, the fasteners 21 and the sealing pressure plate 2 are made of different metal materials. [0060] It can be understood that currently, in order to improve the connection strength of the sealed connection, the sealing pressure plate 2 of the battery pack 1 is usually made of metal. The fastener 21 is also made of metal to ensure the firmness of the connection. The metal material ensures the firmness of the sealing pressure plate structure 13, but is prone to corrosion. Metal is divided into chemical corrosion and electrochemical corrosion according to the principle of corrosion. Chemical corrosion is a process in which metal is oxidized due to a direct oxidation-reduction reaction with the material it comes into contact with. Electrochemical corrosion is a corrosion process in which metal immersed in an electrolyte undergoes simultaneous anodic and cathodic reactions due to differences in electrode potentials. Normally, the fastener 21 and the sealing pressure plate 2 are made of different metal materials. That is, due to contact with humid air or moisture between the fastener 21 and the sealing pressure plate 2, electrochemical corrosion is prone to occur, causing the sealing failure of the battery pack 1. The sealing failure of the battery pack 1 will bring many uncertain safety hazards, ranging from the structure , electrical reliability issues, severe thermal runaway hazards such as short circuits, and even an increased risk of spontaneous combustion of power batteries. Therefore, it is necessary to provide a super-hydrophobic structure 22 on the surface of the sealing pressure plate 2, which can reduce corrosion caused by moisture contact with the sealing pressure plate structure 13. [0061] In one embodiment, the sealing pressure plate 2 is made of aluminum alloy, and the fastener 21 is made of stainless steel. Specifically, aluminum alloys and stainless steel are widely used in battery packs 1 due to their excellent corrosion resistance and comprehensive mechanical properties. The fastener 21 is usually a stainless steel bolt, the preparation process of which is simple and mature, and the connection stability is strong. [0062] In one embodiment, the sealing pressure plate 2 includes a flow guide 23, which is distributed around the fastener 21, and/or around the sealing pressure plate connection 24, and the flow guide 23 has a non-hydrophobic structure. , used to direct fluid drainage. [0063] Specifically, such as Figure 2 and Figure 3 As shown in the figure, this embodiment is provided with a superhydrophobic surface on the sealing pressure plate 2. The superhydrophobic surface makes it difficult for liquid to wet the sealing pressure plate 2. If all the areas on the upper surface of the pressure plate are super-hydrophobic areas, although the liquid can be discharged from the surface of the pressure plate, its flow direction cannot be controlled and the flow trajectory is uncertain. Water droplets may still flow into the fastener 21 or the pressure plate connection gap, causing corrosion. In order to prevent liquid from contacting the fastener 21 or the gap between the sealing pressure plates 2 and causing corrosion, a non-hydrophobic structure needs to be provided around the fastener 21 of the sealing pressure plate 2 or the connection gap between the sealing pressure plates 2. The non-hydrophobic structure has several diversion branches. path, used to guide liquid to the outside of battery pack 1. By designing different hydrophobicities in different areas, the sealing pressure plate 2 allows liquid to flow along the guide channel 23 in the non-hydrophobic area, thereby facilitating the discharge of liquid through the guide channel 23 and improving the situation of liquid remaining in the sealing pressure plate structure 13. This reduces the risk of corrosion of the battery pack 1, and the superhydrophobic structure 22 has self-cleaning ability, which can improve the situation of the sealing pressure plate 2 being contaminated. [0064] Optionally, as Figure 3 As shown, the non-hydrophobic structure can be provided on both the circumferential side of the fastener 21 and the circumferential side of the sealing pressure plate connection 24. Through the differential design of hydrophilicity and hydrophobicity in different areas, directional control of the liquid flow direction can be achieved to achieve Reduce the accumulation of liquids such as moisture and electrolyte, avoid physical corrosion and chemical corrosion of the sealing pressure plate structure 13 under harsh working conditions, and improve the sealing reliability of the battery pack 1 . [0065] Optionally, as Figure 3 As shown in the figure, a chamfer 24 structure can also be added between the diversion branches to reduce flow resistance and allow the liquid to flow out of the diversion branches from the pressure plate quickly and smoothly. [0066] In one embodiment, the superhydrophobic surface is obtained by wire electric discharge cutting technology. Specifically, wire EDM technology is used to produce a superhydrophobic surface. During the EDM discharge process, high-frequency continuous discharge will form a large number of micron electric corrosion pits on the pressure plate sample 32, and the splashed metal liquid will form on the pressure plate sample 32. The surface of sample 32 condenses to form a nanostructure, thus ultimately forming a micro-nano composite structure. This method has high processing efficiency, high precision and low manufacturing cost. [0067] In a second aspect, the present invention provides a method for preparing a sealing pressure plate structure 13. The preparation method of the sealing pressure plate structure 13 includes the following steps: [0068] The pretreated pressure plate sample 32 is subjected to wire EDM cutting to form a sealed pressure plate 2 with a superhydrophobic structure 22 . [0069] Specifically, the pressure plate sample 32 refers to the plate before wire EDM processing. The plate has a flat surface, and the pressure plate sample 32 needs to be pre-processed before wire EDM processing to remove impurities on its surface, so that subsequent wire EDM processing can be more precise and more efficient. [0070] Specifically, wire EDM uses the electrode wire 31 as the tool electrode connected to the negative electrode of the power supply 3, and uses the cut platen sample 32 as the workpiece electrode connected to the positive electrode of the power supply 3 to form a closed loop. When the pulse power supply 3 delivers a pulse, , an electric spark is formed between the electrode wire 31 and the pressure plate sample 32, thereby instantly generating a large amount of heat to melt the material of the pressure plate sample 32. Each discharge of the electric spark will form a groove on the surface of the pressure plate sample 32. Finally, at After the processing is completed, crisscross discharge grooves are formed on the surface of the pressure plate sample 32. In other words, the pressure plate sample 32 has an array of convex hull structures 221. In addition, the metallic liquid splashed during the EDM process will be formed on the surface of the pressure plate sample 32. Nanoparticles 222 are re-condensed on the convex hull structure 221 to form the sealing pressure plate 2 with the super-hydrophobic structure 22 . [0071] In one embodiment, the pressure plate sample 32 is pretreated to remove the oxide layer on its surface. Specifically, since the pressure plate sample 32 is usually made of aluminum alloy, and aluminum alloys are prone to produce oxide layers at normal temperatures, it is necessary to remove the oxide layer on the surface of the pressure plate sample 32 before wire EDM. The usual practice is to use silicon carbide sandpaper. The pressure plate sample 32 is polished to remove the oxide layer on the surface of the pressure plate sample 32 . In addition, the pressure plate sample 32 may also contain impurities such as stains and dust, which need to be removed in advance to ensure high accuracy and cutting speed during wire EDM. [0072] In one embodiment, the pretreated pressure plate sample 32 is subjected to wire EDM to form a sealed pressure plate 2 with a superhydrophobic structure 22, including: [0073] Adopting the positive polarity processing method, the wire EDM uses a unidirectional pulse DC power supply 3. The positive electrode of the unidirectional pulse DC power supply 3 is electrically connected to the pressure plate sample 32, and the negative electrode of the unidirectional pulse DC power supply 3 is electrically connected to the electrode wire 31. The electrode wire 31 For cutting the pressure plate sample 32, the pulse width of the pulse power supply 3 is 16 μs, the pulse interval is 112 μs, and the speed of the electrode wire 31 is 2 to 8 m/s. [0074] Understandably, according to Figure 6As shown in the figure, the positive polarity processing method is adopted. Specifically, the pressing plate sample 32 is connected to the positive electrode of the pulse power supply 3, and the electrode wire 31 used for cutting is connected to the negative electrode of the pulse power supply 3. The unidirectional pulse DC power supply 3 is used to convert the sinusoidal alternating current into a unidirectional pulse current with a higher frequency, and provide the required energy to the electrode aluminum wire to erode the metal. The electrode wire 31 moves downward along the thickness direction of the pressure plate sample 32, that is, the D1 direction. [0075] Preferably, the pulse width of the pulse power supply 3 is 16 μs. Specifically, if the pulse width is too small, the discharge energy will be small, and the groove of the required depth cannot be processed, that is, the height requirement of the convex hull structure 221 cannot be met. On the contrary, if the pulse width is too large, the depth of the groove will be deviated. is large, the roughness of the pressure plate sample 32 is relatively large, which affects the superhydrophobic performance. In order to be able to process the convex hull structure 221 with a required height, in this embodiment, the pulse width of the pulse power supply 3 is set to 16 μs based on comprehensive considerations. [0076] Preferably, the pulse interval of the unidirectional pulsed DC power supply 3 is 112 μs. Specifically, the pulse interval is too small so that the residue generated during the discharge process cannot be discharged in time, so that the discharge interval does not have enough time for electroionization, which in turn causes the processing process to fail. Stability and even wire breakage may occur. Excessive pulse interval will affect the cutting speed and surface roughness. Therefore, in order to increase the processing speed while ensuring the processing accuracy, this embodiment sets the pulse interval to 112 μs. [0077] Preferably, the speed of the electrode wire 31 is set to 2-8 m/s. Specifically, the speed of the electrode wire 31 directly affects the processing accuracy and also determines the processing efficiency. Therefore, in order to ensure the processing accuracy and increase the processing speed, this embodiment sets the cutting speed of the electrode wire 31 to 2 to 8 m/s. [0078] Preferably, this application needs to determine the amount of power based on the area and thickness of the workpiece to be processed, that is, the pressure plate sample 32. The larger the area or thickness of the pressure plate sample 32, the greater the number of power tubes required. Power tubes are used to control and amplify current and power. [0079] In one embodiment, the diameter of the electrode wire 31 is 0.06mm˜0.25mm. Optionally, the electrode wire 31 is usually an aluminum electrode wire or a copper electrode wire. Because the electrode aluminum wire is resistant to loss, there is less wire breakage. Preferably, specifically, in the wire EDM process, the diameter of the electrode wire 31 is 0.18 mm. When cutting with the electrode wire 31, a groove is formed, and the groove is the distance between the convex bulge structures 221. The diameter of the electrode wire 31 directly affects the distance between the convex hull structures 221. The roughness of the superhydrophobic structure 22 can be affected by adjusting the spacing of the array of convex hull structures 221 of the electrode wire 31. [0080] In one embodiment, a water-based emulsion is used to cool the wire EDM process. Specifically, water-based emulsion, as a new type of environmentally friendly machine tool processing coolant, has no pollution to the environment and no harm to the human body. It does not produce oil stains during use, is clean and clear and can be used repeatedly. In processes such as cutting and processing , can effectively cool down and suppress | 1. A sealing pressure plate structure, It is characterized by, The sealing pressure plate structure includes: Sealing pressure plate, the sealing pressure plate is provided at the sealing connection and is used to improve the connection strength of the sealing connection. The surface of the sealing pressure plate has a super-hydrophobic structure. 2. The sealing pressure plate structure according to claim 1, It is characterized by, The sealing pressure plate is arranged on the contact surface where the upper and lower shells of the battery pack are connected and fixed. 3. The sealing pressure plate structure according to claim 1, It is characterized by, The superhydrophobic structure includes a convex hull structure and nanoparticles, the convex hull structure array is provided on the surface of the sealing pressure plate, and the nanoparticles are distributed on the convex hull structure. 4. The sealing pressure plate structure according to claim 3, It is characterized by, The height of the convex hull structure is 70-200 μm, the width of the convex hull structure is 100-200 μm, and the distance between the convex hull structures of the array is 250-350 μm; The diameter of the nanoparticles is 50nm-100nm. 5. The sealing pressure plate structure according to claim 1 or 2, It is characterized by, The sealing pressure plate structure includes fasteners, and the fasteners are used to fixedly connect the sealing connection; The fastener and the sealing pressure plate are made of different metal materials. 6. The sealing pressure plate structure according to claim 5, It is characterized by, The sealing pressure plate is made of aluminum alloy, and the fasteners are made of stainless steel. 7. The sealing pressure plate structure according to claim 5, It is characterized by, The sealing pressure plate includes a flow guide channel, which is distributed on the peripheral side of the fastener and/or the peripheral side of the connection point of the sealing pressure plate. The flow guide channel is a non-hydrophobic structure. To direct the fluid away. 8. The sealing pressure plate structure according to any one of claims 1-4, It is characterized by, The superhydrophobic surface is obtained by wire-cut electric discharge technology. 9. A method for preparing the sealing pressure plate structure according to any one of claims 1 to 8, It is characterized by, Includes the following steps: The pretreated pressure plate sample is subjected to wire EDM cutting to form a sealed pressure plate with the superhydrophobic structure. 10. The method for preparing the sealing pressure plate structure according to claim 9, It is characterized by, The pretreated pressure plate sample is subjected to wire EDM cutting to form a sealed pressure plate with a super-hydrophobic structure, including: The positive polarity processing method is adopted. The wire EDM uses a unidirectional pulse DC power supply. The positive electrode of the unidirectional pulse DC power supply is electrically connected to the pressure plate sample, and the negative electrode of the unidirectional pulse DC power supply is electrically connected to the electrode wire. The electrode wire is used to cut the pressure plate sample. The pulse width of the unidirectional pulse DC power supply is 16 μs, the pulse interval is 112 μs, and the speed of the electrode wire is 2 to 8 m/s. 11. The method for preparing the sealing pressure plate structure according to claim 10, It is characterized by, The diameter of the electrode wire is 0.06mm~0.25mm. 12. The method for preparing the sealing pressure plate structural plate according to claim 9, It is characterized by, The wire EDM process is cooled using a water-based emulsion. 13. The method for preparing the sealing pressure plate structure according to claim 9, It is characterized by, After the pretreated pressure plate sample is subjected to wire EDM to form a sealed pressure plate with a super-hydrophobic structure, the method also includes: Use absolute ethanol or acetone to ultrasonically clean the sealing pressure plate; The ultrasonic cleaned sealing pressure plate is dried. 14. A battery pack, It is characterized by, The battery pack includes the sealing pressure plate structure and the battery core structure described in claims 1-8, and the sealing pressure plate structure is used to install and seal the battery core structure. 15. An electrical equipment, It is characterized by, The electrical equipment includes the battery pack as claimed in claim 14 and an electrical appliance, and the battery pack is used to provide power for the electrical appliance. | 比亚迪股份有限公司
879 | CN118522959A | Examining | BYD CO LTD ¦ CHONGQING FUDI BATTERY RES INST CO LTD | Cell electrodes¦Electrolyte accumulators manufacture | 2023-02-20 | 2024-08-20 | Electrode assembly and preparation method thereof, secondary battery and electric equipment | The invention provides an electrode assembly and a preparation method thereof, a secondary battery and electric equipment. The electrode assembly comprises the first positive pole piece, and the first positive pole material in the first positive pole piece not only can contribute surplus lithium to improve the specific capacity, but also can contribute reversible specific capacity in the subsequent charge-discharge cycle process, so that the electrode assembly can be used for providing a secondary battery with high energy density. | Technical field [0001] This application relates to the field of battery technology, specifically to electrode assemblies and preparation methods thereof, secondary batteries and electrical equipment. Background technology [0002] As new energy vehicles become more and more popular, consumers' "range anxiety" about new energy vehicles has attracted more and more attention from manufacturers. Improving the cruising range of a car essentially means increasing the energy density of the car's load battery. The energy density of the battery is mainly limited by the working voltage and specific capacity of the electrode material. The solid electrolyte interface (SEI) film formed on the surface of the negative electrode during the first charging process of the battery is the main cause of irreversible capacity consumption of the battery. In order to make up for the above irreversible capacity, the industry generally uses positive electrode or negative electrode. Perform prelithiation treatment. [0003] Current negative electrode lithium supplement materials generally include metallic lithium or organic metal lithium salts, which have high activity and are not only difficult to preserve, but also pose high production safety risks during the preparation process of negative electrode sheets. Currently, common positive electrode lithium replenishing materials include lithium ascorbate, lithium sulfite, and lithium oxide. Although these materials can contribute part of the irreversible capacity, they will lose electrochemical activity after replenishing lithium, resulting in a reduction in the energy density of the battery. Contents of the invention [0004] In view of this, the present application provides an electrode assembly. The above-mentioned electrode assembly contains a first positive electrode piece. The first positive electrode material in the first positive electrode piece can not only contribute its excess lithium to increase the specific capacity, but also can It contributes reversible specific capacity during subsequent charge and discharge cycles, so it can be used to provide a secondary battery with high energy density. [0005] A first aspect of this application provides an electrode assembly, including a stacked positive electrode piece and a negative electrode piece. The positive electrode piece includes a first positive electrode piece and a second positive electrode piece; the first positive electrode piece includes a first current collector and a first cathode material layer disposed on at least one side surface of the first current collector; the second cathode plate includes a second current collector and a first cathode material layer disposed on at least one side surface of the second current collector a second cathode material layer; wherein the first cathode material layer includes a first cathode material, and the first cathode material includes Li x-a A a V 2-y M y (P 1-z E z O 4 ) 3 , 3<x≤5, 0≤a<0.5, 0≤y<0.2, 0≤z<0.1, A includes K + , Ca + , Na + and NH 4 + At least one of them, M includes one or more of Ti, V, Co, Ni, Cu, Zn, Mg, Ca, Al, Nb and Mo, E includes one or more of N, Si and B kind; [0006] The second positive electrode tab includes a second positive electrode material that is different from the first positive electrode material. [0007] The above-mentioned first cathode material can not only remove lithium during the battery charging process, meet the demand for SEI film and other irreversible losses of lithium on the surface of the negative electrode, and increase the specific capacity of the battery; and the Li formed after the above-mentioned first cathode material removes lithium 3-a A a V 2-y M y (P 1-z E z O 4 ) 3 It is still electrochemically active, so it can greatly increase the energy density of the final battery. [0008] A second aspect of this application provides a method for preparing an electrode assembly, including the following steps: [0009] (1) Provide a first positive electrode sheet base material, the first positive electrode sheet base material includes a first current collector and a first positive electrode raw material layer disposed on at least one side surface of the first current collector, the first The first raw material in the positive electrode raw material layer includes Li 3-a A a V 2-y M y (P 1-z E z O 4 ) 3 , 0≤a<0.3, 0≤y<0.2, 0≤z<0.1, A includes K + , Ca + , Na + and NH 4 + At least one of them, M includes one or more of Ti, V, Co, Ni, Cu, Zn, Mg, Ca, Al, Nb and Mo, E includes one or more of N, Si and B kind; [0010] The first positive electrode sheet base material is subjected to electrochemical lithium embedding treatment, so that the first raw material is lithium embedding and converted into a first positive electrode material, and the first positive electrode material includes Li x-a A a V 2-y M y (P 1-z E z O 4 ) 3 , 3<x≤5, get the first positive electrode piece; [0011] (2) The first positive electrode piece, the negative electrode piece and the second positive electrode piece are stacked to obtain an electrode assembly; wherein the second positive electrode piece includes a second positive electrode material, and the second positive electrode material and The first cathode materials are different. [0012] The above preparation method has simple steps, strong process reliability, can flexibly adjust the lithium supplement amount of the first positive electrode piece, has high production efficiency, and can realize large-scale industrial production. [0013] A third aspect of the present application provides a secondary battery, including the electrode assembly provided by the first aspect of the present application. Due to the aforementioned electrode assembly, the secondary battery has a higher energy density. [0014] The fourth aspect of this application provides an electrical device, including the secondary battery provided in the third aspect of this application. This electrical equipment has strong endurance and strong market competitiveness. Detailed implementation [0015] An embodiment of the present application provides an electrode assembly, including a stacked positive electrode piece and a negative electrode piece. The positive electrode piece includes a first positive electrode piece and a second positive electrode piece; the first positive electrode piece includes a third positive electrode piece. a current collector and a first cathode material layer disposed on at least one side surface of the first current collector; the second cathode plate includes a second current collector and a first cathode material layer disposed on at least one side surface of the second current collector; second cathode material layer; [0016] Wherein, the first cathode material layer includes a first cathode material, and the first cathode material includes Li x-a A a V 2- y M y (P 1-z E z O 4 ) 3 , 3<x≤5, 0≤a<0.5, 0≤y<0.2, 0≤z<0.1, A includes K + , Ca + , Na + and NH 4 + At least one of them, M includes one or more of Ti, V, Co, Ni, Cu, Zn, Mg, Ca, Al, Nb and Mo, E includes one or more of N, Si and B kind; [0017] The second positive electrode tab includes a second positive electrode material that is different from the first positive electrode material. [0018] Li per mole above x-a A a V 2-y M y (P 1-z E z O 4 ) 3 It can remove lithium during the battery charging process, and can contribute more (x-a-3) moles of active lithium ions to meet the demand for SEI film and other irreversible loss of lithium on the surface of the negative electrode, thereby increasing the specific capacity of the battery; and the above-mentioned Li formed after removal of lithium from a cathode material 3-a A a V 2-y M y (P 1-z E z O 4 ) 3 It is still electrochemically active and can contribute reversible capacity as a positive active material during subsequent charge and discharge processes, so it can greatly increase the energy density of the final battery. In addition, Li x-a A a V 2-y M y (P 1-z E z O 4 ) 3 The content of the Li element (that is, the value of x) can be flexibly and accurately controlled, so that the first positive electrode piece can accurately replenish lithium and reduce production costs. [0019] In this application, for example, the value of x may be 3.1, 3.2, 3.5, 3.8, 4, 4.2, 4.5, 4.8, 5, etc. [0020] In addition, Li x-a A a V 2-y M y (P 1-z E z O 4 ) 3 Delithiation into Li 3-a A a V 2-y M y (P 1-z E z O 4 ) 3 The volume change of the material during this process is small, so the structural stability of the electrode assembly and the final battery can be fully guaranteed; at the same time, Li 3-a A a V 2-y M y (P 1- z E z O 4 ) 3 The material also has a higher working voltage platform, higher specific capacity, good cycle performance and better rate performance, which is conducive to providing a secondary battery with higher comprehensive electrochemical performance. Furthermore, Li x-a A a V 2-y M y (P 1-z E z O 4 ) 3 It is a non-flammable material. When used in electrode assemblies, especially electrode assemblies containing ternary materials, it can improve the flame retardant performance of the electrode assembly, thereby improving the safety performance of the battery. [0021] In particular, Li x-a A a V 2-y M y (P 1-z E z O 4 ) 3Preparing the first positive electrode piece separately can also avoid the uneven impact on the performance of the electrode piece caused by direct mixing with other positive electrode active materials (for example, compaction density, etc.). In particular, it can avoid the electrochemical degradation of the positive electrode active material. Side reactions produced during the lithium insertion process. [0022] Furthermore, when there are lithium site substitutions (a≠0), vanadium site substitutions (y≠0), and phosphorus site substitutions (z≠0), the ion and electronic conductivity, structural stability, and operating voltage of the material can be further improved. etc. performance. Controlling the doping amount of each element or group within a certain range (that is, controlling the values ​​of a, y, and z) can ensure that the material has better structural stability while allowing the material to take into account higher charge and discharge. Voltage platform, good electronic conductivity. [0023] In this application, the above-mentioned second positive electrode material is different from the first positive electrode material. Specifically, it means that the second positive electrode material is not Li. x-a A a V 2-y M y (P 1-z E z O 4 ) 3 . [0024] In some embodiments of the present application, the above-mentioned second cathode material may be conventionally selected by those of ordinary skill in the art. Specifically, the above-mentioned second cathode material includes but is not limited to lithium cobalt oxide material or its modification, lithium manganate material or its modification, lithium iron phosphate material or its modification, ternary cathode material (NCM or NCA ) or its modified products, quaternary cathode material (NCMA) or its modified products, silicate cathode materials (abbreviated as Li 2 M’SiO 4 (M’=Fe, Mn, Co, Ni, V, etc.)) or its modifications, lithium-rich manganese-based cathode materials (xLi 2 MnO 3 ·(1-x)LiM”O 2 (0<x<1, M”=Mn, Ni, Co, etc.)) or its modified product, spinel type lithium nickel manganate (LiNi 0.5 Mn 1.5 O 4 ) or one or more of its modifications, etc. In some specific embodiments, the surface of the second cathode material particle has a coating layer, and the material of the coating layer includes but is not limited to conductive carbon material. In some specific embodiments, the second cathode material layer may also contain at least one of a conductive agent and a binder, where the conductive agent and the binder may be materials well known to those skilled in the art. [0025] In this application, in the electrode assembly, the first positive electrode piece and the second positive electrode piece are at least separated by the negative electrode piece, that is, the positive electrode piece and the negative electrode piece are stacked in the electrode assembly, specifically referring to , the first positive electrode piece is provided with negative electrode pieces on both sides of the surface, and the second positive electrode piece is provided with negative electrode pieces on the opposite sides of the surface, or the positive electrode piece is located at the beginning/end of multiple stacked electrode pieces. When the terminal is connected, there are electrode pieces on its surface, and the electrode pieces are all negative electrode pieces. However, this application does not limit the relative positions of the first positive electrode piece and the second positive electrode piece. For the convenience of description, the first positive electrode piece is marked as A, the negative electrode piece is marked as B, and the second positive electrode piece is marked as C. The order of the three can be ABC, ABCBA, ABABC, CBCBA, BABCB, BCBAB, etc. . [0026] In some embodiments of the present application, a separator is also provided between any two adjacent electrode plates. That is, there is also a separator between the first positive electrode plate and the negative electrode plate, and between the negative electrode plate and the second positive electrode plate. Diaphragm. The material of the membrane may be a material well known to those skilled in the art. [0027] In some embodiments of the present application, the electrode assembly further includes a solid electrolyte layer or a semi-solid electrolyte layer disposed between any two adjacent electrode pole pieces. In addition, when a semi-solid electrolyte or a solid electrolyte is used, the first positive electrode piece, the second positive electrode piece, and the negative electrode piece may also contain a semi-solid electrolyte material or a solid electrolyte material. [0028] In this application, the material of the first current collector is a current collector material suitable for the positive electrode plate of lithium ion battery. Specifically, it includes but is not limited to metal element foils, alloy foils, metal-plated polymer film materials or the aforementioned materials coated with carbon on the surface. Among them, the metal elemental foil material can be specifically aluminum foil, the alloy foil material can be aluminum alloy foil, and the metal plated on the surface of the polymer film material can be an aluminum elemental layer or an aluminum alloy layer. [0029] In this application, the first cathode material layer may also include materials such as binders, conductive agents, and dispersants. The above-mentioned materials can be selected from materials well known to those of ordinary skill in the art. [0030] In some embodiments of the present application, 4≤x≤5. At this time, each mole of Li x-a A a V 2-y M y (P 1-z E z O 4 ) has a larger amount of lithium replenishment. When achieving the same lithium replenishment effect, the amount of the first positive electrode piece is relatively small, which is conducive to simplifying the production process and reducing production costs. In some specific embodiments of this application, x=5. That is, the first cathode material is Li 5-a A a V 2-y M y (P 1-z E z O 4 ) 3 . So, Li per mole x-a A a V 2-y M y (P 1-z E z O 4 ) 3 2 mol of active lithium ions can be contributed to form an SEI film or other irreversible losses on the negative electrode. At this time, a smaller number of first positive electrode pieces can be used to achieve a higher degree of prelithiation. [0031] In some embodiments of the present application, Li x-a A a V 2-y M y (P 1-z E z O 4 ) 3 The surface also has a coating. In some embodiments, the material of the cladding layer includes, but is not limited to, conductive carbon materials. In some specific embodiments, the conductive carbon material may include, but is not limited to, amorphous carbon, or may include, but is not limited to, a mixture of amorphous carbon and carbon nanomaterials such as graphene. In this way, the electronic conductivity of the material can be further improved, which is beneficial to the rate performance of the final battery. [0032] In this application, in the electrode assembly, the number of first positive electrode pieces and the number of second positive electrode pieces are mixed in any proportion. For example, the ratio of the first positive electrode piece to the second positive electrode piece may be 5:1, 4:1, 3:1, 2:1, 1:1, 1:2, 1:3, 1:5 , 1:6, 1:7, 1:8, 1:9, 1:10, etc. In some embodiments of the present application, in the electrode assembly, the number of the first positive electrode pieces is 5%-20% of the total number of positive electrode pieces. That is, the number of the first positive electrode pieces is the ratio of the first positive electrode piece and the second positive electrode piece. 5%-20% of the total number of positive electrode plates. For example, the number of the first positive electrode pieces may be 6%, 8%, 10%, 12%, 14%, 15%, 16%, 18%, etc. of the total number of positive electrode pieces. It can be understood that the number of each type of pole piece in the electrode assembly is a positive integer, then when the above conditions are met, the electrode assembly contains multiple negative pole pieces and multiple first positive pole pieces. At this time, the combination of the second positive electrode piece and the first positive electrode piece in the electrode assembly is more reasonable, which can not only fully meet the pre-lithiumization of subsequent batteries, but also ensure that the battery shows better performance during subsequent charge and discharge cycles. Electrochemical properties. [0033] In some embodiments of the present application, in the electrode assembly, the total number of positive electrode pieces is n (that is, the sum of the numbers of the first positive electrode piece and the second positive electrode piece is n), and the total number of negative electrode pieces is m, ¦m-n¦≤1. Understandably, considering that the first positive electrode piece will transform into a positive electrode piece in the traditional sense after the first charge, it is beneficial for the number of the first positive electrode piece, the second positive electrode piece, and the negative electrode piece to comply with the above limit. Ensure the normal cycle of the battery. [0034] In some embodiments of the present application, the areal density of the first positive electrode piece is A 1 mg/cm 2 , the reversible specific capacity of the first positive electrode piece is C 1 mAh/g, the areal density of the second positive electrode piece is A 2 'mg/cm 2 , the specific capacity of the second positive electrode piece is C 2 ’mAh/g, 95%≤(A 1 ×C 1 )/(A 2 '×C 2 ’)≤105%. In some specific embodiments, A 1 ×C 1 =A 2 '×C 2 ’. In this way, after the battery completes the first charge and discharge, the electrode assembly can have a higher reversible capacity match between the positive and negative electrodes during the subsequent charge and discharge cycles, thereby avoiding uneven lithium insertion in the negative electrode during the charge and discharge cycles of the battery. And affect the performance of the battery. It is understandable that Li in the first positive electrode piece x-a A a V 2-y M y (P 1-z E z O 4 ) provides irreversible capacity and is converted into Li 3-a A a V 2-y M y (P 1-z E z O 4 ) provides a reversible capacity, so that the first positive electrode piece exhibits a reversible specific capacity of C 1 mAh/g; and the specific capacity C of the second positive electrode piece 2 The essence of ’mAh/g is also the reversible specific capacity displayed by the positive active material in the second positive electrode piece during the battery charge and discharge cycle. Among them, the reversible specific capacity displayed by the first positive electrode piece during the reversible cycle charge and discharge process can be obtained from the normal temperature cycle test. [0035] The embodiment of the present application also provides a method for preparing an electrode assembly, including the following steps: [0036] S01. Provide a first positive electrode sheet base material. The first positive electrode sheet base material includes a first current collector and a first positive electrode raw material layer disposed on at least one side surface of the first current collector. The first positive electrode raw material layer is The first raw materials include Li 3-a A a V 2-y M y (P 1-z E z O 4 ) 3 , 0≤a<0.3, 0≤y<0.2, 0≤z<0.1, A includes K + , Ca + ,Na + and NH 4 + At least one of them, M includes one or more of Ti, V, Co, Ni, Cu, Zn, Mg, Ca, Al, Nb and Mo, E includes one or more of N, Si and B kind; [0037] The above-mentioned first positive electrode sheet base material is subjected to an electrochemical lithium embedding process, so that the above-mentioned first raw material is lithium-intercalated and converted into a first positive electrode material, and the above-mentioned first positive electrode material includes Li x-a A a V 2-y My (P 1-z E z O 4 ) 3 , 3<x≤5, the first positive electrode piece is obtained; that is, the first positive electrode piece includes a first current collector and a first positive electrode material layer disposed on at least one side surface of the first current collector. The first positive electrode material layer Including the above-mentioned first cathode material; [0038] S02. Place the first positive electrode piece, the negative electrode piece and the second positive electrode piece in a stack to obtain an electrode assembly; wherein the second positive electrode piece includes a second positive electrode material, the second positive electrode material and the first positive electrode material different. [0039] The above preparation method has simple steps, strong process reliability, and high production efficiency, and can realize large-scale industrial production. More importantly, by preparing electrochemical components through the above preparation method, the amount of lithium supplement of the electrode assembly can be controlled not only by regulating the amount of the first positive electrode material (specifically, for example, regulating the number of first positive electrode plates, etc.) , you can also adjust the parameter settings during the electrochemical lithium insertion process to accurately control the value of x in the first cathode material to control the lithium supplement amount of the first cathode material, achieve precise lithium supplement, and reduce production costs. [0040] In this application, the first raw material may be formed on the first current collector to form the first positive electrode raw material layer to obtain the first positive electrode sheet base material. [0041] In some embodiments of the present application, electrochemical lithium insertion includes: placing the first positive electrode sheet base material as the positive electrode and the counter electrode as the negative electrode in the electrolyte to form an electrochemical lithium insertion system under a protective atmosphere. The lithium system is discharged so that the first raw material is intercalated with lithium; wherein the counter electrode contains a substance that provides lithium ions. The above-mentioned "material providing lithium ions" specifically refers to "material containing reversibly deintercalated lithium", including but not limited to at least one of metallic lithium, lithium-containing alloys, organic lithium salts, etc. [0042] In some specific embodiments, the system composed of the above-mentioned first positive electrode sheet base material, counter electrode and electrolyte is placed in a charge and discharge test cabinet, and the cycle specific capacity is set to a working voltage in the range of 1.2V-2.8V. Several charge and discharge cycles are carried out within the system. The specific capacity measured after the system cycle is stable is the specific capacity of the first positive electrode piece. In some specific embodiments, the amount of lithium supplement that the first positive electrode plate can provide is controlled by controlling the cycle discharge specific capacity set above, that is, regulating the Li x- a A a V 2-y M y (P 1-z E z O 4 ) 3 the value of x in . [0043] In some embodiments of the present application, the above-mentioned electrolyte is an organic solution of lithium salt. In some specific embodiments, the lithium salt includes but is not limited to lithium hexafluorophosphate, lithium tetrafluoroborate, and lithium bistrifluoromethanesulfonimide (abbreviated as LiTFSI). ), one or more of lithium bis(fluorosulfonyl)imide (abbreviated as LiFSI), etc.; the organic solvent of the electrolyte includes but is not limited to ethylene carbonate (abbreviated as EC), diethyl carbonate (abbreviated as DEC), dimethyl carbonate (abbreviated as DMC), ethyl methyl carbonate (abbreviated as EMC), propylene carbonate (abbreviated as PC), fluoroethylene carbonate (abbreviated as FEC). [0044] In some embodiments of the present application, Li 3-a A a V 2-y M y (P 1-z E z O 4 ) 3 The particle surface may also have a coating layer. In some embodiments, the material of the cladding layer includes, but is not limited to, conductive carbon materials. [0045] An embodiment of the present application also provides a secondary battery, including the electrode assembly provided by the embodiment of the present application. Due to the aforementioned electrode assembly, the secondary battery has a higher energy density. [0046] The embodiments of the present application also provide electrical equipment, including the secondary battery provided by the embodiments of the present application. This electrical equipment has strong endurance and strong market competitiveness. [0047] In some embodiments of the present application, electrical equipment includes but is not limited to 3C electronic products (such as mobile phones, tablet computers, wearable electronic devices, etc.) and vehicles (such as new energy vehicles, boats, etc.). [0048] The technical solution of the present application will be further described in detail below using multiple embodiments. [0049] Example 1 [0050] (1) Weigh 10kg of the first raw material-Li 3 V 2 (PO 4 ) 3 , 10kg of conductive slurry (5wt% carbon nanotubes) and 0.5kg of polyvinylidene fluoride (PVDF) were added to N-methylpyrrolidone (NMP) and stirred at high speed for 2h to obtain a slurry. The above slurry is coated on both sides of the first current collector-aluminum foil, dried, rolled, and cut to obtain the first positive electrode sheet base material (specifically Li 3 V 2 (PO 4 ) 3 pole piece). [0051] (2) Under a nitrogen atmosphere, place the above-mentioned first positive electrode sheet base material and metal lithium strip on both sides of the electrolytic cell to perform discharge and lithium insertion. The working voltage is 1.2V-2.8V, and the cycle specific capacity is set to 21mAh. /g, after 2 cycles, the first positive electrode piece was obtained. Wherein, the first positive electrode material in the first positive electrode piece is Li 3.3 V 2 (PO 4 ) 3 , the areal density of the first positive electrode piece is 510g/m 2 , the specific capacity is about 122mAh/g. [0052] (3) Weigh 10kg of LiFePO 4 , 10kg of conductive slurry (5wt% carbon nanotubes) and 0.5kg of PVDF were added to NMP and stirred at high speed for 2h to obtain the second positive electrode slurry. The above-mentioned second positive electrode slurry is coated on both sides of the aluminum foil, dried, rolled, and cut to obtain a second positive electrode piece, wherein the surface density of the second positive electrode piece is 400g/m 2 , the specific capacity is approximately 155mAh/g (that is, the reversible specific capacity that the second positive electrode piece can exhibit is 155mAh/g). [0053] (4) Weigh 10kg of graphite, 0.1kg of conductive agent Super-P, 0.2kg of styrene-butadiene rubber (SBR), and 0.2kg of sodium carboxymethyl cellulose (CMC), add them to the water, and mix thoroughly to obtain the negative electrode. slurry. The above-mentioned negative electrode slurry is coated on both sides of the negative electrode current collector-copper foil, dried, rolled, and cut to obtain negative electrode sheets, wherein the areal density of the negative electrode sheets is 200g/m 2 . [0054] (5) Stack a plurality of the first positive electrode tabs, negative electrode tabs, and second positive electrode tab separators, and separate each pole piece with a separator to obtain an electrode assembly. In the electrode assembly, Li 5 V 2 (PO 4 ) 3 The first positive electrode plate and LiFePO 4 The number ratio of the second positive electrode piece is 1:4, and the number of negative electrode pieces is Li 5 V 2 (PO 4 ) 3 The first positive electrode plate and LiFePO 4 The sum of the numbers of the second positive electrode pieces plus 1, that is, the number of negative electrode pieces is one more than the total number of positive electrode pieces. [0055] Example 2 [0056] The only difference from Example 1 is that in step (2), the cycle specific capacity is set to 65 mAh/g, and after 2 cycles, the first positive electrode piece is obtained. Wherein, the first positive electrode material in the first positive electrode piece is Li 4 V 2 (PO 4 ) 3 . [0057] Example 3 [0058] The difference from Example 1 is that in step (2), the cycle specific capacity is set to 130 mAh/g, and after 2 cycles, the first positive electrode piece is obtained, in which the first positive electrode material in the first positive electrode piece is Li 5 V 2 (PO 4 ) 3 . [0059] Example 4 [0060] The difference from Example 3 is that in the electrode assembly, Li 5 V 2 (PO 4 ) 3 The first positive electrode plate and LiFePO 4 The number ratio of the second positive electrode piece is 1:9. [0061] Example 5 [0062] The only difference from Example 3 is that in the electrode assembly, Li 5 V 2 (PO 4 ) 3 The first positive electrode plate and LiFePO 4 The number ratio of the second positive electrode piece is 1:19. [0063] Example 6 [0064] The only difference from Example 3 is that the first raw material used in step (1) is Li 3 V 1.99 T i0.01 (PO 4 ) 3 . The first positive electrode material in the finally prepared first positive electrode piece is Li 5 V 1.99 T i0.01 (PO 4 ) 3 . [0065] Example 7 [0066] The only difference from Example 3 is that the first raw material used in step (1) is Li 3 V 2 (P 0.99 B 0.01 O 4 ) 3 . The first positive electrode material in the finally prepared first positive electrode piece is Li 5 V 2 (P 0.99 B 0.01 O 4 ) 3 . [0067] In order to highlight the beneficial effects of the embodiments of the present application, the following comparative examples are set. [0068] Comparative example 1 [0069] (1) Weigh 10kg of the first raw material-Li 3 V 2 (PO 4 ) 3, 10kg of conductive slurry (5wt% carbon nanotubes) and 0.5kg of PVDF were added to N-methylpyrrolidone (NMP) and stirred at high speed for 2h to obtain a slurry. The above slurry is coated on the first current collector-aluminum foil, dried, rolled, and cut to obtain Li 3 V 2 (PO 4 ) 3 Extreme piece. [0070] (2) Weigh 10kg of LiFePO 4 , 10kg of conductive slurry (5wt% carbon nanotubes) and 0.5kg of PVDF were added to NMP and stirred at high speed for 2h to obtain a slurry. The above-mentioned positive electrode slurry is coated on the aluminum foil, dried, rolled, and cut to obtain the second positive electrode piece. [0071] (3) Weigh 10kg of graphite, 0.1kg Super-P, 0.2kg SBR, and 0.2kg CMC and add them to the water. Mix thoroughly to obtain the negative electrode slurry. The above negative electrode slurry is coated on the negative electrode current collector-coppe | 1. An electrode assembly, It is characterized by: The electrode assembly includes a stacked positive electrode piece and a negative electrode piece. The positive electrode piece includes a first positive electrode piece and a second positive electrode piece. The first positive electrode piece includes a first current collector and a second positive electrode piece. a first positive electrode material layer on at least one side surface of the first current collector, and the second positive electrode plate includes a second current collector and a second positive electrode material layer disposed on at least one side surface of the second current collector; Wherein, the first cathode material layer includes a first cathode material, and the first cathode material includes Li x-a A a V 2-y M y (P 1-z E z O 4 ) 3 , 3<x≤5, 0≤a<0.5, 0≤y<0.2, 0≤z<0.1, A includes K + , Ca + ,Na + and NH 4 + At least one of them, M includes one or more of Ti, V, Co, Ni, Cu, Zn, Mg, Ca, Al, Nb and Mo, E includes one or more of N, Si and B kind; The second cathode material layer includes a second cathode material that is different from the first cathode material. 2. The electrode assembly according to claim 1, It is characterized by: 4≤x≤5。 3. The electrode assembly according to claim 1, It is characterized by: The areal density of the first positive electrode piece is A 1 mg/cm 2 , the reversible specific capacity of the first positive electrode piece is C 1 mAh/g, the areal density of the second positive electrode piece is A 2 'mg/cm 2 , the specific capacity of the second positive electrode piece is C 2 ’mAh/g, 95%≤(A 1 ×C 1 )/(A 2 '×C 2 ’)≤105%. 4. The electrode assembly according to claim 1, It is characterized by: In the electrode assembly, the number of the first positive electrode pieces is 5%-20% of the total number of the positive electrode pieces. 5. The electrode assembly according to claim 1, It is characterized by: In the electrode assembly, the total number of positive electrode pieces is n, and the total number of negative electrode pieces is m, ¦m-n¦≤1. 6. The electrode assembly according to claim 1, It is characterized by: The second positive electrode material includes lithium cobalt oxide material or its modification, lithium manganate material or its modification, lithium iron phosphate material or its modification, ternary positive electrode material or its modification, quaternary positive electrode One or more of the materials or modifications thereof, silicate cathode materials or modifications thereof, lithium-rich manganese-based cathode materials or modifications thereof, and spinel lithium nickel manganate or modifications thereof kind. 7. The electrode assembly according to any one of claims 1-6, It is characterized by: The Li x-a A a V 2-y M y (P 1-z E z O 4 ) 3 The surface also has a coating. 8. A method for preparing an electrode assembly, It is characterized by: Includes the following steps: (1) Provide a first positive electrode sheet base material, the first positive electrode sheet base material includes a first current collector and a first positive electrode raw material layer disposed on at least one side surface of the first current collector, the first The first raw material in the positive electrode raw material layer includes Li 3- a A a V 2-y M y (P 1-z E z O 4 ) 3 , 0≤a<0.3, 0≤y<0.2, 0≤z<0.1, A includes K + , Ca + ,Na + and NH 4 + At least one of them, M includes one or more of Ti, V, Co, Ni, Cu, Zn, Mg, Ca, Al, Nb and Mo, E includes one or more of N, Si and B kind; The first positive electrode sheet base material is subjected to an electrochemical lithium embedding process, so that the first raw material is lithium intercalated and converted into a first positive electrode material, and the first positive electrode material includes Li x-a A a V 2-y M y (P 1-z E z O 4 ) 3 , 3<x≤5, get the first positive electrode piece; (2) The first positive electrode piece, the negative electrode piece and the second positive electrode piece are stacked to obtain an electrode assembly; wherein the second positive electrode piece includes a second positive electrode material, and the second positive electrode material and The first cathode materials are different. 9. The preparation method according to claim 8, It is characterized by: The electrochemical lithium insertion includes: placing the first positive electrode sheet base material as a positive electrode and a counter electrode as a negative electrode in an electrolyte under a protective atmosphere to form an electrochemical lithium insertion system; Discharge, so that the first raw material is intercalated with lithium; wherein the counter electrode contains a substance that provides lithium ions. 10. A secondary battery, It is characterized by: The secondary battery includes the electrode assembly according to any one of claims 1 to 7. 11. An electrical equipment, It is characterized by: The electrical equipment includes the secondary battery according to claim 10 . | 比亚迪股份有限公司 ¦ 重庆弗迪电池研究院有限公司
880 | CN118522891A | Examining | BYD CO LTD ¦ WUHAN FORTE BATTERY CO LTD | Secondary cells¦Non-aqueous electrolyte accumulator electrodes | 2024-03-29 | 2024-08-20 | Conductive agent, electrode, lithium ion battery and electric equipment | The invention provides a conductive agent which comprises mesopores and micropores, the pore diameter of the mesopores is 2-50 nm, and the pore diameter of the micropores is smaller than 2 nm. The conductive agent is used for the lithium ion battery, the conductive agent comprises micropores and mesopores, the micropores and the mesopores provide a storage area for an electrolyte, the electrolyte infiltrates into a pore channel when the expansion force of a battery cell is increased, and the electrolyte flows out of the pore channel when the expansion force is reduced, so that the electrolyte retention amount of an electrode is increased, and the migration path of the electrolyte is reduced; the mesopores provide rapid diffusion channels for the electrolyte to the micropores, the pore diameter of the mesopores is large, the electrolyte is promoted to migrate into the micropores when the expansion force of the battery cell is increased, and the electrolyte in the active material layer is prevented from being extruded out of the electrode. | Technical field [0001] The invention belongs to the field of urban rail transit, and specifically relates to a conductive agent, an electrode, a lithium-ion battery and electrical equipment. Background technology [0002] The detachment and insertion of lithium ions in the electrode material causes the volume of the material to shrink and expand periodically during the charge and discharge process, causing the expansion force of the battery core to also increase or decrease periodically. Due to the existence of expansion force, the electrolyte between the electrodes is periodically squeezed out and sucked in. When the battery core expands, the electrolyte is squeezed out, resulting in a large impedance in the electrode dressing area close to the bottom layer of the foil. Even due to the consumption of electrolyte, the electrolyte cannot be properly immersed, resulting in a poor liquid area, which in turn causes precipitation. A series of problems such as lithium, capacity fading, and battery core heat generation. Contents of the invention [0003] In view of the problems existing in the prior art, this application provides a conductive agent, electrode, lithium-ion battery and electrical equipment. [0004] In order to solve the above problems, this application provides the following solutions. [0005] In a first aspect, the present application provides a conductive agent. The conductive agent includes mesopores and micropores. The mesopores have a pore diameter of 2 nm to 50 nm, and the micropores have a pore diameter less than 2 nm. [0006] In some embodiments, the ratio of the total volume of mesopores to the total volume of micropores is 30% to 60%: 40% to 70%. [0007] In some embodiments, the conductive agent includes one or more of carbon black, conductive graphite, activated carbon, and metal conductive agents. [0008] In some embodiments, the conductive agent has a specific surface area of ​​200 m 2 /g~2000m 2 /g. [0009] In some embodiments, the conductive agent has a specific surface area of ​​400 m 2 /g~1000m 2 /g. [0010] In a second aspect, the present application provides an electrode. The electrode includes an active material layer. The active material layer includes a first conductive agent. The first conductive agent is the conductive agent described in the first aspect. [0011] In some embodiments, the electrode further includes a current collector, the active material layer includes a first active material layer and a second active material layer, the first active material layer is disposed on the current collector, and the third active material layer Two active material layers are disposed on the first active material layer, and the first active material layer includes a first conductive agent. [0012] In some embodiments, the first active material layer is a cuboid, the current collector is a cuboid, the length of the first active material layer accounts for 60% to 90% of the length of the current collector, and/or, the The width of the first active material layer accounts for 60% to 100% of the width of the current collector. [0013] In some embodiments, the first active material layer is not provided at both ends of the current collector in the length direction, and/or the first active material layer is not provided at both ends of the current collector in the width direction. [0014] In some embodiments, a second active material layer is provided in a region of the current collector where the first active material layer is not provided. [0015] In some embodiments, the thickness H1 of the first active material layer accounts for 5% to 80% of the thickness H of the active material layer in the thickness direction of the electrode. [0016] In some embodiments, the first active material layer further includes a first active material and a first binder; the second active material layer includes a second active material, a second conductive agent, and a second binder. [0017] In some embodiments, the first active material and the second active material are the same or different; the first binder and the second binder are the same or different; the second conductive agent and the The first conductive agents may be the same or different. [0018] In some embodiments, the electrode is a positive electrode or a negative electrode. [0019] In a third aspect, the present application provides a lithium-ion battery, including the electrode described in the second aspect. [0020] In a fourth aspect, this application provides an electrical device, including the lithium-ion battery described in the third aspect. [0021] The conductive agent provided by this application has the following technical effects: The conductive agent described in this application is used in lithium-ion batteries. The conductive agent includes micropores and mesopores. The micropores and mesopores provide a storage area for the electrolyte. When the expansion force increases, the electrolyte infiltrates into the pores, and when the expansion force decreases, it flows out of the pores, thereby increasing the electrode liquid retention capacity and reducing the migration path of the electrolyte; mesopores provide rapid diffusion of electrolyte into the micropores Channels and mesopores have large pore sizes, which promote the electrolyte to migrate into the micropores when the expansion force of the cell increases, preventing the electrolyte inside the active material layer from being squeezed out of the electrode. Description of drawings [0022] In order to explain the embodiments of the present invention or the technical solutions in the prior art more clearly, the drawings needed to be used in the description of the embodiments or the prior art will be briefly introduced below. Obviously, the drawings in the following description are only These are some embodiments of the present invention. For those of ordinary skill in the art, other drawings can be obtained based on these drawings without exerting any creative effort. [0023] The structures, proportions, sizes, etc. shown in the drawings of this specification are only used to coordinate with the content disclosed in the specification and are for the understanding and reading of those familiar with this technology. They are not used to limit the conditions under which the present invention can be implemented. Therefore, It has no technical substantive significance. Any structural modifications, changes in proportions or adjustments in size shall still fall within the scope of the technology disclosed in the present invention as long as it does not affect the efficacy and purpose achieved by the present invention. The content must be within the scope that can be covered. [0024] The above and/or additional aspects and advantages of the present invention will become apparent and readily understood from the description of the embodiments taken in conjunction with the following drawings, in which: [0025] Figure 1 It is a schematic diagram of the electrode structure in some embodiments of the present invention; [0026] Figure 2 It is a schematic diagram of the electrode structure in some embodiments of the present invention. [0027] Explanation of reference signs: A: first active material layer; B: second active material layer; C: current collector; A1: length of the first active material layer; A2: width of the first active material layer; C1: current collector The length; C2: the width of the current collector; H: the thickness of the active material layer; H1: the thickness of the first active material layer; X: the length direction of the electrode; Y: the width direction of the electrode; Z: the thickness direction of the electrode. Detailed implementation [0028] In order to make the technical problems, technical solutions and beneficial effects solved by the present invention clearer, the present invention will be further described in detail below with reference to the accompanying drawings and embodiments. It should be understood that the specific embodiments described here are only used to explain the present invention and are not intended to limit the present invention. [0029] In a first aspect, the present invention provides a conductive agent, which includes mesopores and micropores. The pore diameter of the mesopores is 2 nm to 50 nm, and the pore diameter of the micropores is less than 2 nm. [0030] Specifically, the conductive agent includes mesopores and micropores. The combination of mesopores and micropores can not only store more electrolyte, but also because the pore size of the mesopores is larger, it can promote the electrolyte to flow into the pores when the battery core expands. Intra-channel migration reduces the amount of electrolyte that migrates out of the electrode, which not only increases the electrode's liquid absorption capacity but also improves the electrode's liquid retention capacity. [0031] Specifically, mesopores refer to pores with a pore diameter of 2nm to 50nm, and micropores refer to pores with a pore diameter less than 2nm. The measurement method of pore diameter refers to GB/T 10722-2003. [0032] Specifically, the formation method of mesopores and micropores is not limited. Mesopores and micropores can be created in situ during the synthesis process of the conductive agent, or by using secondary pore creation methods such as CO2 and KOH, or through other possible methods. Holes are created by forming mesopores and micropores. [0033] The conductive agent provided by this application has the following effects: The conductive agent described in this application is used in lithium-ion batteries. The conductive agent includes micropores and mesopores. The micropores and mesopores provide a storage area for the electrolyte. When the battery core expands, When the expansion force increases, the electrolyte infiltrates into the pores, and when the expansion force decreases, it flows out of the pores, thereby increasing the electrode liquid retention capacity and reducing the migration path of the electrolyte; mesopores provide a rapid diffusion channel for the electrolyte into the micropores. , the mesopores have a large pore size, which promotes the electrolyte to migrate into the micropores when the expansion force of the cell increases, preventing the electrolyte inside the active material layer from being squeezed out of the electrode. [0034] In some embodiments, the ratio of the total volume of mesopores to the total volume of micropores is 30% to 60%: 40% to 70% [0035] Specifically, the total volume of mesopores and the total volume of micropores can be measured by a nitrogen adsorption tester. The mesopore volume and micropore volume of the conductive agent are defined as the total pore volume, and then the proportion of the mesopores and micropores in the total pore volume is calculated respectively. Percentage, please refer to GB/T 10722-2003 for specific test methods. [0036] Specifically, the ratio of the total volume of mesopores to the total volume of micropores is 30% to 60%: 40% to 70%. The ratio of mesopore volume to micropore volume may be, but is not limited to, 30%:70%, 40%:60%, 50%:50%, 60%:40%. Mesopore volume: The greater the value of micropore volume, the greater the proportion of mesopore volume, the faster the electrolyte diffusion, and the greater the electrolyte adsorption capacity of the electrode; Mesopore volume: the smaller the value of micropore volume , the larger the proportion of micropore volume, the higher the energy density of the battery, and the better the performance of the battery cell. The mesopore volume and micropore volume are in the range of 30% to 60%: 40% to 70%. The more adsorption amount of electrolyte in the electrode, the faster the diffusion rate, and the better the electrochemical performance of the battery core. [0037] In some embodiments, the conductive agent includes one or more of carbon black, conductive graphite, metal conductive agent, and activated carbon. [0038] Specifically, carbon black, conductive graphite, metal conductive agent, and activated carbon can all be used to create pores. The conductive agent includes one or more of carbon black with mesopores and micropores, conductive graphite, metal conductive agent, and activated carbon. [0039] In some embodiments, the conductive agent has a specific surface area of ​​200 m 2 /g~2000m 2 /g. [0040] Specifically, the specific surface area of ​​the conductive agent can be measured by the BET specific surface area detection method. For specific test methods, please refer to GB/T 10722-2003. [0041] Specifically, the specific surface area of ​​the conductive agent can be, but is not limited to, 200m 2 /g、500m 2 /g、800m 2 /g、1000m 2 /g、1200m 2 /g、1500m 2 /g、1700m 2 /g、2000m 2 /g. The smaller the specific surface area of ​​the conductive agent, the fewer the number of micropores and mesopores, the higher the energy density of the battery core, and the better the performance of the battery; the larger the specific surface area of ​​the conductive agent, the greater the number of mesopores and micropores. Provide an appropriate amount of pore volume for the electrolyte and increase the liquid absorption capacity of the electrode. The specific surface area of ​​the conductive agent is 200m 2/g~2000m 2 /g range, while increasing the electrode liquid retention capacity while ensuring the energy density of the battery core. [0042] In some preferred embodiments, the conductive agent has a specific surface area of ​​400 m 2 /g~1000m 2 /g. [0043] Specifically, the specific surface area of ​​the conductive agent can be, but is not limited to, 400m 2 /g、500m 2 /g、600m 2 /g、700m 2 /g、800m 2 /g、900m 2 /g、1000m 2 /g. The specific surface area of ​​the conductive agent is within this range, which can better improve the liquid retention capacity of the electrode and the performance of the battery core. [0044] In a second aspect, this application provides an electrode. The electrode includes an active material layer, and the active material layer includes a first conductive agent. The first conductive agent is the conductive agent described in the first aspect of this application. [0045] Specifically, the first conductive agent has mesopores and micropores, the pore diameter of the mesopores is 2nm~50nm, and the pore diameter of the micropores is less than 2nm; through the cooperation of the mesopores and micropores, a storage area for the electrolyte is provided in the battery core. When the expansion force increases, the electrolyte infiltrates into the pores. When the expansion force decreases, it flows out of the pores, reducing the migration path of the electrolyte. The active material layer includes a first conductive agent, which can increase the electrolyte retention capacity of the active material layer. , thereby improving the electrochemical performance of the battery. [0046] In some embodiments, the electrode further includes a current collector, the active material layer includes a first active material layer and a second active material layer, the first active material layer is disposed on the current collector, and the second active material layer is disposed on the first On the active material layer, the first active material layer includes a first conductive agent. [0047] Specifically, the first active material layer A is disposed on the current collector C, the second active material layer B is disposed on the first active material layer A, and the first active material layer A includes a conductive agent with mesopores and micropores. As the battery cycles, the side of the active material layer of the electrode close to the current collector, that is, the first active material layer, is most likely to be starved of liquid, causing problems such as lithium precipitation in the electrode, heat generation in the battery core, and battery capacity attenuation. The first active material layer The material layer A includes a conductive agent with mesopores and micropores in order to improve the locations where lean liquid is most likely to occur. The second active material layer B uses a conventional conductive agent to improve the performance of the battery core while avoiding The increase in electrode porosity leads to a significant reduction in battery energy density. [0048] Specifically, the first active material layer A is disposed on one or both sides of the current collector C in the thickness direction. When the first active material layer A is disposed on one side of the current collector C in the thickness direction, one side of the current collector C is the first active material layer A. An active material layer A and a second active material layer B, and there is only a second active material layer B on the other side of the current collector C; when the first active material layer A is disposed on both sides of the current collector C, the second active material layer B is provided on the first active material layer A. [0049] In some preferred embodiments, the first active material layer A is a cuboid, the current collector C is a cuboid, the length A1 of the first active material layer A accounts for 60% to 90% of the length C1 of the current collector C, and/or, The width A2 of an active material layer A accounts for 60% to 100% of the width C2 of the current collector C. [0050] Specifically, the length A1 of the first active material layer A accounts for 60% to 90% of the length C1 of the current collector C, and/or the width A2 of the first active material layer A accounts for 60% to 100% of the width C2 of the current collector C. . The ratio of the length A1 of the first active material layer A to the length C1 of the current collector C can be, but is not limited to, 60%, 70%, 80%, or 90%; the width A2 of the first active material layer A accounts for the width of the current collector C. The proportion of C2 can be, but is not limited to, 60%, 70%, 80%, 90%, or 100%. Limiting the length A1 and width A2 of the first active material layer A can further improve the liquid absorption and liquid retention capabilities of the battery core and improve the performance of the battery core while ensuring the energy density of the battery core. [0051] In some embodiments, the first active material layer is not provided at both ends of the current collector in the length direction, and/or the first active material layer is not provided at both ends of the current collector in the width direction. [0052] For easy understanding, please refer to Figure 1 and Figure 2 , define the length direction of the electrode as the X direction, the width direction of the electrode as the Y direction, the thickness direction of the electrode as the Z direction, and the X direction, Y direction, and Z direction are perpendicular to each other. [0053] Specifically, the fact that the first active material layer A is not provided at both ends in the length direction of the current collector C, that is, the X direction, means that in the length direction of the current collector C, that is, the X direction, the first active material layer A is provided on the current collector. In the middle position, the middle position of the current collector C is more likely to have liquid starvation than the areas on both sides of the current collector C. The first active material layer A is provided in the area where the liquid starvation phenomenon is most likely to occur. The first active material layer A includes the A conductive agent further improves the liquid absorbing and holding ability of the first active material layer A, further improving the battery performance. [0054] Specifically, the fact that the first active material layer A is not provided at both ends of the current collector C in the width direction, that is, the Y direction, means that the first active material layer A is disposed in the middle of the current collector in the width direction of the current collector, that is, the Y direction. position, the middle position of the current collector C is more likely to have liquid starvation than the areas on both sides of the current collector C. The first active material layer A is set in the area where the liquid starvation phenomenon is most likely to occur. The first active material layer A includes the first The conductive agent further improves the liquid absorption and retention ability of the first active material layer A, further improving the battery performance. [0055] In some embodiments, a second active material layer is provided in a region of the current collector where the first active material layer is not provided. [0056] Specifically, a second active material layer B is provided on both sides of the length and/or width direction of the current collector C where the first active material layer A is not provided. The thickness of this part of the second active material layer B is equal to that of the first active material layer. A plus the total thickness of the second active material layer B on the first active material layer A is the same. By arranging the first active material layer A and the second active material layer B, the energy density of the battery can be better improved. [0057] In some preferred embodiments, the thickness H1 of the first active material layer accounts for 5% to 80% of the thickness H of the active material layer in the thickness direction of the electrode. [0058] For specific details, please refer to Figure 1 , in the thickness direction of the electrode, that is, the Z direction, the thickness H1 of the first active material layer A accounts for 5% to 80% of the thickness H of the active material layer, which means that on one side of the electrode, in the thickness direction of the electrode, that is, the Z direction On the top, the thickness H1 of the first active material layer A accounts for 5% to 80% of the overall thickness H of the active material layer, specifically but is not limited to 5%, 10%, 20%, 30%, 40%, 50%, 60% %, 70%, 80%. The thickness H1 of the first active material layer A is within this range, which can increase the liquid retention capacity of the electrode and improve the cycle performance of the battery while ensuring the energy density of the electrode. [0059] In some embodiments, the first active material layer A further includes a first active material and a first binder; the second active material layer B includes a second active material, a second conductive agent, and a second binder. [0060] In some embodiments, the first active material and the second active material are the same or different; the first binder and the second binder are the same or different; and the second conductive agent and the first conductive agent are the same or different. [0061] Specifically, when the electrode described in this application is a positive electrode, the first active material and the second active material independently include lithium iron phosphate, lithium iron manganese phosphate and other phosphate systems, lithium cobalt oxide, lithium nickel cobalt manganate, Layered materials such as lithium-rich manganese-based materials, spinel materials such as lithium manganate; the second conductive agent includes carbon black, carbon nanotubes, graphene, conductive graphite, etc.; the first binder and the second binder are respectively Independently include polyvinylidene fluoride, acrylic acid, polyurethane, epoxy resin, etc.; when the electrode described in this application is a negative electrode, the first active material and the second active material independently include graphite, silicon carbon, silicon oxygen, etc.; The second conductive agent includes carbon black, carbon nanotubes, graphene, conductive graphite, etc.; the first binder and the second binder independently include polyvinylidene fluoride, sodium carboxymethylcellulose, styrene-butadiene latex, Polyacrylic acid, etc. [0062] In some embodiments, the electrode includes a positive electrode or a negative electrode. [0063] Specifically, the electrode described in this application can be either a positive electrode or a negative electrode. When the electrode described in this application is a positive electrode, the active material, conductive agent, and binder are commonly used positive electrode active materials, conductive agent, and binder; when the electrode described in this application is a negative electrode, the active material , conductive agent and binder are commonly used negative active materials for negative electrodes, negative conductive agent and negative binder. The positive active material, positive conductive agent, positive binder, negative active material, negative conductive agent and negative binder are all existing technologies and will not be described in detail here. [0064] In a third aspect, the present application provides a lithium-ion battery, including the electrode described in the second aspect. [0065] Specifically, the lithium-ion battery includes the above-mentioned electrode, which means that the lithium-ion battery includes the above-mentioned positive electrode and/or negative electrode. Since the lithium-ion battery includes the electrode provided by the present application, the electrochemical power performance of the battery is improved. [0066] The lithium-ion battery also includes a separator and an electrolyte. The separator and electrolyte include those commonly used in the prior art. [0067] In a fourth aspect, this application provides an electrical device, including the lithium-ion battery described in the third aspect. [0068] Electrical equipment includes but is not limited to mobile phones, laptops, tablets, cameras, televisions, radios, wearable devices (such as smart watches, smart bracelets, headsets, Bluetooth headsets), backup power supplies, and new energy sources. Automobiles, power tools, large batteries for household use, etc. Since the electrical equipment uses the above-mentioned lithium-ion battery, the cycle performance of the electrical equipment has been improved. [0069] The present invention will be further described in detail below through examples. [0070] Example 1 [0071] This example is used to illustrate the conductive agent, electrode, lithium-ion battery and electrical equipment disclosed in the present invention, and includes the following steps: [0072] (1) Preparation of positive electrode: [0073] ① Mix a mass ratio of 95% cathode active material (specifically lithium iron phosphate), 2% conductive agent (specifically carbon black with mesopores and micropores), 3% binder (specifically polyvinylidene fluoride) Ethylene) is added to the solvent (specifically N-methylpyrrolidone) and stirred and mixed uniformly to obtain a positive electrode coating slurry; the mesopore volume: micropore volume = 60%: 40%, and the specific surface area of ​​carbon black is 1000m 2 /g. [0074] ② Coat the above-mentioned positive electrode coating slurry on the entire current collector (specifically aluminum foil), and obtain the positive electrode sheet after rolling, die-cutting, and baking. The double-sided density of the coating is 440g/m 2 , the single-sided thickness H of the active material layer is 80um, the length of the positive electrode sheet is 546mm, and the width of the positive electrode sheet is 94mm. [0075] (2) Preparation of negative electrode: [0076]① Combine a mass ratio of 94.5% negative active material (specifically graphite), 1% conductive agent (specifically commercial ordinary carbon black (model: Cabot conductive carbon black LITX300)), 4.5% binder (specifically 1.5% sodium carboxymethylcellulose and 3% styrene-butadiene latex) are added to a solvent (specifically deionized water), stirred and mixed evenly to obtain a negative electrode coating slurry; [0077] ② Coat the negative electrode coating slurry on the entire current collector (specifically the copper foil), and the density of the coating on both sides is 200g/m 2 , after rolling, die-cutting, and baking, the negative electrode sheet is obtained. The thickness H of the active material layer on one side is 64um, the length of the negative electrode sheet is 550mm, and the width of the negative electrode sheet is 98mm. [0078] (3) Preparation of lithium-ion batteries: [0079] Assemble the positive electrode prepared in (1) and the negative electrode prepared in (2) with the separator, and weld, put into the shell, inject liquid, form, and divide the volume to obtain a lithium-ion battery. [0080] Example 2 [0081] The difference between Example 2 and Example 1 lies in the difference in the conductive agents of the positive and negative electrodes. The details are as follows. The rest are the same as Example 1. [0082] (1) Preparation of positive electrode: The conductive agent carbon black is commercial ordinary carbon black (the same as the carbon black used for the negative electrode in Example 1). [0083] (2) Preparation of negative electrode: The conductive agent carbon black is carbon black with mesopores and micropores (the same as the carbon black used for the positive electrode in Example 1). [0084] Example 3 [0085] The difference between Embodiment 3 and Embodiment 1 lies in the difference in the negative electrode conductive agent, which is as follows. The rest is the same as Embodiment 1. [0086] (2) Preparation of negative electrode: The conductive agent carbon black is carbon black with mesopores and micropores (the same as the carbon black used for the positive electrode in Example 1). [0087] Example 4 [0088] (1) Preparation of positive electrode: [0089] ① The first active material layer of the positive electrode: a mass ratio of 95% positive electrode active material (specifically lithium iron phosphate) and 2% conductive agent (specifically carbon black with mesopores and micropores (similar to the positive electrode in Example 1 The carbon black used is the same), 3% of the binder (specifically polyvinylidene fluoride) is added to the solvent (specifically N-methylpyrrolidone), stirred and mixed uniformly to obtain the positive electrode first active material layer slurry; mesoporous Volume: micropore volume = 60%: 40%, the specific surface area of ​​carbon black is 1000m 2 /g. [0090] ② The second active material layer of the positive electrode: a mass ratio of 95% positive electrode active material (specifically lithium iron phosphate) and 2% conductive agent (specifically commercial ordinary carbon black (the same carbon black used for the negative electrode in Example 1 )), 3% of the binder (specifically, polyvinylidene fluoride) was added to the solvent (specifically, N-methylpyrrolidone), stirred and mixed evenly to obtain the positive electrode second active material layer slurry; [0091] ③ Coat the first active material layer of the positive electrode on the middle area of ​​the current collector (specifically, aluminum foil), and apply the second active material layer of the positive electrode on the first active material layer of the positive electrode and the current collector without coating the first active material layer. On the area, the positive electrode sheet is obtained after rolling, die-cutting and baking. The density of the coating on both sides is 440g/m 2 , the length A1 of the first active material layer of the positive electrode is 328mm, the width A2 is 94mm, the thickness H1 of the first active material layer is 40um, the single-sided thickness H of the active material layer is 80um, the length of the positive electrode sheet is 546mm, and the width of the positive electrode sheet is 94mm. [0092] (2) Preparation of negative electrode: [0093] The preparation of the negative electrode is the same as in Example 1. [0094] (3) Preparation of lithium-ion batteries: [0095] Assemble the positive electrode prepared in (1) and the negative electrode prepared in (2) with the separator, and weld, put into the shell, inject liquid, form, and divide the volume to obtain a lithium-ion battery. [0096] Example 5 [0097] (1) Preparation of positive electrode: [0098] Th | 1. A conductive agent, It is characterized by, The conductive agent includes mesopores and micropores, the mesopores have a pore diameter of 2 nm to 50 nm, and the micropores have a pore diameter less than 2 nm. 2. The conductive agent according to claim 1, wherein the ratio of the total volume of mesopores to the total volume of micropores is 30% to 60%: 40% to 70%. 3. The conductive agent according to claim 1, It is characterized by, The conductive agent includes one or more of carbon black, conductive graphite, activated carbon, and metal conductive agents. 4. The conductive agent according to claim 1, It is characterized by, The specific surface area of ​​the conductive agent is 200m 2 /g~2000m 2 /g. 5. The conductive agent according to claim 4, It is characterized by, The specific surface area of ​​the conductive agent is 400m 2 /g~1000m 2 /g. 6. An electrode, It is characterized by, The electrode includes an active material layer, the active material layer includes a first conductive agent, and the first conductive agent is the conductive agent described in claims 1 to 5. 7. The electrode according to claim 6, It is characterized by, The electrode further includes a current collector, the active material layer includes a first active material layer and a second active material layer, the first active material layer is disposed on the current collector, and the second active material layer is disposed on On the first active material layer, the first active material layer includes the first conductive agent. 8. The electrode according to claim 7, It is characterized by, The first active material layer is a cuboid, the current collector is a cuboid, the length of the first active material layer accounts for 60% to 90% of the length of the current collector, and/or the width of the first active material layer Accounting for 60% to 100% of the width of the current collector. 9. The electrode according to claim 8, It is characterized by, The first active material layer is not provided at both ends in the length direction of the current collector, and/or the first active material layer is not provided at both ends in the width direction of the current collector. 10. The electrode according to claim 8 or 9, It is characterized by, A second active material layer is provided in a region of the current collector where the first active material layer is not provided. 11. The electrode according to claim 7, It is characterized by, In the thickness direction of the electrode, the thickness H1 of the first active material layer accounts for 5% to 80% of the thickness H of the active material layer. 12. The electrode of claim 7, It is characterized by, The first active material layer further includes a first active material and a first binder; the second active material layer includes a second active material, a second conductive agent and a second binder. 13. The electrode of claim 12, It is characterized by, The first active material and the second active material are the same or different; the first binder and the second binder are the same or different; the second conductive agent is the same as the first conductive agent Or different. 14. The electrode of claim 6, It is characterized by, The electrode is a positive electrode or a negative electrode. 15. A lithium-ion battery, It is characterized by, It includes the electrode according to claims 6 to 14. 16. An electrical equipment, It is characterized by, A lithium-ion battery according to claim 15 is included. | 比亚迪股份有限公司 ¦ 武汉弗迪电池有限公司
881 | CN118522845A | Examining | BYD CO LTD ¦ SHENZHEN BYD LITHIUM BATTERY | Secondary cells¦Non-aqueous electrolyte accumulator electrodes | 2024-03-28 | 2024-08-20 | Lithium ion battery and electric equipment | The invention discloses a lithium ion battery and electric equipment. The lithium ion battery comprises a positive electrode and a negative electrode, the negative electrode comprises a negative electrode current collector and at least one negative electrode active material layer, the negative electrode active material layer is coated on one side or two sides of the negative electrode current collector, and the total thickness of the negative electrode active material layer on one side of the negative electrode current collector is d [mu] m; the ionic conductivity of the electrolyte is C mS/cm, the viscosity of the electrolyte is delta mPa.s, and the following relational expression is met: d/(C * delta) is greater than or equal to 3 and less than or equal to 6. By matching the electrolyte with different ionic conductivities and viscosities, the infiltration of the electrolyte on the pole piece can be effectively improved, and the cycle performance at a wide temperature range is improved. | Technical field [0001] The present invention relates to the technical field of lithium ion batteries, and in particular to a lithium ion battery and electrical equipment. Background technology [0002] Lithium-ion batteries are widely used in portable electronic devices, electric vehicles, smart grids, etc. due to their high energy density, long cycle life, and no memory effect. In recent years, the requirements for mass and/or volumetric energy density of lithium-ion batteries have increased year by year. [0003] A common method to increase the energy density of lithium ions is to load more active materials on pole pieces of the same size. However, loading more active materials will increase the thickness and/or body density of the pole pieces, which will cause the electrolyte to infiltrate. The difficulty increases, the transmission impedance of lithium ions in the pole piece increases, and uneven infiltration will make the SEI film formed irregular, which will affect the cycle performance of the battery in a wide temperature range during subsequent cycles. Contents of the invention [0004] Based on this, the present invention provides a lithium-ion battery and electrical equipment. By matching electrolytes with different ionic conductivities and viscosities, the infiltration of the electrolyte into the electrode plates can be effectively improved, which can improve the energy density of the lithium-ion battery while also increasing the energy density of the lithium-ion battery. Ensure the wettability of the pole piece and the transmission dynamics of lithium ions in the pole piece, and improve the cycle performance of lithium-ion batteries in a wide temperature range. [0005] In a first aspect, embodiments of the present invention provide a lithium-ion battery, which includes: [0006] The positive electrode includes a positive electrode current collector and at least one positive electrode active material layer, and the positive electrode active material layer is coated on one or both sides of the positive electrode current collector; [0007] The negative electrode includes a negative electrode current collector and at least one negative electrode active material layer. The negative electrode active material layer is coated on one or both sides of the negative electrode current collector. The total thickness of the negative electrode active material layer on one side of the negative electrode current collector is dμm; [0008] Electrolyte, the ionic conductivity of the electrolyte is C mS/cm, and the viscosity of the electrolyte is δmPa·s, [0009] Lithium-ion batteries satisfy the following relationship: 3≦d/(C*δ)≦6, where the ion conductivity C refers to the ion conductivity at 25°C, and the viscosity δ refers to the shear rate of 50s at 25°C. -1 corresponding viscosity. [0010] In one embodiment, 6≦C≦12. [0011] In one embodiment, 3≦δ≦5. [0012] In one embodiment, 100≦d≦250. [0013] In one embodiment, 70≦d’≦170. [0014] In one implementation, the vertical resistivity of the negative electrode piece is R1Ω·cm, and the vertical resistivity of the positive electrode piece is R2Ω·cm, satisfying the following relationship: 0.1≦R2/R1≦0.5, 0.1≤d'*R2/(d *R1)≤0.3. [0015] In one implementation, 5000≦R1≦6000. [0016] In one implementation, 1500≦R2≦2500. [0017] In one embodiment, the electrolyte includes a solvent, and the solvent includes one or more of cyclic carbonate, linear carbonate, and carboxylate compounds; [0018] Carboxylic acid ester compounds include ethyl formate, methyl acetate, ethyl acetate, propyl acetate, ethyl propionate, propyl propionate, butyl propionate, amyl propionate, halogenated ethyl acetate, halogenated At least one of ethyl propionate, propyl halopropionate, butyl halopropionate or amyl halopropionate; [0019] The linear carbonate includes at least one of dimethyl carbonate, methyl ethyl carbonate, diethyl carbonate, halogenated dimethyl carbonate, halogenated ethyl methyl carbonate, and halogenated diethyl carbonate; [0020] The cyclic carbonate includes at least one of cyclic ethylene carbonate, cyclic propylene carbonate, halogenated cyclic ethylene carbonate, and halogenated cyclic propylene carbonate. [0021] In one embodiment, the electrolyte further includes a lithium salt, and the lithium salt includes lithium hexafluorophosphate, lithium tetrafluoroborate, lithium bisfluorosulfonyl imide, lithium trifluoromethanesulfonate, lithium perchlorate, lithium difluorooxalate borate, One or more types of lithium dioxalate borate. [0022] In one embodiment, the lithium salt concentration is W% based on the total mass of the electrolyte, and the following conditions are met: 10≦W≦16. [0023] In one embodiment, the negative active material layer includes a negative active material, and the negative active material includes soft carbon, hard carbon, carbon fiber, graphitized carbon microspheres, artificial graphite, natural graphite, silicon, silicon carbide, and silicon-carbon composite materials. At least one. [0024] In one embodiment, the positive active material layer includes a positive active material, and the positive active material includes lithium cobalt oxide, lithium nickel oxide, lithium manganese oxide, lithium nickel manganese oxide, lithium nickel cobalt manganese oxide, and lithium nickel cobalt. At least one kind of aluminum oxide. [0025] In one embodiment, the lithium ion battery includes a separator, the separator is disposed between the positive electrode and the negative electrode, and the electrolyte soaks the separator. [0026] By matching electrolytes with different ionic conductivities and viscosities, the present invention can effectively improve the infiltration of the electrolyte into the pole pieces and reduce the transmission resistance of lithium ions in the pole pieces, so that the high-energy-density lithium-ion battery can take into account normal temperature cycle performance, High temperature cycle performance and low temperature discharge performance. [0027] In a second aspect, embodiments of the present invention further provide an electrical device, which includes the lithium-ion battery of the first aspect. The electrical equipment provided by the embodiment of the present invention includes the lithium-ion battery of the second aspect. The lithium-ion battery has good cycle performance in a wide temperature range, allowing the electrical equipment to be used stably for a long time, which is conducive to improving the performance of the electrical equipment. Performance under various working conditions. Detailed implementation [0028] The technical solutions in the embodiments of the present invention will be clearly and completely described below. Obviously, the described embodiments are only some of the embodiments of the present invention, not all of them. Based on the embodiments of the present invention, all other embodiments obtained by those of ordinary skill in the art without creative efforts fall within the scope of protection of the present invention. [0029] Unless otherwise defined, all technical and scientific terms used in the present invention have the same meanings commonly understood by those skilled in the technical field belonging to the present invention. The terms used in the description of the present invention are only for the purpose of describing specific embodiments and are not intended to limit the present invention. As used herein, the term "and/or" includes any and all combinations of one or more of the associated listed items. [0030] Some embodiments of the present invention are described in detail below. The following embodiments and features in the embodiments may be combined with each other without conflict. [0031] Lithium-ion batteries are widely used in portable electronic devices, electric vehicles, smart grids, etc. due to their high energy density, long cycle life, and no memory effect. Since the commercialization of lithium-ion batteries in 2008, the quality and/or volumetric energy density requirements for lithium-ion batteries have increased year by year. In addition to using positive active materials or negative active materials with higher capacity to increase energy density, another simple and feasible way is to increase the upper limit cut-off voltage of charging. [0032] The above methods mainly improve energy density through material improvement. In addition, through reasonable design, it is also a common method to load more active materials on pole pieces of the same size to increase energy density. However, loading more active materials will increase the thickness and/or body density of the pole piece, which will make it more difficult for the electrolyte to infiltrate and increase the transmission impedance of lithium ions in the pole piece. Uneven wetting will cause the formed SEI to be irregular. During subsequent cycles, the solvent and/or additives will continue to obtain electrons at the negative electrode interface and be reduced, resulting in gas production. The increase in the transmission impedance of lithium ions in the pole pieces leads to increased polarization of the battery cells during charging and discharging and a significant increase in the risk of lithium precipitation during cycling, affecting the cycle performance of lithium-ion batteries under wide temperatures. [0033] Based on this, the present invention provides a lithium-ion battery, which includes: [0034] Positive electrode, the positive electrode includes a positive electrode current collector and at least one layer of positive electrode active material, and the positive electrode active material layer is coated on one or both sides of the positive electrode current collector; negative electrode, the negative electrode includes a negative electrode current collector and at least one layer of negative electrode active material, the negative electrode The active material layer is coated on one or both sides of the negative electrode current collector. The total thickness of the negative electrode active material layer on one side of the negative electrode current collector is dμm; the electrolyte, the ionic conductivity of the electrolyte is C mS/cm, and the viscosity of the electrolyte is δmPa·s, the lithium-ion battery satisfies the following relationship: 3≦d/(C*δ)≦6, where the ion conductivity C refers to the ion conductivity at 25°C, and the viscosity δ refers to the shear at 25°C. Cutting rate is 50s -1 corresponding viscosity. [0035] The value of d/(C*δ) indicates the relationship between the thickness of the negative active material and the conductivity and viscosity of the electrolyte. When d/(C*δ)>6, the thickness of the corresponding negative electrode active material of the lithium-ion battery is too large, and it is difficult for the electrolyte to fully infiltrate the electrode piece, resulting in black spots appearing in the infiltration area during the battery's normal temperature cycle, and then lithium precipitation, affecting The normal temperature cycle performance of the battery. When d/(C*δ)<3, the C*δ value of the corresponding lithium-ion battery electrolyte is larger. At this time, it contains more low-boiling point and low-viscosity solvents, and the electrolyte has poor oxidation resistance, resulting in battery Side reactions such as solvent oxidation are prone to occur during high-temperature cycling, which can cause the battery to bloat and affect high-temperature cycle performance. When 3≦d/(C*δ)≦6, the electrolyte fully wets the pole piece, and the electrolyte has good oxidation resistance, so the battery can have good cycle performance in a wide temperature range. [0036] In one embodiment, the total thickness of the negative active material layer is d and satisfies the following relationship: 100≦d≦250. Alternatively, the negative active material layer may be a single layer, a double layer or multiple layers. When the negative active material layer is multiple layers, the negative active material layer includes a first active material layer, a second active material layer, .... .., the nth active material layer, the thickness of the first active material layer on one side of the current collector is d 1 μm, the thickness of the second active material layer is d 2 μm,..., the thickness of the nth active material layer is d n μm,d 1 +d 2 +......+d n =d, it satisfies 100≦d≦250. When the thickness of the negative active material layer is within this range, it can not only ensure that there is a sufficient content of active material in the pole piece, so that the battery has a higher energy density, but it will not cause too much resistance to the transfer of lithium ions and avoid Battery performance deteriorates. Optionally, the total thickness d of the negative active material layer may be 100, 102, 105, 110, 114, 120, 136, 143, 160, 188, 190, 200, 220, 250 or between these values. any value. [0037]In one embodiment, the total thickness of the positive active material layer on one side of the positive current collector is d’μm, which satisfies the following conditions: 70≦d’≦170. When the thickness of the positive active material layer is within this range, it can not only ensure that there is a sufficient content of active material in the pole piece, so that the battery has a higher energy density, but it will not cause too much resistance to the transfer of lithium ions and avoid Battery performance deteriorates. Alternatively, the total thickness d of the negative active material layer may be 80, 85, 97, 100, 115, 124, 138, 150, 170 or any value between these values. [0038] In one implementation, the vertical resistivity of the negative electrode piece is R1Ω·cm, and the vertical resistivity of the positive electrode piece is R2Ω·cm, satisfying the following relationship: 0.1≦R2/R1≦0.5, 0.1≤d'*R2/(d *R1)≤0.3. Vertical resistivity reflects the degree to which the electrode material impedes current flow in the vertical direction. The resistivity of the positive/negative electrode is affected by various factors such as its material type, microstructure, doping conditions, particle size and distribution, porosity, and interface characteristics. When d', R1 and R2 meet the above relationship, the electronic conductances of the positive and negative electrodes are relatively balanced, and the lithium insertion/delithiation kinetics of the positive and negative electrodes are relatively matched, thus avoiding the increase in cell polarization and the increased risk of lithium precipitation in the negative electrode, thus improving Battery energy density. [0039] In one embodiment, the conductivity of the electrolyte is C mS/cm, which satisfies the following conditions: 6≦C≦12. The size of the conductivity depends on factors such as the ion concentration of the electrolyte, ion mobility, and the temperature of the electrolyte. The ion conductivity C here refers to the ion conductivity at 25°C. When the ion conductivity in the electrolyte is within this range, the ion concentration and mobility in the electrolyte reach a balance point, making the electrolyte neither too thin (low ion concentration) nor too viscous (ion migration blocked) , thereby promoting rapid ion conduction. Optionally, C is 6, 7, 7.5, 8, 9.6, 10.2, 11, 12 or any value between these values. [0040] In one embodiment, the viscosity of the electrolyte is δ mPa·s, which satisfies the following conditions: 3≦δ≦5. The viscosity δ refers to a shear rate of 50 s at 25°C. -1 corresponding viscosity. When the viscosity in the electrolyte is within this range, the electrolyte usually contains less low-boiling-point, low-viscosity solvents or higher lithium salt content. The electrolyte has better oxidation resistance and is less prone to solvent oxidation during high-temperature cycles. Side reactions, and the electrolyte fluidity is good, which is conducive to the infiltration of the electrolyte into the pole piece and the transfer of lithium ions in the electrolyte, improving the low-temperature discharge performance of the battery. Optionally, δ is 3, 3.4, 3.6, 4.0, 4.3, 4.8, 5.0, or any value between these values. [0041] In one implementation, the vertical resistivity of the negative electrode is R1Ω·cm, which satisfies the following conditions: 5000≦R1≦6000. When the vertical resistivity of the negative electrode is within the above range, the polarization phenomenon of the battery during charge and discharge can be reduced, thereby improving the cycle life of the battery. Optionally, R1 is 5050, 5170, 5260, 5390, 5480, 5530, 5670, 5750, 5860, 5920, 6000 or any value between these values. [0042] In one implementation, the vertical resistivity of the positive electrode is R2Ω·cm, which satisfies the following conditions: 1500≦R2≦2500. When the vertical resistivity of the positive electrode is within the above range, heat accumulation inside the battery can be avoided and the risk of thermal runaway is reduced. Optionally, R2 is 1500, 1580, 1640, 1800, 1950, 2100, 2250, 2410, 2500 or any value between these values. [0043] In one embodiment, the electrolyte includes a solvent, and the solvent includes one or more of cyclic carbonate, linear carbonate, and carboxylic acid ester compounds; the carboxylic acid ester compound includes ethyl formate, methyl acetate, and acetic acid. Ethyl ester, propyl acetate, ethyl propionate, propyl propionate, butyl propionate, amyl propionate, haloethyl acetate, ethyl halopropionate, propyl halopropionate, halopropyl At least one of butyl acid or amyl halogenated propionate; linear carbonate includes dimethyl carbonate, ethyl methyl carbonate, diethyl carbonate, dimethyl halogenated carbonate, ethyl methyl carbonate, halogenated at least one of diethyl carbonate; the cyclic carbonate includes at least one of cyclic ethylene carbonate, cyclic propylene carbonate, halogenated cyclic ethylene carbonate, and halogenated cyclic propylene carbonate. Cyclic carbonate has a higher dielectric constant, which helps enhance the ionic conductivity of the electrolyte, thereby improving the charge and discharge performance of the battery; linear carbonate has a lower viscosity and a higher flash point, which helps It is used to improve the fluidity of the electrolyte, reduce the internal resistance of the battery, and improve the safety of the battery; carboxylate compounds also have good chemical stability and wettability, and can form good interface contact with the electrode material, thereby improving the battery performance. In summary, one or more compounds containing cyclic carbonates, linear carbonates, and carboxylic acid esters are selected as the electrolyte solvent. Through reasonable combinations and ratios, the performance of the battery can be comprehensively optimized. [0044] In one embodiment, the electrolyte further includes a lithium salt, and the lithium salt includes lithium hexafluorophosphate, lithium tetrafluoroborate, lithium bisfluorosulfonimide, lithium trifluoromethanesulfonate, lithium perchlorate, and lithium difluorooxalate borate. , one or more of lithium dioxalate borate. These lithium salts have high ionic conductivity and can effectively transfer lithium ions in the electrolyte, thereby improving the charging and discharging efficiency and performance of the battery. The above-mentioned lithium salts usually have good chemical stability within the operating voltage range of the battery. , are less prone to decomposition or adverse chemical reactions with other battery components, helping to ensure long battery life and safety. [0045] In one embodiment, the lithium salt concentration is W% based on the total mass of the electrolyte, and the following conditions are met: 10≦W≦16. When the concentration of lithium salt is within the above range, the electrolyte has better wettability for the pole pieces and separators, the concentration of carriers used to transmit charges in the electrolyte is moderate, the resistance during lithium ion transmission is small, and the electrolyte The oxidation resistance is better. [0046] In one embodiment, the electrolyte further includes additives, and the additives include fluorinated ethylene carbonate, vinylene carbonate, 1,3-propane sultone, 1,3,6-hexanetrinitrile, glyceryltrinitrile, One or more of 1,2-bis(cyanoethoxy)ethane, 1,4-dicyano-2-butene, fumaronitrile, succinonitrile, and adiponitrile. Some additives (such as fluorinated ethylene carbonate, vinylene carbonate) can form a stable solid electrolyte interface (SEI) film on the surface of the battery's positive and negative electrodes. This film helps prevent interaction between the electrolyte and the electrode material. Further reaction reduces the interface resistance, improves the stability of the electrolyte, and improves lithium ion transmission; at the same time, additives such as 1,3,6-hexanetrinitrile, glyceryltrinitrile, etc. can adjust the viscosity, density and other physical properties of the electrolyte to Better adapt to the working needs of the battery. [0047] In one embodiment, the negative active material layer includes a negative active material, and the negative active material includes soft carbon, hard carbon, carbon fiber, graphitized carbon microspheres, artificial graphite, natural graphite, silicon, silicon carbide, and silicon-carbon composite materials. At least one. Materials such as silicon and silicon carbide have high theoretical capacities. Materials such as soft carbon, hard carbon and graphitized carbon microspheres have small structural changes after multiple charge and discharge cycles, and can maintain high capacity and efficiency. The above materials also have good electrolyte wettability, which helps the rapid transmission of lithium ions between the electrode and the electrolyte. [0048] In one embodiment, the positive active material layer includes a positive active material, and the positive active material includes lithium cobalt oxide, lithium nickel oxide, lithium manganese oxide, lithium nickel manganese oxide, lithium nickel cobalt manganese oxide, and lithium nickel cobalt. At least one kind of aluminum oxide. These materials exhibit good electrochemical properties during charge and discharge processes, including high lithium ion diffusion coefficients, low polarization resistance, and stable crystal structures, which help batteries achieve fast charge and discharge, high-rate performance, and long-term performance. cycle life. [0049] In one embodiment, the lithium-ion battery further includes a separator. The separator is disposed between the positive electrode and the negative electrode, and the electrolyte infiltrates the separator. The separator can prevent the positive and negative electrodes of the battery from contacting and causing a short circuit, and can also adjust the fluidity and uniformity of the electrolyte. Improve battery performance and life. [0050] An embodiment of the present invention also provides an electrical device. The electrical device includes the lithium-ion battery in any of the above embodiments. Specifically, the electrical equipment can be electric cars, electric motorcycles, electric bicycles, mobile power supplies, drones, mobile phones, computers, cameras, power tools, smart homes or wearable devices. [0051] The electrical equipment provided by the embodiment of the present invention includes a lithium-ion battery. The lithium-ion battery has a long cycle life and good rate performance in a wide temperature range, so that the electrical equipment can be used stably for a long time, which is conducive to improving the use of the electrical equipment. performance. [0052] The technical solution of the present invention will be further described below through specific examples and comparative examples. [0053] Example 1 [0054] (1) Electrolyte preparation [0055] In an argon atmosphere glove box with water content <1ppm and oxygen content <1ppm, ethylene carbonate (EC), propylene carbonate (PC), diethyl carbonate (DEC), propyl propionate (PP), The ethyl propionate (EP) solvent is evenly mixed according to a certain mass ratio, and then fluoroethylene carbonate (FEC), 1,3-propane sultone (PS), 1,3,6-hexanetrinitrile, Adiponitrile (ADN) is added to the solvent at a certain mass ratio and mixed evenly, and finally LiPF is added. 6 . [0056] (2) Preparation of positive electrode sheet [0057] The cathode active material lithium cobalt oxide (LiCoO 2 ), conductive agent carbon nanotubes (CNT), and specific binder polyvinylidene fluoride are mixed according to the mass ratio of 95:2:3, add N-methylpyrrolidone (NMP), and stir under the action of a vacuum mixer until the system becomes uniform positive electrode slurry, and then evenly coat the positive electrode slurry on the positive electrode current collector Al foil. After drying at 85°C, cold pressing, slitting, and cutting were performed, and then dried under vacuum conditions at 85°C for 4 hours to obtain the positive electrode sheet. [0058] (3) Preparation of negative electrode sheet [0059] Mix the negative active material graphite, the binder styrene-butadiene rubber (SBR), and the thickener sodium carboxymethylcellulose (CMC) in an appropriate amount of deionized water solvent at a mass ratio of 95:2:3. Form a uniform negative electrode slurry. The slurry is coated on the negative electrode current collector Cu foil to form a first negative electrode active material layer. Thoroughly stir and mix the negative active material graphite, the binder styrene-butadiene rubber (SBR), and the thickener sodium carboxymethyl cellulose (CMC) in an appropriate amount of deionized water solvent according to the mass ratio of 96:1.5:2.5. Form a uniform negative electrode slurry and apply it on the first negative electrode active material layer to form a second negative electrode active material layer. After drying, cold pressing, slitting and cutting, the negative electrode sheet is obtained. [0060] (4)Separator preparation [0061] The diaphragm is made of polypropylene diaphragm. [0062] (5) Preparation of lithium-ion batteries [0063] Stack the positive electrode sheet, separator, and negative electrode sheet in order so that the separator plays an isolation role between the positive electrode sheet and the negative electrode sheet, then roll it up and place it in the outer packaging foil. Inject the electrolyte prepared above into the drying In the final battery, after vacuum packaging, standing, formation, shaping and other processes, the preparation of lithium-ion battery is completed. [0064] Examples 2 to 13 [0065] By adjusting the ratio of solvents, additives and lithium salts in the electrolyte and the thickness of the active material layers of the positive and negative electrode sheets, the ionic conductivity and viscosity of the electrolyte, the thickness and vertical conductivity of the active material layers of the positive and negative electrode sheets are as shown in Table 1 shows that the remaining steps are the same as in Example 1. [0066] Comparative Examples 1 to 4 [0067]By adjusting the ratio of solvents, additives and lithium salts in the electrolyte and the thickness of the active material layers of the positive and negative electrode sheets, the ionic conductivity and viscosity of the electrolyte, the thickness and vertical conductivity of the active material layers of the positive and negative electrode sheets are as shown in Table 1 shows that the remaining steps are the same as in Example 1. [0068] Table 1 Physical parameters of pole pieces and electrolytes of Examples and Comparative Examples [0069] [0070] Test method: [0071] (1) Viscosity test [0072] Use Anton Paar MCR92 rheometer, set the shear rate to 0.1~300s at a constant temperature of 25°C. -1 Perform shearing to obtain viscosity curves at different shear rates, and read the shear rate as 50±3s. -1 The viscosity at is taken as the viscosity of the electrolyte. [0073] (2) High temperature cycle test [0074] Take the prepared lithium-ion battery and charge it to 4.45V at a constant current rate of 1C at high temperature (45±3℃), then charge it at a constant voltage of 4.45V to a current of 0.05C, leave it for 5 minutes, and then discharge it at a constant current rate of 1C to 3.0V, leave it aside for 5 minutes. Use this as a cycle. Record the capacity retention rate and thickness expansion rate after 1,000 high-temperature cycles (1,000 fully charged thicknesses/first fully charged thickness). The NEWARE test cabinet (model CTE-4080D-5V30A) is used for the cycle. In order to ensure that the battery temperature is constant during the cycle test, the battery is placed in a high and low temperature test chamber (model CH1000T). The battery thickness is tested using a PPG tester (model ATMPGSH200). [0075] (3) 20 cycles of testing at 0°C [0076] Take the prepared lithium-ion battery and leave it at 0°C for 2 hours, then charge it with a constant current of 0.5C to 4.45V, then charge it with a constant voltage of 4.45V to a current of 0.05C, leave it for 5 minutes, and then discharge it with a constant current of 0.5C. to 3.0V and leave it aside for 5 minutes. Use this as a cycle. After 20 cycles, charge the battery to full charge according to the above conditions, disassemble it in a glove box protected by inert gas, and record the lithium deposition on the surface of the negative electrode piece. Obvious silver-white metal-like product deposition is regarded as lithium precipitation. In the case of severe lithium precipitation, lithium metal will undergo a side reaction with the electrolyte, causing the lithium metal to gradually change from silver-white to yellow-brown and eventually black. [0077] (4)-20℃ discharge test [0078] Take the prepared lithium-ion battery and charge it to 4.45V at a constant current rate of 0.2C at room temperature (25±3°C), then charge it at a constant voltage of 4.45V to a current of 0.05C, leave it aside for 5 minutes, and then charge it at a constant current rate of 0.2C Discharge to 3.0V and leave it aside for 5 minutes. Record the 0.2C discharge capacity at room temperature as the initial battery capacity. Then charge the lithium-ion battery to 4.45V at a constant current rate of 0.2C, then charge it at a constant voltage of 4.45V to a current of 0.05C, leave it aside for 5 minutes, then place the lithium-ion battery at -20°C for 2 hours and then charge it at a rate of 0.2C Constant current discharge to 3.0V. Record the 0.2C discharge capacity at -20℃. (Discharge retention rate at -20℃ = 0.2C discharge capacity at -20℃/battery initial capacity*100%) [0079] (5) Ion conductivity test [0080] The ionic conductivity is tested using a conductivity tester (model: S230) and a constant temperature water bath (model: CBC5CS025). Before each test, a standard solution with an ionic conductivity of 12.88mS/cm needs to be used for calibration. After calibration, the electrode rod is cleaned. Then insert the electrode rod directly into the electrolyte to be tested for testing, and directly read the results on the conductivity meter and record them. The constant temperature water bath is used to control the temperature of the electrolyte, and is generally adjusted to room temperature (25°C) for testing. [0081] (6)Vertical resistivity test [0082] The vertical resistivity test is performed using a pole piece resistor (model: IEST BSR2500). A pole piece sample of a certain size to be tested is placed on the cutting table and placed in the test chamber of the resistance meter. The resistance reading in the instrument software is read. , based on the resistance meter probe diameter, pole piece thickness, and resistivity calculation formula (ρ=R*S/L, R unit is Ω, S unit is cm 2 , L unit is cm) Calculate the vertical resistivity of the pole piece to be measured. [0083] Table 2 Cycle test and lithium evolution test results [0084] [0085] It can be seen from the results in Table 1 and Table 2 that through comparison of Examples 1-13 and Comparative Examples 1-4, when the value of d/(C*δ) | 1. A lithium-ion battery, It is characterized by, The lithium-ion battery includes: A positive electrode, the positive electrode includes a positive electrode current collector and at least one positive electrode active material layer, the positive electrode active material layer is coated on one or both sides of the positive electrode current collector; Negative electrode, the negative electrode includes a negative electrode current collector and at least one negative electrode active material layer, the negative electrode active material layer is coated on one or both sides of the negative electrode current collector, the negative electrode active material on one side of the negative electrode current collector The total thickness of the material layer is dμm; Electrolyte, the ionic conductivity of the electrolyte is C mS/cm, and the viscosity of the electrolyte is δmPa·s, The lithium-ion battery satisfies the following relationship: 3≦d/(C*δ)≦6, where the ion conductivity C refers to the ion conductivity at 25°C, and the viscosity δ refers to the ion conductivity at 25°C. Shear rate is 50s -1 corresponding viscosity. 2. The lithium-ion battery according to claim 1, It is characterized by, 6≦C≦12。 3. The lithium-ion battery according to claim 1, It is characterized by, 3≦δ≦5. 4. The lithium-ion battery according to claim 1, It is characterized by, 100≦d≦250。 5. The lithium-ion battery according to claim 1, It is characterized by, The total thickness of the positive active material layer on one side of the positive current collector is d’μm, which satisfies the following conditions: 70≦d’≦170. 6. The lithium-ion battery according to claim 1, It is characterized by, The vertical resistivity of the negative electrode is R1Ω·cm, and the vertical resistivity of the positive electrode is R2Ω·cm, satisfying the following relationship: 0.1≦R2/R1≦0.5, 0.1≤d'*R2/(d*R1)≤ 0.3. 7. The lithium-ion battery according to claim 6, It is characterized by, 5000≦R1≦6000。 8. The lithium-ion battery according to claim 6, It is characterized by, 1500≦R2≦2500。 9. The lithium-ion battery according to any one of claims 1-8, It is characterized by, The electrolyte solution includes a solvent, the solvent includes one or more of cyclic carbonate, linear carbonate and carboxylic acid ester compounds; The carboxylic acid ester compounds include ethyl formate, methyl acetate, ethyl acetate, propyl acetate, ethyl propionate, propyl propionate, butyl propionate, amyl propionate, haloethyl acetate, At least one of ethyl halopropionate, propyl halopropionate, butyl halopropionate or amyl halopropionate; The linear carbonate includes at least one of dimethyl carbonate, methyl ethyl carbonate, diethyl carbonate, halogenated dimethyl carbonate, halogenated ethyl methyl carbonate, and halogenated diethyl carbonate; The cyclic carbonate includes at least one of cyclic ethylene carbonate, cyclic propylene carbonate, halogenated cyclic ethylene carbonate, and halogenated cyclic propylene carbonate. 10. The lithium-ion battery according to claim 9, It is characterized by, The electrolyte also includes a lithium salt, the lithium salt includes lithium hexafluorophosphate, lithium tetrafluoroborate, lithium bisfluorosulfonyl imide, lithium trifluoromethanesulfonate, lithium perchlorate, lithium difluoroxalate borate, dioxalic acid One or more types of lithium borate. 11. The lithium-ion battery according to claim 10, It is characterized by, Based on the total mass of the electrolyte, the lithium salt concentration is W% and meets the following conditions: 10≦W≦16. 12. The lithium-ion battery according to claim 9, It is characterized by, The electrolyte also includes additives, and the additives include fluorinated ethylene carbonate, vinylene carbonate, 1,3-propane sultone, 1,3,6-hexanetrinitrile, glyceryltrinitrile, 1, One or more of 2-bis(cyanoethoxy)ethane, 1,4-dicyano-2-butene, fumaronitrile, succinonitrile, and adiponitrile. 13. The lithium-ion battery according to any one of claims 1-12, It is characterized by, The negative active material layer includes a negative active material, and the negative active material includes at least one of soft carbon, hard carbon, carbon fiber, graphitized carbon microspheres, artificial graphite, natural graphite, silicon, silicon carbide, and silicon-carbon composite materials. kind. 14. The lithium-ion battery according to any one of claims 1-12, It is characterized by, The positive active material layer includes a positive active material including lithium cobalt oxide, lithium nickel oxide, lithium manganese oxide, lithium nickel manganese oxide, lithium nickel cobalt manganese oxide, and lithium nickel cobalt aluminum oxide. at least one of the things. 15. The lithium-ion battery according to any one of claims 1-12, It is characterized by, It also includes a separator, the separator is disposed between the positive electrode and the negative electrode, and the electrolyte soaks the separator. 16. An electrical equipment, It is characterized by, Containing the lithium-ion battery according to any one of claims 1-15. | 比亚迪股份有限公司 ¦ 深圳市比亚迪锂电池有限公司
882 | CN118508012A | Examining | BYD CO LTD | Cell component details | 2024-01-23 | 2024-08-16 | Battery cell liquid injection method and battery cell liquid injection device | The invention discloses a battery cell liquid injection method and a battery cell liquid injection device. The battery cell liquid injection method comprises a liquid injection step, wherein the liquid injection step comprises the following steps: enabling a first end of a liquid injection needle to extend into a battery cell; enabling the second end of the liquid injection needle to be communicated with vacuumizing negative pressure equipment, and enabling the vacuumizing negative pressure equipment to generate negative pressure; injecting a predetermined volume of liquid into the battery cell through the liquid injection needle, so that the second end of the liquid injection needle is communicated with the atmosphere; and the first end of the liquid injection needle leaves the battery cell. Therefore, after the liquid with the preset volume is injected into the battery cell, the second end of the liquid injection needle can be communicated with the atmosphere, so that the electrolyte left in the liquid injection needle enters the battery cell, and the electrolyte dripping from the liquid injection needle can be reduced as much as possible when the liquid injection needle leaves the battery cell. | Technical field [0001] The present application relates to the field of battery processing, specifically to a cell liquid injection method and a cell liquid injection device. Background technology [0002] When processing existing batteries, it is necessary to inject electrolyte into the battery core through an injection needle. After completing the injection of electrolyte into the battery core, the injection needle needs to be removed from the battery core. However, there is electrolyte left in the injection needle at this time. When the injection needle is removed from the cell, the electrolyte left in the injection needle will drip into the battery. [0003] To this end, this application provides a battery core liquid injection method and a battery core liquid injection device to at least partially solve the above problems. Contents of the invention [0004] This summary section introduces a series of concepts in a simplified form that are further described in detail in the detailed description section. The invention summary part of this application is not intended to limit the key features and necessary technical features of the claimed technical solution, nor is it intended to determine the protection scope of the claimed technical solution. [0005] In order to at least partially solve the above technical problems, this application provides a battery core liquid injection method. The battery core liquid injection method includes a liquid injection step, and the liquid injection step includes: [0006] Extend the first end of the injection needle into the battery core; [0007] Connect the second end of the injection needle to the vacuuming and negative pressure equipment, and allow the vacuuming and negative pressure equipment to generate negative pressure; [0008] Inject a predetermined volume of liquid into the battery core through the liquid injection needle, so that the second end of the liquid injection needle is connected to the atmosphere; [0009] Lift the first end of the injection needle away from the cell. [0010] According to the battery core injection method of the present application, after a predetermined volume of liquid is injected into the battery core, the second end of the injection needle can be connected to the atmosphere. In this way, the electrolyte left in the injection needle enters the inside of the battery core. Therefore, When the injection needle leaves the battery core, the amount of electrolyte dripping from the injection needle can be minimized. [0011] Optionally, after the step of removing the first end of the injection needle from the battery core, the battery core injection method further includes: [0012] The second end of the liquid injection needle is connected to the liquid return negative pressure device, and the liquid return negative pressure device generates negative pressure. [0013] Optionally, the liquid return negative pressure device generates negative pressure for a predetermined liquid return time, and the predetermined liquid return time ranges from 25s to 35s. [0014] Optionally, the battery core injection method performs the injection step for a predetermined injection time, and then performs a cleaning step. The cleaning step includes: [0015] The second end of the injection needle is connected to the cleaning negative pressure device, so that the cleaning liquid is sucked into the injection needle through the first end of the injection needle. [0016] Optionally, the predetermined liquid injection time ranges from 10h to 15h. [0017] Optionally, the negative pressure cleaning equipment generates negative pressure for a predetermined cleaning time, and the predetermined cleaning time ranges from 25s to 35s. [0018] Optionally, the vacuuming negative pressure device generates a predetermined vacuuming pressure, and the predetermined vacuuming pressure ranges from -90KPa to -95KPa. [0019] Optionally, the vacuuming negative pressure equipment generates negative pressure for a predetermined pressure holding time, and the predetermined pressure holding time ranges from 90s to 120s. [0020] Optionally, the second end of the injection needle is connected to the atmosphere for a predetermined emptiness duration, and the predetermined emptiness duration ranges from 2 to 5 minutes. [0021] This application also provides a battery core liquid injection device. The battery core liquid injection device is controlled by the aforementioned battery core liquid injection method. [0022] According to the battery core injection device of the present application, the battery core injection device is controlled by the aforementioned battery core injection method. After injecting a predetermined volume of liquid into the battery core, the second end of the injection needle can be connected to the atmosphere, so that , the electrolyte left in the injection needle enters the inside of the battery core, so when the injection needle leaves the battery core, the electrolyte dripping from the injection needle can be minimized. [0023] Optionally, the cell liquid injection device includes: [0024] injection needle; [0025] The reversing valve has a first valve port, a second valve port and a third valve port. The reversing valve can connect the first valve port to the second valve port or the third valve port. The first valve port connects the injection port to the injection port. the first end of the liquid needle; [0026] A liquid injection pump, the liquid injection outlet of the liquid injection pump is connected to the second valve port of the reversing valve; [0027] Air breaker valve, one valve port of the air breaker valve is connected to the third valve port, and the other valve port of the air breaker valve is used to connect to the atmosphere; [0028] Vacuum stop valve, one valve port of the vacuum stop valve is connected to the third valve port, and the other valve port of the vacuum stop valve is used to connect to the vacuum negative pressure equipment. [0029] Optionally, injecting a predetermined volume of liquid into the battery core through a liquid injection needle, so that the second end of the liquid injection needle is connected to the atmosphere; the step includes: [0030] Connect the first valve port to the second valve port, and inject a predetermined volume of liquid into the battery core through the liquid injection needle; [0031] Close the vacuum stop valve and open the air breaker valve; [0032] The first valve port is connected to the third valve port, so that the second end of the injection needle is connected to the atmosphere. [0033] Optionally, the battery core liquid injection device further includes a liquid return valve, one valve port of the liquid return valve is connected to the third valve port, and the other valve port of the liquid return valve is used to communicate with the liquid return negative pressure device. [0034] Optionally, the cell injection device further includes a cleaning valve, one valve port of the cleaning valve is connected to the third valve port, and the other valve port of the cleaning valve is used to communicate with the cleaning negative pressure equipment. Description of the drawings [0035] In order that the advantages of the present application may be more readily understood, the application briefly described above will be described in more detail with reference to specific embodiments illustrated in the accompanying drawings. It is to be understood that the appended drawings depict only typical embodiments of the present application and are therefore not to be considered limiting of its scope, and that the present application will be described and explained with additional characteristics and details through the accompanying drawings. [0036] Figure 1 It is a schematic flow chart of the battery core liquid injection method according to a preferred embodiment of the present application; [0037] Figure 2 for Figure 1 A schematic flow chart of the injection steps of the battery cell injection method; and [0038] Figure 3 for Figure 1 Schematic diagram of the battery core injection device controlled by the battery core injection method. [0039] Explanation of reference signs [0040] 110: Slide cylinder 120: Directional valve [0041] 121: First valve port 122: Second valve port [0042] 123: Third valve port 130: Injection needle [0043] 131: First end 132: Second end [0044] 140: Liquid injection pump 150: Vacuum stop valve [0045] 151: Vacuum negative pressure equipment 160: Air breaker valve [0046] 170: Liquid return valve 171: Liquid return negative pressure equipment [0047] 180: battery cell Detailed implementation [0048] In the following description, numerous specific details are given in order to provide a thorough understanding of the present application. However, it will be apparent to one skilled in the art that embodiments of the present application may be practiced without one or more of these details. In other examples, in order to avoid confusion with the embodiments of the present application, some technical features that are well known in the art are not described. [0049] Preferred embodiments of the present application will be described below with reference to the drawings. It should be noted that the terms "upper", "lower" and similar expressions used in this article are for illustrative purposes only and are not limiting. [0050] In this document, ordinal words such as "first" and "second" cited in this application are merely identifiers and do not have any other meaning, such as a specific order, etc. [0051] In order to fully understand the embodiments of the present application, detailed structures will be provided in the following description. Obviously, implementation of the embodiments of the present application is not limited to specific details familiar to those skilled in the art. The preferred embodiments of the present application are described in detail as follows. However, in addition to these detailed descriptions, the present application may also have other embodiments. [0052] This application provides a method for battery core liquid injection. The cell filling method is used to control the work of the cell filling device to inject liquid (electrolyte) into the cell 180 . After the electrolyte is injected into the battery core 180 , when the injection needle 130 is moved away from the battery core 180 , electrolyte left in the injection needle 130 can be reduced, thereby reducing electrolyte dripping to the battery core 180 . The battery core 180 has a liquid injection port. [0053] Please refer to Figure 1 to Figure 3 , the battery filling method includes filling step S1. The liquid injection step S1 includes step S11, step S13, step S15, step S17 and step S19. [0054] Step S11: extend the first end 131 of the injection needle 130 into the battery core 180. [0055] like Figure 3 As shown, the cell liquid injection device includes a slide cylinder 110, a reversing valve 120 and a liquid injection needle 130. The reversing valve 120 has a first valve port 121 , a second valve port 122 and a third valve port 123 . The reversing valve 120 optionally connects one of the second valve port 122 and the third valve port 123 to the first valve port 121 . For example, the reversing valve 120 may be a two-position three-way reversing valve. [0056] The injection needle 130 has a first end 131 and a second end 132 . The second end 132 of the injection needle 130 is connected to the reversing valve 120 and communicates with the first valve port 121 . The reversing valve 120 is connected to the slide cylinder 110 . The slide cylinder 110 can move to drive the reversing valve 120 to move, so that the injection needle 130 moves to a different battery core 180, and then the first end 131 of the battery core 180 extends from the injection port of the battery core 180. Within 180 cells. In this way, the electrolyte can be injected into the battery core 180 through the injection needle 130 . [0057] After step S11, step S13 is executed. [0058] Step S13: Connect the second end 132 of the injection needle 130 to the vacuuming negative pressure device 151, and enable the vacuuming negative pressure device 151 to generate negative pressure. [0059] like Figure 3As shown in the figure, the cell liquid injection setting also includes a vacuum negative pressure device 151. The vacuuming negative pressure device 151 may include a vacuum pump (not shown) and a vacuum tank (not shown). The vacuum tank is connected to the third valve port 123 through a vacuum pump. When the reversing valve 120 connects the third valve port 123 to the first valve port 121, the vacuum negative pressure device 151 generates negative pressure, and then the air in the battery core 180 can be extracted through the liquid injection needle 130, so that the air in the battery core 180 can be Create negative pressure. In this way, the air in the battery core 180 can be reduced, making it easier to inject electrolyte into the battery core 180 . [0060] After step S13, step S15 is executed. [0061] Step S15: Inject a predetermined volume of liquid into the battery core 180 through the injection needle 130, so that the second end 132 of the injection needle 130 is connected to the atmosphere. [0062] like Figure 3 As shown in the figure, the cell liquid injection device also includes a liquid injection pump 140 . The liquid injection outlet of the liquid injection pump 140 is connected to the second valve port 122 . In this way, when the reversing valve 120 connects the first valve port 121 to the second valve port 122 , the liquid injection pump 140 can inject a predetermined volume of electrolyte into the battery core 180 through the liquid injection needle 130 . The predetermined volume may be determined in advance through experiments according to the volume of the battery core 180 . [0063] It should be noted that after a negative pressure is formed in the battery core 180 , the negative pressure generated by the vacuuming negative pressure device 151 can stop acting on the injection needle 130 , which will be described later. The liquid injection pump 140 can inject a predetermined volume of electrolyte into the battery core 180 through the liquid injection needle 130, and then can stop injecting the electrolyte into the battery core 180, which will be described later. [0064] After a predetermined volume of liquid is injected into the battery core 180, the second end 132 of the liquid injection needle 130 can be connected to the atmosphere. At this time, the internal pressure of the battery core 180 is less than atmospheric pressure. The atmospheric pressure causes the electrolyte left in the injection needle 130 to enter the inside of the battery core 180 . [0065] After step S15, step S17 is executed. [0066] Step S17: Move the first end 131 of the injection needle 130 away from the battery core 180. [0067] In this way, the injection of liquid into the battery core 180 is completed. Since the electrolyte left in the injection needle 130 enters the inside of the battery core 180 , when the injection needle 130 leaves the battery core 180 , the amount of electrolyte dripping from the injection needle 130 can be minimized. [0068] In this embodiment, after a predetermined volume of liquid is injected into the battery core 180, the second end 132 of the injection needle 130 can be connected to the atmosphere. In this way, the electrolyte left in the injection needle 130 enters the inside of the battery core 180. Therefore, When the injection needle 130 leaves the battery core 180, the amount of electrolyte dropped by the injection needle 130 can be minimized. [0069] Step S19: Connect the second end 132 of the liquid injection needle 130 to the liquid return negative pressure device 171, and enable the liquid return negative pressure device 171 to generate negative pressure. [0070] like Figure 3 As shown, the cell liquid injection device also includes a liquid return negative pressure device 171. The liquid return negative pressure device 171 may include a liquid return pump (not shown) and a liquid return tank (not shown). The liquid return tank is connected to the third valve port 123 through the liquid return pump. When the reversing valve 120 connects the third valve port 123 to the first valve port 121 , the liquid return negative pressure device 171 generates negative pressure, thereby extracting the remaining electrolyte in the injection needle 130 . In this way, after the injection needle 130 leaves the battery core 180, the electrolyte in the injection needle 130 can be reduced, thereby more effectively reducing the electrolyte dripping from the injection needle 130. [0071] It should be noted that when the liquid return negative pressure device 171 is caused to generate negative pressure, the negative pressure generated by the vacuuming negative pressure device 151 can be stopped from acting on the liquid injection needle 130, which will be described later. [0072] It should be noted that the pressure value of the negative pressure generated by the liquid return negative pressure device 171 can be determined through experiments, as long as the remaining electrolyte in the liquid injection needle 130 can be extracted. [0073] Further preferably, the negative pressure generated by the liquid return negative pressure device 171 is maintained for a predetermined liquid return duration. The predetermined liquid return time ranges from 25s to 35s. Thereby, the electrolyte remaining in the injection needle 130 can be drained out as much as possible. [0074] like Figure 1 As shown in the figure, the cell liquid injection method performs the liquid filling step S1 for a predetermined liquid filling time, and then performs the cleaning step S3. The cleaning step S3 includes: connecting the second end 132 of the injection needle 130 to the cleaning negative pressure device to suck the cleaning liquid into the injection needle 130 through the first end 131 of the injection needle 130 . [0075] The cell liquid injection device also includes cleaning negative pressure equipment (not shown). Cleaning negative pressure equipment may include cleaning pumps. The cleaning pump is connected to the third valve port 123. When the reversing valve 120 connects the third valve port 123 to the first valve port 121, the cleaning negative pressure equipment generates negative pressure, and the first end 131 of the injection needle 130 extends into the cleaning agent. In this way, the cleaning liquid can be sucked into the liquid injection needle 130 through the first end 131 of the liquid injection needle 130 and then flow through the liquid injection needle 130 . In this way, the injection needle 130 can be cleaned regularly to avoid clogging of the injection needle 130 . [0076] It should be noted that the pressure value of the negative pressure generated by the cleaning negative pressure equipment can be determined through experiments, as long as the cleaning liquid can be sucked into the injection needle 130 . [0077] It should be noted that when the cleaning negative pressure equipment generates negative pressure, the vacuum stop valve 150 described later can be closed, and the liquid return valve 170 can be closed, so that the negative pressure generated by the vacuum negative pressure equipment 151 and the return valve can be closed. The negative pressure generated by the liquid negative pressure device 171 stops acting on the liquid injection needle 130 . [0078] Further, the predetermined injection time ranges from 10h to 15h. Therefore, clogging of the injection needle 130 can be avoided as much as possible, thereby improving production efficiency. [0079] Further, the negative pressure generated by the cleaning negative pressure equipment is maintained for a predetermined cleaning time. The scheduled cleaning time ranges from 25s to 35s. Thus, the injection needle 130 can be cleaned as cleanly as possible. [0080] Preferably, the vacuuming negative pressure device 151 generates a predetermined pressure for vacuuming. The predetermined vacuum pressure range is -90KPa to -95KPa. Thus, the air in the battery core 180 can be removed as much as possible. [0081] Preferably, the vacuuming negative pressure device 151 is maintained at a predetermined vacuuming pressure for a predetermined pressure holding time. The predetermined holding time ranges from 90s to 120s. Thus, the air in the battery core 180 can be removed as much as possible. [0082] Preferably, the second end 132 of the injection needle 130 is connected to the atmosphere for a predetermined emptiness period. The scheduled short-breaking time ranges from 2 minutes to 5 minutes. This allows as much electrolyte remaining in the injection needle 130 to enter the battery core 180 as possible. [0083] This application also provides a battery core liquid injection device. The battery core liquid injection device is controlled by the aforementioned battery core liquid injection method. [0084] In this embodiment, the cell liquid injection device is controlled by the aforementioned cell liquid injection method. After injecting a predetermined volume of liquid into the cell 180, the second end 132 of the liquid injection needle 130 can be connected to the atmosphere. In this way, the liquid injection device can be connected to the atmosphere. The electrolyte left in the liquid needle 130 enters the inside of the battery core 180 . Therefore, when the liquid injection needle 130 leaves the battery core 180 , the electrolyte dripping from the liquid injection needle 130 can be minimized. [0085] Preferably, as Figure 3 As shown, the cell liquid injection device also includes a void valve 160 . The air breaker valve 160 is a shut-off valve. One valve port of the cavitation valve 160 is connected to the third valve port 123, and the other valve port of the cavitation valve 160 is used to communicate with the atmosphere. Thereby, it is convenient to control the communication state between the third valve port 123 and the atmosphere. [0086] Please continue to refer to Figure 3 , the cell injection device also includes a vacuum stop valve 150 . The vacuum stop valve 150 is a stop valve. One valve port of the vacuum stop valve 150 is connected to the third valve port 123 . The other valve port of the vacuum stop valve 150 is used to communicate with the vacuum negative pressure device 151 . Thereby, it is convenient to control the communication state between the third valve port 123 and the vacuuming negative pressure device 151 . [0087] The cell liquid injection device also includes a liquid return valve 170 . The liquid return valve 170 is a shut-off valve. One valve port of the liquid return valve 170 is connected to the third valve port 123 . The other valve port of the liquid return valve 170 is used to communicate with the liquid return negative pressure device 171 . Thus, it is convenient to control the communication state between the third valve port 123 and the liquid return negative pressure device 171 . [0088] The cell injection device also includes a cleaning valve. The purge valve is a shut-off valve. One valve port of the cleaning valve is connected to the third valve port 123 . The other port of the cleaning valve is used to connect the cleaning negative pressure equipment. Thereby, it is convenient to control the communication state between the third valve port 123 and the cleaning negative pressure equipment. [0089] Please refer to Figure 3 , the initial state of the battery core liquid injection device is that the vacuum stop valve 150 is closed, the air breaker valve 160 is closed, the liquid return valve 170 is closed, and the cleaning valve is closed. [0090] The battery core injection method includes the steps of injecting electrolyte into the battery core 180 through the battery core injection device (liquid injection step S1): [0091] Fix the battery so that the first end 131 of the injection needle 130 extends into the battery core 180; [0092] Open the vacuum stop valve 150 so that the vacuum negative pressure device 151 is connected to the third valve port 123; [0093] Connect the third valve port 123 to the first valve port 121; [0094] The vacuuming negative pressure device 151 is operated to generate negative pressure to generate a predetermined vacuuming pressure. The vacuuming negative pressure equipment 151 maintains the predetermined vacuuming pressure it generates for a predetermined holding period; [0095] Connect the second valve port 122 to the first valve port 121 so that the negative pressure generated by the vacuuming negative pressure device 151 stops acting on the injection needle 130; [0096] The injection pump 140 works to inject a predetermined volume of electrolyte into the battery core 180; [0097] Close the vacuum stop valve 150 and open the air breaker valve 160; [0098] The liquid injection pump 140 stops working (stops injecting electrolyte into the battery core 180), so that the third valve port 123 is connected to the first valve port 121, so that the second end 132 of the liquid injection needle 130 is connected to the atmosphere; [0099] Connect the second end 132 of the injection needle 130 to the atmosphere for a predetermined emptiness period; [0100] Close the air breaker valve 160 and open the liquid return valve 170 (at this time, the vacuum stop valve 150 is closed so that the negative pressure generated by the vacuum negative pressure device 151 stops acting on the liquid injection needle 130); The first end 131 leaves the battery core 180, causing the liquid return negative pressure device 171 to generate negative pressure. [0101] That is to say, the aforementioned step S15 includes: [0102] Connect the first valve port 121 to the second valve port 122, and inject a predetermined volume of liquid into the battery core 180 through the injection needle 130; [0103] Close the vacuum stop valve 150 and open the air breaker valve 160; [0104] The first valve port 121 is connected to the third valve port 123, so that the second end 132 of the injection needle 130 is connected to the atmosphere. [0105]This allows the electrolyte in the injection needle 130 to enter the battery core 180 more efficiently. [0106] The present application has been described through the above-mentioned embodiments, but it should be understood that the above-mentioned embodiments are only for the purpose of illustration and illustration, and are not intended to limit the present application to the scope of the described embodiments. In addition, those skilled in the art can understand that the present application is not limited to the above embodiments, and more variations and modifications can be made based on the teachings of the present application, and these variations and modifications all fall within the scope of protection claimed by the present application. within the range. The protection scope of this application is defined by the appended claims and their equivalents. [0107] Unless otherwise defined, technical and scientific terms used herein have the same meaning as commonly understood by one of ordinary skill in the technical field of this application. The terminology used herein is for the purpose of describing specific implementations only and is not intended to limit the application. Terms such as "component" used in this article may refer to either a single part or a combination of parts. Terms such as “mounted” and “set up” used herein may mean that one component is directly attached to another component or that one component is attached to another component through intermediaries. Features described herein in one embodiment may be applied to another embodiment, alone or in combination with other features, unless the feature is inapplicable in that other embodiment or otherwise stated. | 1. A battery core injection method, It is characterized by, The battery core liquid injection method includes a liquid injection step, and the liquid injection step includes: Make the first end of the injection needle extend into the battery core; Connect the second end of the injection needle to a vacuuming and negative pressure device, and cause the vacuuming and negative pressure device to generate negative pressure; Inject a predetermined volume of liquid into the battery core through the liquid injection needle, so that the second end of the liquid injection needle is connected to the atmosphere; Make the first end of the injection needle leave the battery core. 2. The battery core injection method according to claim 1, It is characterized by, After the step of moving the first end of the injection needle away from the battery core, the battery core injection method further includes: The second end of the liquid injection needle is connected to a liquid return negative pressure device, and the liquid return negative pressure device is caused to generate negative pressure. 3. The battery core injection method according to claim 2, It is characterized by, The liquid return negative pressure equipment generates negative pressure for a predetermined liquid return time, and the predetermined liquid return time ranges from 25s to 35s. 4. The battery core injection method according to claim 1, It is characterized by, The battery cell injection method performs the injection step for a predetermined injection time, and then performs a cleaning step. The cleaning step includes: The second end of the liquid injection needle is connected to the cleaning negative pressure device, so that the cleaning liquid is sucked into the liquid injection needle through the first end of the liquid injection needle. 5. The battery core injection method according to claim 4, It is characterized by, The predetermined injection time ranges from 10h to 15h. 6. The battery core injection method according to claim 4, It is characterized by, The cleaning negative pressure equipment generates negative pressure for a predetermined cleaning time, and the predetermined cleaning time ranges from 25s to 35s. 7. The battery core liquid injection method according to claim 1, It is characterized by, The vacuuming negative pressure equipment generates a predetermined vacuuming pressure, and the range of the predetermined vacuuming pressure is -90KPa to -95KPa. 8. The battery core injection method according to claim 1, It is characterized by, The vacuuming negative pressure equipment generates negative pressure for a predetermined holding time, and the predetermined holding time ranges from 90s to 120s. 9. The battery core liquid injection method according to claim 1, It is characterized by, The second end of the injection needle is connected to the atmosphere for a predetermined emptying time, and the predetermined emptying time ranges from 2 minutes to 5 minutes. 10. A battery cell injection device, It is characterized by, The battery core liquid injection device is controlled by the battery core liquid injection method according to any one of claims 1 to 9. 11. The battery core liquid injection device according to claim 10, It is characterized by, The battery core liquid injection device includes: injection needle; A reversing valve, the reversing valve has a first valve port, a second valve port and a third valve port, the reversing valve can connect the first valve port to the second valve port or communicate with the third valve port. Three valve ports, the first valve port is connected to the first end of the injection needle; Liquid injection pump, the liquid injection outlet of the liquid injection pump is connected to the second valve port of the reversing valve; A void valve, one valve port of the void valve is connected to the third valve port, and the other valve port of the void valve is used to connect to the atmosphere; Vacuuming stop valve, one valve port of the vacuuming stop valve is connected to the third valve port, and the other valve port of the vacuuming stop valve is used to connect to the vacuuming negative pressure equipment. 12. The cell liquid injection device according to claim 11, It is characterized by, Injecting a predetermined volume of liquid into the battery core through the liquid injection needle so that the second end of the liquid injection needle is connected to the atmosphere; the step includes: Connect the first valve port to the second valve port, and inject a predetermined volume of liquid into the battery core through the injection needle; Close the vacuum stop valve and open the void valve; The first valve port is connected to the third valve port, so that the second end of the injection needle is connected to the atmosphere. 13. The cell liquid injection device according to claim 11, It is characterized by, The battery core liquid injection device further includes a liquid return valve, one valve port of the liquid return valve is connected to the third valve port, and the other valve port of the liquid return valve is used to communicate with the liquid return negative pressure device. 14. The cell liquid injection device according to claim 11, It is characterized by, The battery core injection device further includes a cleaning valve, one valve port of the cleaning valve is connected to the third valve port, and the other valve port of the cleaning valve is used to connect the cleaning negative pressure equipment. | 比亚迪股份有限公司
883 | CN118508009A | Examining | BYD CO LTD | Secondary cells¦Cell component details | 2024-03-28 | 2024-08-16 | Protective structure of battery pack cooling piece, processing method and battery pack | In order to solve the problem that a battery pack is prone to high-temperature insulation failure and arc discharge explosion due to the fact that an existing battery pack liquid cooling plate is not subjected to insulation protection, the invention provides a protection structure of a battery pack cooling part, a processing method of the protection structure and a battery pack, and the protection structure of the battery pack cooling part comprises a cold plate and an insulation film, the insulating film is arranged on the surface of the cold plate, and the total area of bubbles between the insulating film and the cold plate is smaller than or equal to the sum of the film covering area and 0.3%. The processing method of the protective structure of the battery pack cooling piece comprises the following steps: obtaining a cold plate and an insulating adhesive film; the surface of the cold plate is covered with the insulating adhesive film in a rolling mode, and cold plate film covering is completed; and carrying out curing treatment on the cold plate coated with the film. | Technical field [0001] The invention belongs to the field of battery technology, and specifically relates to a protective structure of a battery pack cooling member, a processing method thereof, and a battery pack. Background technology [0002] With the rise of new energy vehicles, power batteries have also ushered in a period of rapid development. The safety and stability of new energy vehicles have always been the focus of attention. Improving the safety of new energy vehicles will be one of the important factors that determine whether new energy vehicles can quickly become popular. As the battery pack is the main component of new energy vehicles, improving the safety of battery packs is an important way to improve the safety of new energy vehicles. [0003] The higher the energy density and power density of the new energy vehicle power battery, the greater the battery charge and discharge rate, and the battery's heat generation also increases, and the heat is cooled through the cold plate. The working voltage of the battery pack in working condition is as high as several hundred volts. Coolant leakage will bring extremely high safety risks, causing the insulation performance of the cold plate to drop sharply. However, at present, the cold plate of the power battery pack in the existing technology does not have insulation protection, and the battery pack is prone to dangers such as high-temperature insulation failure, arcing explosion, etc. Contents of the invention [0004] In view of the problem that the battery pack is prone to high-temperature insulation failure and arc explosion due to the lack of insulation protection on the cold plate of the existing battery pack, the present invention provides a protective structure of a battery pack cooling piece, a processing method thereof, and a battery pack. [0005] The technical solutions adopted by the present invention to solve the above technical problems are as follows: [0006] On the one hand, the present invention provides a protective structure for a battery pack cooling element, which includes a cold plate and an insulating film. The insulating film is disposed on the surface of the cold plate. The total area of ​​bubbles between the insulating film and the cold plate is ≤Coating area*0.3%. [0007] In the present invention, an insulating film is covered on the surface of the cold plate to provide insulation protection for the cold plate at high temperatures, and to prevent the electrolyte from corroding the cold plate and preventing high-temperature insulation failure and arcing explosion problems in the battery pack. The total area of ​​bubbles between the insulation film and the cold plate is ≤ film area * 0.3%, making the connection strength between the insulation film and the cold plate reliable. [0008] Optionally, the insulating film includes a base film layer and an adhesive layer, the adhesive layer is provided on one side of the base film layer, and the base film layer is provided on the cold plate through the adhesive layer. [0009] Optionally, the base film layer is selected from one or more of PET film, PP film, PE film, polyester PS film, PVC film, BOPP film and BOPI film; [0010] The adhesive layer is selected from one or more of modified polyester hot melt adhesive, modified acrylate hot melt adhesive and modified epoxy hot melt adhesive. [0011] Optionally, the thickness of the base film layer is 50-200 μm, and the thickness of the adhesive layer is 30-35 μm. [0012] Optionally, the average area of ​​each bubble is ≤0.3mm*0.3mm. [0013] Optionally, there are multiple insulating films provided on the surface of the cold plate, and two adjacent insulating films overlap each other. [0014] Optionally, the overlap width between two adjacent insulating films is 10-14 mm. [0015] On the one hand, the present invention also provides a method for processing the protective structure of the battery pack cooling member as described in any one of the above, including the following steps: [0016] Get cold plates and insulation film; [0017] The insulating film is covered on the surface of the cold plate by lamination to complete the cold plate coating. [0018] In the present invention, an insulating film is covered on the surface of the cold plate to provide insulation protection for the cold plate at high temperatures and to prevent the electrolyte from corroding the cold plate. The insulating film is covered on the surface of the cold plate by rolling, which facilitates processing, improves production efficiency, avoids excessive bubbles during film coating, and meets automated production requirements. After the cold plate is coated, the cold plate is cured to increase the connection strength between the insulation film and the cold plate. [0019] Optionally, the cold plate is subjected to plasma treatment before coating on the cold plate, and the dyne value of the surface to be coated on the cold plate is greater than or equal to 50 dyn/cm. [0020] Optionally, the cold plate is polished before the cold plate is coated with film. The polishing includes preliminary grinding and fine grinding. The preliminary grinding is to use 150-200 grit sandpaper to polish the surface of the cold plate; Fine grinding is to use 1500-2000 grit sandpaper to polish the surface of the cold plate after initial grinding. [0021] Optionally, there are multiple insulating films, and the multiple insulating films are sequentially pressed on the surface of the cold plate, and the adjacent two insulating films overlap each other. [0022] Optionally, before coating the cold plate, the cold plate is heated to 100-150°C. [0023] Optionally, when coating the cold plate, the insulating film is covered on the surface of the cold plate through a roller press. The temperature of the roller is 100-180°C, and the roller speed is 0.5-1m/min. The pressing pressure is 0.2-0.5MPa. [0024] Optionally, it also includes: curing the cold plate after coating, and the conditions for the curing treatment are baking at 150-170°C for 30-90 minutes. [0025] Optionally, after the cold plate is solidified, the coating surface of the cold plate is visually inspected. The average area of ​​each bubble is ≤0.3mm*0.3mm, and/or the total area of ​​the bubbles is ≤the coating area*0.3%. When, pack the cold plate. [0026] On the other hand, the present invention also provides a protective structure for a battery pack cooling piece, which is produced by any one of the above mentioned methods for processing a protective structure for a battery pack cooling piece. [0027] On the other hand, the present invention also provides a battery pack, which includes the protective structure of the battery pack cooling member described in any one of the above, or is prepared by a processing method of the protective structure of the battery pack cooling member described in any one of the above. The obtained protective structure of the battery pack cooling element. Description of drawings [0028] Figure 1 It is a schematic diagram of the insulating film structure of the protective structure of the battery pack cooling member according to an embodiment of the present invention; [0029] Figure 2 It is a schematic flowchart of the processing method of the protective structure of the battery pack cooling member according to one embodiment of the present invention; [0030] Figure 3 This is a schematic structural diagram of the battery pack of the present invention. [0031] Explanation of reference symbols: [0032] 1. Base film layer; 2. Adhesive layer; 3. Protective layer; 4. Cold plate; 5. Battery core. Detailed implementation [0033] In order to make the technical problems, technical solutions and beneficial effects solved by the present invention clearer, the present invention will be further described in detail below with reference to the embodiments and drawings. It should be understood that the specific embodiments described here are only used to explain the present invention and are not intended to limit the present invention. [0034] like Figure 1 As shown, one embodiment of the present invention provides a protective structure for a battery pack cooling element, which includes a cold plate and an insulating film. The insulating film is pressed and disposed on the surface of the cold plate. The insulating film and the cold plate are connected to each other. The total area of ​​bubbles between them ≤ coating area * 0.3%. Specifically, the insulating film is disposed on the side of the cold plate facing the battery core to insulate the cold plate from the battery core. The total bubble area is the sum of the bubble areas at the overlap and non-overlap locations. The film covering area is the area of ​​the cold plate covered by the film (total area of ​​the insulation film - overlapping area). [0035] In the present invention, an insulating film is covered on the surface of the cold plate to provide insulation protection for the cold plate at high temperatures, and to prevent the electrolyte from corroding the cold plate and preventing high-temperature insulation failure and arcing explosion problems in the battery pack. The total area of ​​bubbles between the insulation film and the cold plate is ≤ film area * 0.3%, making the connection strength between the insulation film and the cold plate reliable. [0036] like Figure 1 As shown in the figure, in some embodiments, the insulating film includes a base film layer 1 and an adhesive layer 2. The adhesive layer 2 is provided on one side of the base film layer 1. The base film layer 1 passes through the adhesive layer. The adhesive layer 2 is arranged on the cold plate. By setting the adhesive layer 2 to bond the base film layer 1 to the cold plate, the subsequent curing conditions are mild, which solves the defects of the traditional covering film process of high operating costs and inability to be recycled. The traditional covering film process is hot pressing or cold The adhesive strength of the covering film in the cold laminating process is poor; the pressure in the hot pressing process is high and the flow channel is easily crushed. [0037] Specifically, the insulating film also includes a protective layer 3 before being coated, and the protective layer 3 is provided on the side of the adhesive layer 2 facing away from the base film layer 1 . The protective layer 3 includes release paper. [0038] In some embodiments, the base film layer 1 is selected from the group consisting of high temperature resistant polyester film (PET film), polypropylene film (PP film), polyethylene film (PE film), polystyrene film (PS film), poly One or more of vinyl chloride film (PVC film), biaxially oriented polypropylene film (BOPP film) and polyimide film (BOPI film); specifically, the base film layer can be a single film layer or It is a high temperature resistant polyester film (PET film), polypropylene film (PP film), polyethylene film (PE film), polystyrene film (PS film), polyvinyl chloride film (PVC film), biaxially oriented polypropylene It is a composite membrane layer composed of at least two laminated layers among membrane (BOPP membrane) and polyimide membrane (BOPI membrane). [0039] The adhesive layer 2 is selected from one or more of modified polyester hot melt adhesive, modified acrylate hot melt adhesive and modified epoxy hot melt adhesive; the adhesive layer 2 is selected from hot melt adhesive and does not contain Chemical solvent has the advantages of excellent environmental protection, simple process, can be attached to special-shaped objects, economical and reliable. At the same time, the temperature required for bonding with the cold plate is low and the time is short, and it can be melted and bonded repeatedly. Therefore, the production efficiency is higher and the process operation is more friendly. And on the premise of meeting high-temperature performance requirements, the hot-melt adhesive can be disassembled at high temperatures without leaving any residual adhesive on the battery pack cold plate. It can be reused, and the process is simple and economically feasible. Specifically, the detachable temperature of hot melt adhesive is 180-200℃; the use temperature of cold plate is -40-85℃. [0040] The main components of modified polyester hot melt adhesive are: ethylene-vinyl acetate copolymer (EVA resin), tackifier, antioxidant, etc. [0041] The main components of modified acrylate hot melt adhesive are: acrylate polymers, tackifiers, cross-linking agents, fillers, flame retardants, etc. [0042] The main components of modified epoxy hot melt adhesive are: epoxy resin, curing agent, toughening agent, filler, stabilizer, etc. [0043] Modification methods include: copolymerization modification (copolymerization with other monomers or prepolymers to change the molecular structure), filling modification (adding fillers such as calcium carbonate), cross-linking modification (adding cross-linking agents to form hot melt adhesives) Three-dimensional network structure), etc. [0044]In some embodiments, the thickness of the base film layer 1 is 50-200 μm, and the thickness of the adhesive layer 2 is 30-35 μm. Preferably, the thickness of the base film layer 1 is 60-180 μm. Specifically, the thickness of the base film layer 1 is any one of 50 μm, 80 μm, 110 μm, 140 μm, 170 μm, and 200 μm, as long as the thickness of the base film layer 1 is between 50 and 200 μm. The thickness of the adhesive layer 2 is any one of 30 μm, 31 μm, 32 μm, 33 μm, 34 μm, and 35 μm, as long as the thickness of the base film layer 1 is between 30 and 35 μm. [0045] In some embodiments, the average area of ​​each bubble is ≤0.3mm*0.3mm. The air in the bubbles will increase the thermal resistance and reduce the heat dissipation effect of the cold plate. By reducing the area of ​​the bubbles, the heat dissipation effect of the cold plate is increased. [0046] In some embodiments, multiple insulating films are provided, and multiple insulating films are provided on the surface of the cold plate, and two adjacent insulating films overlap each other. When the cold plate area is large, bubbles are easily generated when a piece of film is pasted, and the process operation is difficult. The process of pasting multiple films is easy to operate and does not easily produce bubbles, ensuring the bonding effect. [0047] In some embodiments, the overlap width between two adjacent insulating films is 10-14 mm. When the overlap width is >14mm, the overlapping area of ​​the insulation film is larger and there are many overlapping parts, resulting in low utilization rate of the insulation film and poor economy; when the overlap width is <10mm, when thermal runaway occurs, the overlapped part is easy to tear and the original covering film The area is exposed, causing insulation failure in the area, and the battery pack arcing, causing a secondary fire and explosion. [0048] like Figure 1 and Figure 2 As shown, the embodiment of the present invention provides a method for processing the protective structure of the battery pack cooling member as described in any of the above embodiments, including the following steps: [0049] Get cold plates and insulation film; [0050] The insulating film is covered on the surface of the cold plate by pressing to complete the cold plate coating; specifically, the pressing method includes but is not limited to rolling. [0051] In this embodiment, an insulating film is covered on the surface of the cold plate to provide insulation protection for the cold plate and prevent battery electrolyte from leaking and corroding the cold plate. The insulating film is covered on the surface of the cold plate by lamination, which facilitates processing, improves production efficiency, avoids excessive bubbles during film coating, meets the requirements of automated production, and meets the connection strength between the insulating film and the battery pack, and meets the requirements of the battery pack. usage requirements. After the cold plate is coated, the cold plate is cured to increase the connection strength between the insulation film and the cold plate, further increasing the safety of the battery pack under extreme or sudden conditions. [0052] like Figure 2 As shown in the figure, in some embodiments, the cold plate is polished before coating to ensure the cleanliness of the cold plate surface. The grinding includes preliminary grinding and fine grinding. The preliminary grinding is to use 150-200 mesh sandpaper to grind the surface of the cold plate; the fine grinding is to use 1500-2000 mesh sandpaper to polish the surface of the cold plate after initial grinding. The cold plate can be cleaned before and after polishing. Specifically, polishing is performed before plasma treatment, and the cold plate is cleaned with a high-pressure water gun to ensure that polished aluminum chips and impurities do not remain on the cold plate. [0053] like Figure 2 As shown in the figure, in some embodiments, the cleaned cold plate is dried to dry the moisture in the cold plate. [0054] like Figure 2 As shown, in some embodiments, before the cold plate is coated and after the cold plate is dried, the cold plate is subjected to plasma treatment to increase the surface tension of the cold plate. The dyne value of the cold plate surface to be coated is greater than or equal to 50 dyn/cm, specifically measured at random locations using a dyne pen. [0055] Furthermore, before coating the cold plate, the air tightness of the cold plate is inspected to ensure that the air tightness of the flow channel meets the requirements. [0056] In some embodiments, before coating the cold plate and after plasma treatment, the cold plate is preheated. The specific step is to heat the cold plate to 100-150°C to prevent the cold plate from being heated during coating. Deformation occurs evenly. [0057] In some embodiments, when the cold plate is coated with film, the insulating film is covered on the surface of the cold plate using a roller press. The temperature of the roller is 100-180°C, the roller speed is 0.5~1m/min, and the roller pressure is 0.2-0.5MPa. By controlling the rolling temperature, the insulation film is softened as a whole, which facilitates the rolling operation. By controlling the rolling speed, the air is slowly pressed out to reduce the generation of bubbles. If the speed is too fast, bubbles are likely to be generated; if the speed is too slow, the production efficiency is low. By controlling the roller pressure, the bonding effect is guaranteed. If the pressure is too high, it will easily damage the cold plate flow channel. If the pressure is too small, small bubbles will not be easily discharged from the bonding surface. After curing, the bubbles will become larger due to thermal expansion and contraction, affecting the bonding effect of the insulation film. [0058] Specifically, a roll-to-board process is used, and the insulation film is automatically unrolled through a laminating machine. Specifically, the temperature of the roller can be any one of 100°C, 110°C, 120°C, 130°C, 140°C, 150°C, 160°C, 170°C, or 180°C, as long as the temperature of the roller is between 100°C and 180°C. room is enough. The roller speed is any one of 0.5m/min, 0.6m/min, 0.7m/min, 0.8m/min, 0.9m/min, and 1.0m/min, as long as the roller speed is between 0.5 and 1m/min That’s it. The rolling pressure is any one of 0.2MPa, 0.3MPa, 0.4MPa, and 0.5MPa, as long as the rolling pressure is between 0.2-0.5MPa. [0059] In some embodiments, the coated cold plate is cured, and the curing condition is baking at 150-170°C for 30-90 minutes. Ensure that the insulation film is firmly attached to the cold plate through the adhesive layer 2, and increase the bonding force between the adhesive layer 2 and the cold plate. [0060] In some embodiments, multiple insulating films are provided, and multiple insulating films are sequentially pressed on the surface of the cold plate, and adjacent two insulating films overlap each other. [0061] like Figure 2 As shown, in some embodiments, after the cold plate is solidified, the coating surface of the cold plate is visually inspected. The average area of ​​each bubble is ≤0.3mm*0.3mm, and/or the total area of ​​the bubbles is ≤ coating. When the film area*0.3%, the cold plate is packed to ensure the tensile and shear strength of the film. Specifically, a CCD appearance inspection machine (CCD is a charge coupled device) is used to detect the coating effect. By packaging and protecting the cold plate, the insulation film is prevented from being damaged during transportation, causing the insulation protection of the cold plate to fail. [0062] An embodiment of the present invention also provides a protective structure for a battery pack cooling piece, which is produced by the processing method of a protective structure for a battery pack cooling piece described in any of the above embodiments. [0063] On the other hand, an embodiment of the present invention also provides a battery pack, including the protective structure of the battery pack cooling member described in any of the above embodiments. Or it may include a protective structure for a battery pack cooling member prepared by any one of the above-mentioned processing methods for a protective structure for a battery pack cooling member. [0064] The present invention will be further described below through examples. [0065] Example 1 [0066] This example is used to illustrate the protective structure of the battery pack cooling member disclosed in the present invention. The adhesive layer 2 is a BOPI film of modified polyester hot melt adhesive (Maxim MXNB-0003EF). The thickness of the base film layer 1 is 100 μm. 30μm, the flame retardant grade of the cold plate is aluminum-clad 1mm UL94 V-0. [0067] Grind the cold plate (first use 180-grit sandpaper for rough grinding; then use 1800-grit sandpaper for fine grinding), clean (use a high-pressure water gun to clean the cold plate), dry and plasma treat to make the surface of the cold plate dyne. The average value is 50dyn/cm. The roll-to-board bonding process is adopted. The protective layer 3 is first torn off, the cold plate is preheated at 120°C, and the film surface of the adhesive layer 2 is rolled at 160°C (roller temperature (160°C), the rolling pressure is 0.2MPa, the roller speed is 0.9m/min, and it is baked at 165°C for 30 minutes for solidification. The liquid cooling plate is covered with 4 insulating films, and the overlap size between adjacent insulating films is 10mm. [0068] Example 2 [0069] This example is used to illustrate the protective structure of the battery pack cooling member disclosed in the present invention, including most of the operating steps in Example 1. The difference is that the average dyne value of the cold plate surface is 60 dyn/cm. [0070] Example 3 [0071] This example is used to illustrate the protective structure of the battery pack cooling member disclosed in the present invention, including most of the operating steps in Example 1. The difference is that the average dyne value of the cold plate surface is 45 dyn/cm. [0072] Example 4 [0073] This example is used to illustrate the protective structure of the battery pack cooling member disclosed in the present invention, including most of the operating steps in Example 1. The difference is that no plasma treatment is performed, and the average dyne value of the cold plate surface is 35 dyn/cm. . [0074] Example 5 [0075] This example is used to illustrate the protective structure of the battery pack cooling member disclosed in the present invention, including most of the operating steps in Example 1. The difference is that: the roller speed is 0.5m/min, and the overlapping size of the insulation film is 10mm. . [0076] Example 6 [0077] This embodiment is used to illustrate the protective structure of the battery pack cooling member disclosed in the present invention, including most of the operation steps in Embodiment 1. The difference is that the roller speed is 0.2m/min. [0078] Example 7 [0079] This example is used to illustrate the protective structure of the battery pack cooling member disclosed in the present invention, including most of the operation steps in Example 1. The difference is that the roller speed is 1.5m/min. [0080] Example 8 [0081] This example is used to illustrate the protective structure of the battery pack cooling member disclosed in the present invention, including most of the operating steps in Example 1. The difference is that: the roller speed is 0.5m/min, and it is baked at 165°C for 90 minutes for solidification. The overlapping size of the insulation film is 10mm. [0082] Example 9 [0083] This example is used to illustrate the protective structure of the battery pack cooling member disclosed in the present invention, including most of the operating steps in Example 1. The difference is that: the rolling temperature is 170°C, and the overlapping size of the insulating film is 10 mm. [0084] Example 10 [0085] This example is used to illustrate the protective structure of the battery pack cooling member disclosed in the present invention, including most of the operating steps in Example 1. The difference is that the rolling temperature is 100°C. [0086] Example 11 [0087] This example is used to illustrate the protective structure of the battery pack cooling member disclosed in the present invention, including most of the operating steps in Example 1. The difference is that the rolling temperature is 200°C. [0088] Example 12 [0089]This example is used to illustrate the protective structure of the battery pack cooling member disclosed in the present invention, including most of the operating steps in Example 1. The difference is that: the rolling pressure is 0.5MPa, the rolling temperature is 170°C, the roller The speed is 0.5m/min, bake at 165°C for 90 minutes for curing, and the overlapping size of the insulation film is 11mm. [0090] Example 13 [0091] This example is used to illustrate the protective structure of the battery pack cooling member disclosed in the present invention, including most of the operating steps in Example 1. The difference is that: the rolling pressure is 0.1MPa, the rolling temperature is 170°C, the roller The speed is 0.5m/min, bake at 165°C for 90 minutes and solidify. [0092] Example 14 [0093] This example is used to illustrate the protective structure of the battery pack cooling member disclosed in the present invention, including most of the operating steps in Example 1. The difference is that: the rolling pressure is 0.7MPa, the rolling temperature is 170°C, the roller The speed is 0.5m/min, bake at 165°C for 90 minutes and solidify. [0094] Example 15 [0095] This example is used to illustrate the protective structure of the battery pack cooling member disclosed in the present invention, including most of the operating steps in Example 1. The difference is that the adhesive layer 2 is a modified acrylate hot melt adhesive (Wildbond HM9210). [0096] Example 16 [0097] This example is used to illustrate the protective structure of the battery pack cooling member disclosed in the present invention, including most of the operating steps in Example 1. The difference is that the adhesive layer 2 is modified epoxy hot melt adhesive (Debon DT3803 ). [0098] Example 17 [0099] This embodiment is used to illustrate the protective structure of the battery pack cooling member disclosed in the present invention, including most of the operating steps in Embodiment 1. The difference is that the thickness of the adhesive layer 2 is 35 μm. [0100] Example 18 [0101] This embodiment is used to illustrate the protective structure of the battery pack cooling member disclosed in the present invention, including most of the operating steps in Embodiment 1. The difference is that the thickness of the adhesive layer 2 is 25 μm. [0102] Example 19 [0103] This embodiment is used to illustrate the protective structure of the battery pack cooling member disclosed in the present invention, including most of the operating steps in Embodiment 1. The difference is that the thickness of the adhesive layer 2 is 40 μm. [0104] Example 20 [0105] This example is used to illustrate the protective structure of the battery pack cooling member disclosed in the present invention, including most of the operating steps in Example 1. The difference is that no preheating treatment is performed before the cold plate is coated. [0106] Example 21 [0107] This embodiment is used to illustrate the protective structure of the battery pack cooling member disclosed in the present invention, including most of the operating steps in Embodiment 1. The difference is that the overlapping size of the insulating film is 14 mm. [0108] Example 22 [0109] This embodiment is used to illustrate the protective structure of the battery pack cooling member disclosed in the present invention, including most of the operating steps in Embodiment 1. The difference is that the overlapping size of the insulating film is 8 mm. [0110] Example 23 [0111] This embodiment is used to illustrate the protective structure of the battery pack cooling member disclosed in the present invention, including most of the operating steps in Embodiment 1. The difference is that the overlapping size of the insulating film is 18 mm. [0112] Comparative example 1 [0113] This comparative example is used to compare and illustrate the protective structure of the battery pack cooling member disclosed in the present invention, including most of the operating steps in Example 1. The difference is that after plasma treatment, the surface of the cold plate is sprayed with epoxy resin to form Epoxy resin protective layer. [0114] Comparative example 2 [0115] This comparative example is used to compare and illustrate the protective structure of the battery pack cooling member disclosed in the present invention, and the cold plate is not protected. [0116] The beneficial effects of the present invention will be further explained through tests below. [0117] The protective structure of the prepared battery pack cooling piece was inspected for the appearance of the coating. Cold plate film width: 1/4*cold plate film area width (three overlaps), film size: 330mm*1000mm Appearance inspection items and inspection methods are to measure the size of bubbles with a ruler. The total area of ​​bubbles = the number of bubbles at the overlap * the average area of ​​the bubbles + the number of bubbles at the non-overlap * the average area of ​​the bubbles. [0118] The test results are shown in Table 1. [0119] Table 1 [0120] [0121] [0122] Conduct current testing and peeling strength on the protective structure of the battery pack cooling piece after visual inspection. During current detection, stick two thermally conductive foams on the surface of the insulating film, apply an AC voltage of 1000V, increase the voltage from 0V to 1000V for 10s, and continue at 1000V for 60s to check whether breakdown and flashover of the insulating film occurs. The peel strength test is based on GB/T 2792-2014. The insulation film has an overlap on the cold plate. The peel strength is tested at both the overlap and non-overlap. [0123] The analysis results are shown in Table 2: [0124] Table 2 [0125] [0126] [0127] According to the test results of Examples 1-4, it can be seen that through plasma treatment and the dyne value of the cold plate surface is greater than or equal to 50 dyn/cm, the number and average area of ​​bubbles at the overlap and non-overlap are significantly lower, and the peeling The strength is much greater than the embodiments in which the dyne value of the cold plate surface is less than 50 dyn/cm or the plasma treatment is not performed. [0128] According to the test results of Example 1 and Examples 21-23, it can be seen that th | 1. A protective structure for battery pack cooling parts, It is characterized by: It includes a cold plate and an insulating film. The insulating film is arranged on the surface of the cold plate. The total area of ​​bubbles between the insulating film and the cold plate is ≤ film area * 0.3%. 2. The protective structure of the battery pack cooling member according to claim 1, It is characterized by: The insulating film includes a base film layer and an adhesive layer. The adhesive layer is arranged on one side of the base film layer. The base film layer is arranged on the cold plate through the adhesive layer. 3. The protective structure of the battery pack cooling member according to claim 2, It is characterized by: The base film layer is selected from one or more of PET film, PP film, PE film, PS film, PVC film, BOPP film and BOPI film; The adhesive layer is selected from one or more of modified polyester hot melt adhesive, modified acrylate hot melt adhesive and modified epoxy hot melt adhesive. 4. The protective structure of the battery pack cooling member according to claim 2, It is characterized by: The thickness of the base film layer is 50-200 μm, and the thickness of the adhesive layer is 30-35 μm. 5. The protective structure of the battery pack cooling member according to claim 1, It is characterized by: The average area of ​​each bubble is ≤0.3mm*0.3mm. 6. The protective structure of the battery pack cooling member according to claim 1, It is characterized by: There are multiple insulating films arranged on the surface of the cold plate, and two adjacent insulating films overlap each other. 7. The protective structure of the battery pack cooling member according to claim 1, It is characterized by: The overlap width between two adjacent insulating films is 10-14 mm. 8. A method of processing the protective structure of the battery pack cooling piece, It is characterized by: Includes the following steps: Get cold plates and insulation film; The insulating film is covered on the surface of the cold plate by lamination to complete the cold plate coating. 9. The method of processing the protective structure of the battery pack cooling member according to claim 8, It is characterized by: Before the cold plate is coated, the cold plate is subjected to plasma treatment, and the dyne value of the surface to be coated on the cold plate is greater than or equal to 50 dyn/cm. 10. The method of processing the protective structure of the battery pack cooling member according to claim 8, It is characterized by: The cold plate is polished before coating the cold plate. The polishing includes preliminary grinding and fine grinding. The preliminary grinding is to use 150-200 mesh sandpaper to polish the surface of the cold plate; the fine grinding is to use Polish the surface of the cold plate after initial grinding with 1500-2000 grit sandpaper. 11. The method of processing the protective structure of the battery pack cooling member according to claim 8, It is characterized by: There are multiple insulating films, and the multiple insulating films are pressed on the surface of the cold plate in sequence, and the two adjacent insulating films overlap each other. 12. The method of processing the protective structure of the battery pack cooling member according to claim 8, It is characterized by: Before coating the cold plate, the cold plate is heated to 100-150°C. 13. The method of processing the protective structure of the battery pack cooling member according to claim 8, It is characterized by: When coating the cold plate, the insulating film is covered on the surface of the cold plate through a roller press. The temperature of the roller is 100-180°C, the roller speed is 0.5-1m/min, and the roller pressure is 0.2 -0.5MPa. 14. The method of processing the protective structure of the battery pack cooling member according to claim 8, It is characterized by: Also includes: The coated cold plate is subjected to curing treatment, and the conditions for the curing treatment are baking at 150-170°C for 30-90 minutes. 15. The method of processing the protective structure of the battery pack cooling member according to claim 8, It is characterized by: After the cold plate is solidified, the film-coated surface of the cold plate is visually inspected. 16. A protective structure for battery pack cooling parts, It is characterized by: It is produced by the processing method of the protective structure of the battery pack cooling member according to any one of claims 8-15. 17. A battery pack, It is characterized by: A protective structure including the battery pack cooling member according to any one of claims 1 to 7, or a protective structure including the battery pack cooling member according to claim 16. | 比亚迪股份有限公司
884 | CN118507994A | Examining | BYD CO LTD | Secondary cells¦Cell component details | 2024-03-29 | 2024-08-16 | Diaphragm and preparation method thereof, battery and electric equipment | The embodiment of the invention discloses a diaphragm and a preparation method thereof, a battery and electric equipment, the diaphragm comprises a first base membrane layer, a second base membrane layer, a ceramic layer arranged between the first base membrane layer and the second base membrane layer, and a second base membrane layer arranged on the surface of one side, deviating from the ceramic layer, of the first base membrane layer, the ceramic layer and the PMMA ceramic composite layer are arranged on the surface of the side, away from the ceramic layer, of the second base membrane layer, the ceramic layer and the PMMA ceramic composite layer have high mechanical strength and can well support the base membrane, so that the base membrane layer is not prone to thermal shrinkage, the high temperature resistance of the diaphragm is improved, PMMA particles in the PMMA ceramic composite layer are high in cohesiveness, and the service life of the diaphragm is prolonged. And the binding power between the diaphragm and the pole piece can be effectively improved. | Technical field [0001] The present invention relates to the field of battery technology, and in particular to a separator and a preparation method, a battery and electrical equipment. Background technology [0002] Lithium-ion batteries are mainly composed of positive electrodes, negative electrodes, electrolytes and separators. The separator is an important component and its performance directly affects the capacity, safety and cycle characteristics of the battery. The currently marketed lithium-ion battery separators are mainly polyolefin microporous membranes. On the one hand, polyolefin microporous membranes have poor bonding properties and are easily separated from the electrode plates during battery cycling. On the other hand, polyolefin microporous membranes The melting point of the film is about 130°C-165°C. When the battery is heated to the melting point during operation, thermal shrinkage will occur, which can easily lead to contact between the positive and negative electrodes in the shrinkage area and cause a short circuit. [0003] In order to improve the adhesion and high temperature resistance of the separator, the main existing solution is to apply polyvinylidene fluoride (PVDF) coating and ceramic coating on the surface of the separator. Conventional PVDF coating can enhance the bonding force between the diaphragm and the pole piece to a certain extent, but it still has the problem of low bonding strength and cannot effectively solve the problem of separation between the diaphragm and the pole piece. Conventional ceramic coatings can enhance the mechanical strength of the separator and reduce the thermal shrinkage of the separator to a certain extent, but its ability to reduce the thermal shrinkage rate of the separator is limited and its high temperature resistance is poor. Therefore, it is necessary to provide a separator that has both good high temperature resistance and adhesiveness. Contents of the invention [0004] Based on this, embodiments of the present invention provide a separator, a preparation method, a battery and an electrical device. The separator is provided with a ceramic layer and a polymethyl methacrylate (PMMA) ceramic composite layer. The ceramic layer and the PMMA ceramic composite layer have relatively high performance. The strong mechanical strength can well support the base film, making the base film layer less prone to thermal shrinkage, which improves the high temperature resistance of the separator. The PMMA particles in the PMMA ceramic composite layer have strong adhesion, which can effectively improve the contact between the separator and the pole. The adhesion between the sheets. [0005] In a first aspect, embodiments of the present invention provide a separator, including a first base film layer, a second base film layer, and a ceramic layer disposed between the first base film layer and the second base film layer, and a PMMA ceramic composite layer disposed on a side surface of the first base film layer facing away from the ceramic layer, and/or a side surface of the second base film layer facing away from the ceramic layer. [0006] In the embodiment of the present invention, the ceramic layer includes ceramic particles and adhesive; the PMMA ceramic composite layer includes PMMA particles, ceramic particles and adhesive. [0007] In the embodiment of the present invention, the particle size D50 of the ceramic particles is 0.8 μm-2 μm, and the porosity of the ceramic particles is 30%-50%; the ceramic particles include porous ceramic particles, and the porous ceramic particles include porous ceramic particles. At least one of boehmite and porous alumina. [0008] In the embodiment of the present invention, the particle size D50 of the PMMA particles is 3 μm-7 μm; the particle size of the PMMA particles is larger than the particle size of the ceramic particles. [0009] In the embodiment of the present invention, the glass transition temperature of the adhesive is 150°C-200°C; the adhesive includes at least one of polyacrylic acid and polyacrylamide. [0010] In the embodiment of the present invention, in the ceramic layer, the mass percentage of the ceramic particles is 5%-40%, and the mass percentage of the adhesive is 3%-15%. [0011] In the embodiment of the present invention, in the PMMA ceramic composite layer, the mass percentage of the PMMA particles is 5%-15%, the mass percentage of the ceramic particles is 5%-25%, and the adhesive The mass percentage of the agent is 3%-15%; [0012] The mass ratio of the PMMA particles to the ceramic particles is 1:(1-6). [0013] In the embodiment of the present invention, the PMMA ceramic composite layer also includes an auxiliary agent, and the mass percentage of the auxiliary agent in the PMMA ceramic composite layer is 0.4%-20%; [0014] The ceramic layer also includes an auxiliary agent, and the mass percentage of the auxiliary agent in the ceramic layer is 0.4%-20%; [0015] The auxiliary agent includes at least one of dispersant, thickener, wetting agent and defoaming agent; the dispersant includes at least one of polyacrylic acid sodium salt, polyacrylate, phosphate ester, ammonium acrylate and polyurethane. species; the thickener includes carboxymethyl cellulose; the wetting agent includes at least one of polyether silicone copolymer, ethylene oxide adduct and fluorine polymer; the defoaming agent Including at least one of mineral oil, organic silicon compound and polyether. [0016] In an embodiment of the present invention, the first base film layer and the second base film layer are independently selected from polyethylene film, polypropylene film or polypropylene/polyethylene/polypropylene composite film. [0017] In the embodiment of the present invention, the thickness of the first base film layer is 5 μm-9 μm; the thickness of the second base film layer is 5 μm-9 μm; the thickness of the ceramic layer is 0.5 μm-3 μm; the PMMA ceramic The thickness of the composite layer is 1μm-5μm. [0018] In an embodiment of the present invention, the thermal shrinkage rate of the separator is less than or equal to 7.6%. [0019] The separator provided by the embodiment of the present invention is provided with a ceramic layer and a polymethyl methacrylate (PMMA) ceramic layer. The ceramic layer and PMMA ceramic composite layer have strong mechanical strength and can well support the base film, making the base film It is not prone to thermal shrinkage, which improves the high temperature resistance of the separator. The PMMA particles in the PMMA ceramic composite layer have strong adhesion, which can effectively improve the adhesion between the separator and the pole piece. [0020] In a second aspect, embodiments of the present invention provide a method for preparing a separator, including: [0021] The ceramic slurry is applied between the first base film layer and the second base film layer to form a ceramic layer. After drying, the ceramic slurry is applied on the side surface of the first base film layer away from the ceramic layer and the second base film layer. The surface of the side of the second base film layer facing away from the ceramic layer is coated with PMMA ceramic mixed slurry and dried to obtain the separator described in the first aspect. [0022] In the embodiment of the present invention, the ceramic slurry is prepared in the following manner: [0023] Add ceramic particles and adhesive to water and mix to obtain ceramic slurry; [0024] Wherein, in the ceramic slurry, the mass percentage of the ceramic particles is 5%-40%, and the mass percentage of the adhesive is 3%-15%; [0025] The PMMA ceramic mixed slurry is prepared in the following manner: [0026] Add PMMA particles and adhesive to water and mix to obtain PMMA slurry; [0027] Mix the ceramic slurry and the PMMA slurry to obtain PMMA ceramic mixed slurry; [0028] In the PMMA slurry, the mass percentage of the PMMA particles is 5%-50%, and the mass percentage of the adhesive is 3%-15%; in the PMMA ceramic mixed slurry, The mass ratio of the PMMA particles to the ceramic particles is 1:(1-6). [0029] In the embodiment of the present invention, the ceramic slurry further includes an auxiliary agent; the PMMA slurry further includes an auxiliary agent; the auxiliary agent includes at least one of a dispersant, a thickener, a wetting agent and a defoaming agent. ; In the ceramic slurry, the mass percentage of the dispersant is 0.5%-10%, the mass percentage of the thickener is 0.5%-5%, and the mass percentage of the wetting agent The content is 0.5%-5%, and the mass percentage of the defoaming agent is 0.5%-5%; in the PMMA slurry, the mass percentage of the dispersant is 0.5%-10%, and the mass percentage of the defoaming agent is 0.5%-5%. The mass percentage of the thickening agent is 0.5%-5%, the mass percentage of the wetting agent is 0.5%-5%, and the mass percentage of the defoaming agent is 0.5%-5%. [0030] The preparation method of the separator provided by the embodiment of the present invention has a simple process, is easy to operate, and uses water as a solvent, is environmentally friendly, has high safety and has low production cost. [0031] In a third aspect, embodiments of the present invention provide a battery, which includes the separator described in the first aspect or the separator produced by the preparation method described in the second aspect. [0032] In an embodiment of the present invention, the battery includes a positive electrode sheet, the positive electrode sheet and the separator are combined by hot pressing or cold pressing, and the bonding force between the positive electrode sheet and the separator is greater than or equal to 1.5N. /m. [0033] The battery provided by the embodiment of the present invention contains a separator. The separator has a strong bonding force with the battery pole piece and has good high temperature resistance, which is beneficial to improving the cycle stability and safety of the battery. [0034] In a fourth aspect, an embodiment of the present invention provides an electrical device, which includes the battery described in the third aspect. [0035] The electrical equipment provided by this implementation model contains a battery, which has good cycle stability and safety, which is conducive to improving the endurance and safety of the electrical equipment and improving the market competitiveness of the electrical equipment. Description of the drawings [0036] In order to explain the technical solutions of the embodiments of the present invention more clearly, the accompanying drawings required for the embodiments of the present invention will be described below. [0037] Figure 1 This is a schematic cross-sectional structural diagram of the separator along its thickness direction according to an embodiment of the present invention. [0038] Explanation of reference numbers [0039] 10-separator; 11-first base film layer; 12-second base film layer; 13-ceramic layer; 14-first PMMA ceramic composite layer; 15-second PMMA ceramic composite layer. Detailed implementation [0040] The embodiments of the present invention will be described below with reference to the drawings in the embodiments of the present invention. [0041] See Figure 1 , an embodiment of the present invention provides a separator 10, including a first base film layer 11, a second base film layer 12, a ceramic layer 13 disposed between the first base film layer 11 and the second base film layer 12, and The PMMA ceramic composite layer is provided on the side surface of the first base film layer 11 facing away from the ceramic layer 13, and/or the side surface of the second base film layer 12 facing away from the ceramic layer 13, wherein the PMMA ceramic composite layer will be provided on the first base film layer 11. The PMMA ceramic composite layer on the side surface of 11 facing away from the ceramic layer 13 is marked as the first PMMA ceramic composite layer 14, and the PMMA ceramic composite layer provided on the side surface of the second base film layer 12 facing away from the ceramic layer 13 is marked as the second PMMA ceramic composite layer 15. [0042] The separator provided by the embodiment of the present invention is provided with a ceramic layer and a PMMA ceramic layer. The ceramic layer and PMMA ceramic composite layer have strong mechanical strength and can well support the base film, making the base film layer less prone to thermal shrinkage and improving the performance of the separator. It has excellent high temperature resistance, and the PMMA particles in the PMMA ceramic composite layer have strong adhesion, which can effectively improve the adhesion between the diaphragm and the pole piece. [0043]In some embodiments of the present invention, a first PMMA ceramic composite layer 14 is provided on the surface of the first base film layer 11 facing away from the ceramic layer 13 , and a second PMMA is provided on the surface of the second base film layer 12 facing away from the ceramic layer 13 . Ceramic composite layer 15. In other embodiments of the present invention, the surface of the first base film layer 11 facing away from the ceramic layer 13 is provided with a PMMA ceramic composite layer, and the surface of the second base film layer 12 facing away from the ceramic layer 13 is provided with a ceramic coating. The components of the ceramic coating and the ceramic layer may be the same or different; or the surface of the first base film layer 11 facing away from the ceramic layer 13 is provided with a ceramic coating, and the surface of the second base film layer 12 facing away from the ceramic layer The surface of 13 is provided with a PMMA ceramic composite layer. The components of the ceramic coating and the ceramic layer may be the same or different. [0044] In the embodiment of the present invention, the ceramic layer 13 includes ceramic particles and adhesive. The ceramic layer 13 has strong mechanical strength and can well support the base film, making the base film layer less prone to thermal shrinkage and improving the high temperature resistance of the separator. [0045] In the embodiment of the present invention, both the first PMMA ceramic composite layer 14 and the second PMMA ceramic composite layer 15 include PMMA particles, ceramic particles and adhesive. The PMMA particles contained in the first PMMA ceramic composite layer 14 and the second PMMA ceramic composite layer 15 have strong adhesion and are applicable to a wide temperature range. Pressurization between room temperature and 90°C can effectively make the connection between the pole piece and the diaphragm Bonding is formed between them, while PVDF has weak bonding and needs to be pressurized above 70°C to exert its bonding effect; in addition, the particle size of PMMA particles is larger than that of ceramic particles. When PMMA particles and ceramic particles are used together, Due to the large size difference, the contact area between the PMMA particles and the pole pieces can be larger, and the bonding effect of PMMA can be better exerted, thereby making the bonding force between the separator 10 and the pole pieces stronger. [0046] In the embodiment of the present invention, the particle size D50 of the ceramic particles may be 0.8 μm-2 μm. Appropriate ceramic particle size can increase the packing density, reduce the porosity of the ceramic layer, enhance the structural rigidity of the ceramic layer, and improve the heat resistance of the ceramic layer. In some embodiments, the particle diameter D50 of the ceramic particles may be, for example, 0.8 μm, 1 μm, 1.2 μm, 1.5 μm, 1.8 μm, or 2 μm. [0047] In the embodiment of the present invention, the porosity of the ceramic particles can be 30%-50%, which is beneficial to the infiltration of the adhesive into the through holes and surfaces of the ceramic particles without affecting the mechanical strength and hardness of the ceramic particles themselves. In some embodiments, the porosity of the ceramic particles may be, for example, 30%, 35%, 40%, 45%, or 50%. [0048] In the embodiment of the present invention, the ceramic particles include porous ceramic particles. The porous ceramic particles have many through holes and a large specific surface area, which can allow the adhesive to better penetrate into the through holes of the porous ceramic particles and form a film on the surface. By virtue of the adhesion, The high glass transition temperature of the agent can enhance the mechanical strength of the porous ceramic particles, thereby better supporting the first base film layer 11 and the second base film layer 12, making them less prone to thermal shrinkage, thereby improving the high temperature resistance of the separator 10 performance. In some embodiments, the porous ceramic particles include at least one of porous boehmite and porous alumina. The porous ceramic particles have high porosity, high mechanical strength and hardness, which are beneficial to improving the high temperature resistance of the separator, and the raw materials are easily available. [0049] In the embodiment of the present invention, the mass percentage of ceramic particles in the ceramic layer 13 can be 5%-40%, which can ensure the mechanical strength of the ceramic layer 13 without affecting the internal resistance of the diaphragm. In some embodiments, the mass percentage of ceramic particles in the ceramic layer 13 may be, for example, 5%, 10%, 20%, 30% or 40%. [0050] In the embodiment of the present invention, the glass transition temperature of the adhesive is 150°C-200°C. The adhesive has a high glass transition temperature and good thermal stability, which can better improve the mechanical strength of the separator and improve the resistance of the separator. High temperature performance. In some embodiments, the adhesive includes at least one of polyacrylic acid and polyacrylamide. The adhesive in the PMMA ceramic composite layer and the adhesive in the ceramic layer can be the same or different. In some embodiments, the glass transition temperature of the adhesive may be, for example, 150°C, 160°C, 170°C, 180°C, 190°C, or 200°C. [0051] In the embodiment of the present invention, the mass percentage of the adhesive in the ceramic layer 13 can be 3%-15%, which can ensure the mechanical strength of the ceramic layer 13 without affecting the internal resistance of the diaphragm. In some embodiments, the mass percentage of the adhesive in the ceramic layer 13 may be, for example, 3%, 5%, 8%, 10%, 12%, 14% or 15%. [0052] In the embodiment of the present invention, the ceramic layer 13 further includes auxiliary agents. Specifically, the auxiliary agents include at least one of a dispersant, a thickening agent, a wetting agent and a defoaming agent. [0053] In the embodiment of the present invention, the mass percentage of the additive in the ceramic layer 13 can be 0.4%-20%, which can improve the overall performance of the ceramic layer 13 without affecting its mechanical properties. In some embodiments, the mass percentage of the additive in the ceramic layer 13 may be, for example, 0.4%, 1%, 4%, 10%, 14% or 20%. [0054] In the embodiment of the present invention, the particle size D50 of PMMA particles can be 3 μm-7 μm. A suitable particle size of PMMA particles can improve the degree of bonding between ceramic particles and PMMA particles, which is beneficial to improving the stability of the PMMA ceramic composite layer and improving PMMA The exposure of the particles in the PMMA ceramic composite layer increases the contact area with the electrode pieces and improves the bonding force with the electrode pieces. In some embodiments, the particle size D50 of the PMMA particles may be, for example, 3 μm, 3.5 μm, 4 μm, 4.5 μm, 5 μm, 5.5 μm, 6 μm, 6.5 μm or 7 μm. In the embodiment of the present invention, the mass percentage of PMMA particles in the PMMA ceramic composite layer can be 5%-15%, which can not only ensure the bonding force of the PMMA ceramic composite layer, but also take into account the mechanical strength of the PMMA ceramic composite layer. The mass percentage of PMMA particles in the first PMMA ceramic composite layer and the second PMMA ceramic composite layer may be the same or different. In some embodiments, the mass percentage of PMMA particles in the PMMA ceramic composite layer can be, for example, 5%, 8%, 9%, 10%, 12%, or 15%. [0055] In the embodiment of the present invention, the mass percentage of ceramic particles in the PMMA ceramic composite layer can be 5%-25%, which can not only ensure the mechanical strength of the PMMA ceramic composite layer, but also take into account the adhesive force of the PMMA ceramic composite layer. The mass percentage of ceramic particles in the first PMMA ceramic composite layer and the second PMMA ceramic composite layer may be the same or different. In some embodiments, the mass percentage of ceramic particles in the PMMA ceramic composite layer can be, for example, 5%, 10%, 12%, 15%, 20%, or 25%. [0056] In the embodiment of the present invention, the mass percentage of the adhesive in the PMMA ceramic composite layer can be 3%-15%, which can ensure the mechanical strength of the PMMA ceramic composite layer without affecting the internal resistance of the battery. The mass percentage content of the adhesive in the first PMMA ceramic composite layer and the second PMMA ceramic composite layer may be the same or different. In some embodiments, the mass percentage of the adhesive in the PMMA ceramic composite layer can be, for example, 3%, 5%, 8%, 9%, 10%, 12%, or 15%. [0057] In the embodiment of the present invention, the mass ratio of PMMA particles to ceramic particles in the PMMA ceramic composite layer is 1: (1-6), which ensures the bonding force between the PMMA ceramic composite layer and the pole piece while taking into account the PMMA ceramic composite The thermal shrinkage of the layer. The mass ratio of PMMA particles to ceramic particles in the first PMMA ceramic composite layer and the second PMMA ceramic composite layer may be the same or different. In some embodiments, the mass ratio of PMMA particles to ceramic particles in the first PMMA ceramic composite layer may be, for example, 1:1, 1:3, 1:4, 1:5 or 1:6. [0058] In the embodiment of the present invention, the MMA ceramic composite layer also includes auxiliary agents. Specifically, the auxiliary agents include at least one of a dispersant, a thickener, a wetting agent and a defoaming agent. [0059] In the embodiment of the present invention, the mass percentage of additives in the PMMA ceramic composite layer can be 0.4%-20%, which can improve the comprehensive performance of the PMMA ceramic composite layer without affecting its mechanical properties and adhesion. The mass percentage of additives in the first PMMA ceramic composite layer and the second PMMA ceramic composite layer may be the same or different. In some embodiments, the mass percentage of the additive in the PMMA ceramic composite layer can be, for example, 0.4%, 1%, 4%, 10%, 14% or 20%. [0060] In some embodiments, the auxiliary agent includes a dispersant, which is beneficial to improving the uniform distribution of each component in the ceramic layer and PMMA ceramic composite layer, and improving the uniformity and service life of each layer. The dispersants in the ceramic layer and the PMMA ceramic composite layer can be the same or different. In some embodiments, the dispersant includes at least one of sodium polyacrylate, polyacrylate, phosphate, ammonium acrylate, and polyurethane. In one embodiment, the ceramic layer 13 includes at least one of dispersant phosphate and polyacrylic acid sodium salt. In another embodiment, the first PMMA ceramic composite layer 14 and/or the second PMMA ceramic composite layer 15 includes one or more of the dispersants polyacrylic acid sodium salt and polyacrylate. [0061] In some embodiments, the auxiliary agent includes a thickener, which is beneficial to increasing the viscosity of the slurry for preparing the ceramic layer and PMMA ceramic composite layer, thereby facilitating coating. In some embodiments, the thickening agent may be carboxymethylcellulose. [0062] In some embodiments, the auxiliary agent includes a wetting agent, which is beneficial to improving the uniformity and density of the ceramic layer, the PMMA ceramic composite layer, and the adhesion with the base film layer. The wetting agents in the ceramic layer and the PMMA ceramic composite layer can be the same or different. In some embodiments, the wetting agent includes at least one of polyether silicone copolymer, ethylene oxide adduct, and fluoropolymer. [0063] In some embodiments, the auxiliary agent includes a defoaming agent, which can prevent the formation of bubbles in the ceramic layer and PMMA ceramic composite layer and improve the uniformity and stability of each layer. The defoaming agents in the ceramic layer and the PMMA ceramic composite layer can be the same or different. In some embodiments, the antifoaming agent includes at least one of mineral oil, organosilicon compounds, and polyethers. [0064] In the embodiment of the present invention, the first base film layer 11 and the second base film layer 12 are independently selected from polyethylene film, polypropylene film or polypropylene/polyethylene/polypropylene composite film. The first base film layer 11 and the second base film layer 12 may be the same material layer, or may be different material layers. In some embodiments, the first base film layer 11 and the second base film layer 12 may be polyethylene films, polypropylene films or polypropylene/polyethylene/polypropylene composite films at the same time. In other embodiments, the first base film layer 11 may be a polyethylene film, and the second base film layer 12 may be a polypropylene film. [0065] In the embodiment of the present invention, the thickness of the first base film layer can be 5 μm-9 μm, which can not only avoid direct contact between the positive and negative electrodes, prevent the risk of short circuit inside the battery, but also ensure the charge between the positive and negative electrodes. Conductivity and ion transport efficiency. In some embodiments, the thickness of the first base film may be, for example, 5 μm, 6 μm, 7 μm, 8 μm, or 9 μm. [0066] In the embodiment of the present invention, the thickness of the second base film layer can be 5 μm-9 μm, which can not only avoid direct contact between the positive and negative electrodes, prevent the risk of short circuit inside the battery, but also ensure the efficiency of charge conduction and ion transmission. In some embodiments, the thickness of the second base film may be, for example, 5 μm, 6 μm, 7 μm, 8 μm, or 9 μm. [0067] In the embodiment of the present invention, the thickness of the first base film layer and the thickness of the second base film layer may be the same or different. [0068]In the embodiment of the present invention, the thickness of the ceramic layer 13 can be 0.5 μm-3 μm, which can effectively support the first base film layer 11 and the second base film layer 12 and reduce the thermal shrinkage rate of the separator 10 without affecting the battery. Internal resistance. In some embodiments, the thickness of the ceramic layer 13 may be, for example, 0.5 μm, 1 μm, 2 μm, 2.5 μm, or 3 μm. [0069] In the embodiment of the present invention, the thickness of the first PMMA ceramic composite layer 14 can be 1 μm-5 μm, which can enhance the bonding force between the first PMMA ceramic composite layer 14 and the pole piece without affecting the internal resistance of the battery. In some embodiments, the thickness of the first PMMA ceramic composite layer 14 may be, for example, 1 μm, 1.5 μm, 2 μm, 3 μm, 4 μm, or 5 μm. [0070] In the embodiment of the present invention, the thickness of the second PMMA ceramic composite layer 15 can be 1 μm-5 μm, which can enhance the bonding force between the second PMMA ceramic composite layer 15 and the pole piece without affecting the internal resistance of the battery. In some embodiments, the thickness of the second PMMA ceramic composite layer 15 may be, for example, 1 μm, 1.5 μm, 2 μm, 3 μm, 4 μm, or 5 μm. [0071] In the embodiment of the present invention, the thickness of the first PMMA ceramic composite layer 14 and the thickness of the second PMMA ceramic composite layer 15 may be the same or different. [0072] In the embodiment of the present invention, the thermal shrinkage rate of the separator is less than or equal to 7.6%. It is helpful to improve the service life and safety of the battery. In some embodiments, the thermal shrinkage of the separator may be, for example, 7.6%, 7.5%, 6%, 5%, 4%, 3%, or 2%. In some embodiments, the thermal shrinkage rate of the separator may be the thermal shrinkage rate at 150°C or the thermal shrinkage rate at 180°C, and the thermal shrinkage rate of the separator at 150°C is less than or equal to 4.2%. In some embodiments, the thermal shrinkage rate of the separator may be the thermal shrinkage rate in the transverse direction (TD) or the thermal shrinkage rate in the machine direction (MD) direction. [0073] Embodiments of the present invention also provide a method for preparing a separator, which includes the following steps: [0074] The ceramic slurry is applied between the first base film layer and the second base film layer to form a ceramic layer. After drying, the ceramic slurry is applied on the surface of the first base film layer away from the ceramic layer and/or the second base film layer. The surface of the side facing away from the ceramic layer is coated with PMMA ceramic mixed slurry and dried to obtain the separator in any of the above embodiments. [0075] The preparation method of the separator provided by the embodiment of the present invention has a simple process, is easy to operate, and uses water as a solvent, is environmentally friendly, has high safety and has low production cost. [0076] In the embodiment of the present invention, the ceramic slurry can be prepared in the following manner: [0077] Add ceramic particles and adhesive to water and mix to obtain ceramic slurry. [0078] In the embodiment of the present invention, the mass percentage of ceramic particles in the ceramic slurry can be 5%-40%, which can ensure the mechanical strength of the ceramic layer and is conducive to the coating of the ceramic slurry. In some embodiments, the mass percentage of ceramic particles in the ceramic slurry may be, for example, 5%, 10%, 20%, 30% or 40%. [0079] In the embodiment of the present invention, the mass percentage of the adhesive in the ceramic slurry can be 3%-15%, which is beneficial to ensuring the thermal stability of the ceramic layer produced and conducive to the coating of the ceramic slurry. In some embodiments, the mass percentage of the adhesive in the ceramic slurry can be, for example, 3%, 5%, 8%, 10%, 12%, 13%, 14%, or 15%. [0080] In the embodiment of the present invention, the ceramic slurry further includes auxiliary agents. Specifically, the auxiliary agents include at least one of a dispersant, a thickener, a wetting agent and a defoaming agent. [0081] In the embodiment of the present invention, the mass percentage of the dispersant in the ceramic slurry can be 0.5%-10%, which can improve the uniformity of the ceramic slurry without affecting the mechanical properties of the produced ceramic layer. In some embodiments, the mass percentage of the dispersant in the ceramic slurry can be, for example, 0.5%, 1%, 2%, 3%, 4%, 5%, 6%, 7%, 8%, 9% or 10%. [0082] In the embodiment of the present invention, the mass percentage of the thickener in the ceramic slurry can be 0.5%-5%, which can not only increase the viscosity of the ceramic slurry, but also facilitate the coating of the slurry without affecting the obtained product. Mechanical properties of ceramic layers. In some embodiments, the mass percentage of the thickener in the ceramic slurry can be, for example, 0.5%, 1%, 1.5%, 2%, 2.5%, 3%, 3.5%, 4%, 4.5% or 5%. . [0083] In the em | 1. A diaphragm, It is characterized by: It includes a first base film layer, a second base film layer, a ceramic layer disposed between the first base film layer and the second base film layer, and a ceramic layer disposed on the first base film layer away from the One side surface of the ceramic layer, and/or the PMMA ceramic composite layer on the side surface of the second base film layer facing away from the ceramic layer. 2. The diaphragm of claim 1, It is characterized by: The ceramic layer includes ceramic particles and adhesive; the PMMA ceramic composite layer includes PMMA particles, ceramic particles and adhesive. 3. The diaphragm of claim 2, It is characterized by: The particle size D50 of the ceramic particles is 0.8 μm-2 μm, and the porosity of the ceramic particles is 30%-50%; The ceramic particles include porous ceramic particles including at least one of porous boehmite and porous alumina. 4. The diaphragm of claim 2, It is characterized by: The particle size of the PMMA particles is larger than the particle size of the ceramic particles; the particle size D50 of the PMMA particles is 3 μm-7 μm. 5. The diaphragm of claim 2, It is characterized by: The glass transition temperature of the adhesive is 150°C-200°C; the adhesive includes at least one of polyacrylic acid and polyacrylamide. 6. The diaphragm of claim 2, It is characterized by: In the ceramic layer, the mass percentage of the ceramic particles is 5%-40%, and the mass percentage of the adhesive is 3%-15%. 7. The diaphragm of claim 2, It is characterized by: In the PMMA ceramic composite layer, the mass percentage of the PMMA particles is 5%-15%, the mass percentage of the ceramic particles is 5%-25%, and the mass percentage of the adhesive is 3%-15%; The mass ratio of the PMMA particles to the ceramic particles is 1:(1-6). 8. The membrane of claim 2, It is characterized by: The PMMA ceramic composite layer also includes additives, and the mass percentage of the additives in the PMMA ceramic composite layer is 0.4%-20%; The ceramic layer also includes additives, and the mass percentage of the additives in the ceramic layer is 0.4%-20%; The auxiliary agent includes at least one of dispersant, thickener, wetting agent and defoaming agent; the dispersant includes at least one of polyacrylic acid sodium salt, polyacrylate, phosphate ester, ammonium acrylate and polyurethane. species; the thickener includes carboxymethylcellulose; the wetting agent includes at least one of polyether silicone copolymer, ethylene oxide adduct and fluorine polymer; the defoaming agent Including at least one of mineral oil, organic silicon compound and polyether. 9. The membrane of claim 1, It is characterized by: The first base film layer and the second base film layer are independently selected from polyethylene films, polypropylene films or polypropylene/polyethylene/polypropylene composite films. 10. The membrane of claim 1, It is characterized by: The thickness of the first base film layer is 5 μm-9 μm; the thickness of the second base film layer is 5 μm-9 μm; the thickness of the ceramic layer is 0.5 μm-3 μm; the thickness of the PMMA ceramic composite layer is 1 μm -5μm. 11. The membrane of claim 1, It is characterized by: The thermal shrinkage of the separator is less than or equal to 7.6%. 12. A method for preparing the separator according to claims 1-11, It is characterized by: include: The ceramic slurry is applied between the first base film layer and the second base film layer to form a ceramic layer. After drying, the ceramic slurry is applied on the surface of the first base film layer away from the ceramic layer and/or the The surface of the second base film layer facing away from the ceramic layer is coated with PMMA ceramic mixed slurry and dried to obtain the separator. 13. The preparation method as claimed in claim 12, It is characterized by: The ceramic slurry is prepared in the following manner: Add ceramic particles and adhesive to water and mix to obtain ceramic slurry; Wherein, in the ceramic slurry, the mass percentage of the ceramic particles is 5%-40%, and the mass percentage of the adhesive is 3%-15%; The PMMA ceramic mixed slurry is prepared in the following manner: Add PMMA particles and adhesive to water and mix to obtain PMMA slurry; Mix the ceramic slurry and the PMMA slurry to obtain PMMA ceramic mixed slurry; Wherein, in the PMMA slurry, the mass percentage of the PMMA particles is 5%-50%, and the mass percentage of the adhesive is 3%-15%; In the PMMA ceramic mixed slurry, the mass ratio of the PMMA particles to the ceramic particles is 1:(1-6). 14. The preparation method as claimed in claim 13, It is characterized by: The ceramic slurry also includes auxiliary agents; the PMMA slurry also includes auxiliary agents; the auxiliary agents include at least one of a dispersant, a thickener, a wetting agent and a defoaming agent; In the ceramic slurry, the mass percentage of the dispersant is 0.5%-10%, the mass percentage of the thickener is 0.5%-5%, and the mass percentage of the wetting agent is is 0.5%-5%, and the mass percentage of the defoaming agent is 0.5%-5%; In the PMMA slurry, the mass percentage of the dispersant is 0.5%-10%, the mass percentage of the thickener is 0.5%-5%, and the mass percentage of the wetting agent is The mass percentage of the defoaming agent is 0.5%-5%. 15. A battery, It is characterized by: The battery includes the separator according to any one of claims 1-11 or the separator prepared by the preparation method according to any one of claims 12-14. 16. The battery of claim 15, It is characterized by: The battery includes a positive electrode sheet, the positive electrode sheet and the separator are combined by hot pressing or cold pressing, and the bonding force between the positive electrode sheet and the separator is greater than or equal to 1.5 N/m. 17. An electrical equipment, It is characterized by: The electrical equipment includes the battery according to any one of claims 15-16. | 比亚迪股份有限公司
885 | CN118507993A | Examining | BYD CO LTD | Secondary cells¦Cell component details | 2024-03-28 | 2024-08-16 | Isolating membrane and preparation method thereof, battery and electric equipment | The invention belongs to the technical field of batteries, and discloses an isolating membrane and a preparation method thereof, a battery and electric equipment. The isolating membrane comprises a first membrane layer, a metal compensation layer and a second membrane layer which are arranged in sequence, wherein the metal compensation layer comprises a metal compensation agent and a protective agent coated on the surface of the metal compensation agent. The arrangement of the metal compensation layer in the isolating membrane structure can improve the liquid injection rate and the liquid retention effect of the isolating membrane, and improve the infiltration capacity of the isolating membrane to electrolyte; the direct contact between the metal compensation agent and the electrolyte in the formation stage of the battery can be avoided, the consumption of the metal compensation agent in the formation stage of the battery is reduced, the side reaction of the battery in the formation stage is inhibited, the generation of gases such as oxygen and carbon dioxide is reduced, and the deterioration of the metal compensation agent to SEI film dynamics is avoided; and the metal compensation agent can be more used in the charging cycle process of the battery, part of capacity is supplemented, the energy density of the battery is improved, and the cycle life of the battery is prolonged. | Technical field [0001] The invention belongs to the field of battery technology, and specifically relates to an isolation film and a preparation method thereof, batteries and electrical equipment. Background technology [0002] Active metal ions will be consumed during the formation of the SEI film of the battery. In order to make up for the irreversible capacity loss caused by the formation of the SEI film, capacity compensation materials such as metal compensators are set on the isolation film. Capacity compensation can release sufficient capacity during the first week of charging. Active metal ions improve the first efficiency of the battery. However, since the capacity compensation material is generally placed in the outer membrane of the isolation membrane, the overall porosity of the existing isolation membrane is low, which increases the difficulty of the isolation membrane infiltrating the electrolyte, and the isolation membrane has poor liquid retention ability. Contents of the invention [0003] In view of the above-mentioned defects or deficiencies in the prior art, it is desired to provide a separation film and its preparation method, batteries and electrical equipment. [0004] A first aspect of the present invention provides an isolation film, including a first film layer, a metal compensation layer and a second film layer arranged in sequence; wherein the metal compensation layer includes a metal compensator and is coated on the metal compensation layer. Protective agent for the surface of the agent. [0005] In addition, the isolation film of the present invention may also have the following additional technical features: [0006] Preferably, the porosity of the metal compensation layer is greater than the porosity of the first film layer and the porosity of the second film layer respectively. [0007] Preferably, the porosity of the first film layer and the second film layer is 10% to 50% respectively; the porosity of the metal compensation layer is 50% to 85%. [0008] Preferably, the metal compensating agent includes a lithium supplementing agent or/and a sodium supplementing agent, wherein the lithium supplementing agent includes lithium peroxide, lithium oxide, lithium carbonate, lithium sulfate, lithium borate, lithium metasilicate, orthosilicon One or more of lithium acid, lithium phosphate or lithium hydroxide; the sodium supplement includes one of sodium oxide, sodium peroxide, sodium carbonate, sodium acetate, sodium ferrite, sodium nickelate or sodium phosphate or more. [0009] Preferably, the particle size of the metal compensator ranges from 50 nm to 3 μm. [0010] Preferably, the thickness of the metal compensation layer is 1 μm to 10 μm. [0011] Preferably, the mass of the protective agent is 10% to 30% of the mass of the metal compensator. [0012] Preferably, the thicknesses of the first film layer and the second film layer are 6 μm to 14 μm respectively. [0013] Preferably, the protective agent, the first film layer and the second film layer respectively include polymer materials, and the polymer materials include polyolefin polymers, polynitrile polymers or polycarboxylate polymers. One or more polymers; preferably, the first film layer and the second film layer include the same type of polymer material. [0014] Preferably, an insulating layer is provided on a side of the first film layer or/and the second film layer away from the metal compensation layer. [0015] Preferably, the thickness of the insulating layer is ≤2 μm. [0016] A second aspect of the present invention provides a method for preparing an isolation film, including: [0017] Mix the sustained-release particles and the glue solution to obtain a particle mixture; wherein the sustained-release particles include a metal compensator and a protective agent coated on the surface of the metal compensator; [0018] Apply the particle mixture on the surface of the first film layer to form a metal compensation layer; [0019] The surface of the metal compensation layer away from the first film layer is covered with a second film layer to form an isolation film. [0020] Preferably, the preparation method of the sustained-release particles includes: [0021] Mix the metal compensator and the first organic solvent to obtain a first mixture; [0022] Mix the protective agent and the second organic solvent to obtain a second mixture; [0023] The first mixture and the second mixture are mixed to prepare the sustained-release granules. [0024] A third aspect of the present invention provides a battery, including the isolation film described in any embodiment of the application, or the isolation film obtained by the preparation method of the isolation film described in any embodiment of the application. [0025] Preferably, the battery further includes: a positive electrode piece and a negative electrode piece, and the isolation film is located between the positive electrode piece and the negative electrode piece. [0026] A fourth aspect of the present invention provides an electrical device, including the battery described in any embodiment of the present application. [0027] The invention provides an isolation film and its preparation method, batteries and electrical equipment. The isolation film includes a first film layer, a metal compensation layer and a second film layer arranged in sequence; wherein the metal compensation layer includes a metal compensator; A protective agent covering the surface of metal compensator. The setting of the metal compensation layer in the isolation membrane structure can improve the liquid injection rate and liquid retention effect of the isolation membrane, and improve the infiltration ability of the isolation membrane into the electrolyte; and can avoid direct contact between the metal compensation agent and the electrolyte during the formation stage of the battery, reducing the risk of The consumption of metal compensators in the battery formation stage inhibits the occurrence of side reactions in the battery formation stage, reduces the production of oxygen, carbon dioxide and other gases, and avoids the excessive growth of the SEI film; and the metal compensators can be used more for battery charging. The cycle process replenishes part of the capacity, increases the energy density of the battery, and improves the cycle life of the battery. Description of the drawings [0028] Other features, objects and advantages of the present application will become more apparent by reading the detailed description of the non-limiting embodiments with reference to the following drawings: [0029] Figure 1 An exemplary structural diagram of an existing isolation membrane; [0030] Figure 2 An exemplary structural diagram of the isolation film provided for the embodiment of the present application; [0031] Figure 3 An exemplary structural diagram of the sustained-release particles provided for the embodiments of the present application; [0032] Figure 4 An exemplary flow chart of the preparation method of the isolation film provided in the embodiment of the present application; [0033] Figure 5 An exemplary structural diagram of a battery provided for embodiments of the present application. [0034] In the above picture: 100 isolation film; 110 first film layer; 120 metal compensation layer; 121 metal compensator; 122 protective agent; 130 second film layer; [0035] 300 battery; 310 positive pole piece; 320 negative pole piece. Detailed implementation [0036] The present application will be further described in detail below in conjunction with the accompanying drawings and examples. It can be understood that the specific embodiments described here are only used to explain the relevant invention, but not to limit the invention. It should also be noted that, for convenience of description, only the parts related to the invention are shown in the drawings. [0037] It should be noted that, as long as there is no conflict, the embodiments and features in the embodiments of this application can be combined with each other. The present application will be described in detail below with reference to the accompanying drawings and embodiments. [0038] The terminology used herein is for the purpose of describing particular embodiments only and is not intended to be limiting. As used in this application and the appended claims, the singular forms "a," "the" and "the" are intended to include the plural forms as well, unless the context clearly dictates otherwise. It will also be understood that the term "and/or" as used herein refers to and includes any and all possible combinations of one or more of the associated listed items. [0039] Unless the context requires otherwise, throughout the specification and claims, the term "including" is to be interpreted in an open, inclusive sense, that is, "including, but not limited to." [0040] In the description of the specification, terms such as "one embodiment," "some embodiments," "exemplary embodiments," "examples," "specific examples," or "some examples" are intended to indicate relevance to the embodiment or examples. The specific features, structures, materials, or characteristics of are included in at least one embodiment or example of the present disclosure. The schematic representations of the above terms do not necessarily refer to the same embodiment or example. Furthermore, the particular features, structures, materials or characteristics described may be included in any suitable manner in any one or more embodiments or examples. [0041] The terms “first” and “second” are used for descriptive purposes only and shall not be understood as indicating or implying relative importance or implicitly indicating the quantity of indicated technical features. Therefore, features defined as "first" and "second" may explicitly or implicitly include one or more of these features. In the description of the embodiments of the present disclosure, unless otherwise specified, "plurality" means two or more. [0042] like Figure 1 As shown, the existing isolation membrane 100 structure includes a first film layer 110 and a second film layer 130. The first film layer 110 includes a first polymer and a capacity compensator. The capacity compensator includes a lithium supplement and/or a sodium supplement. Agents, lithium supplements include lithium-containing metal oxides, sodium supplements include Na 2 O.Na 2 O 2 Or Na 2 CO 3 At least one of; the second film layer 130, the second film layer 130 is provided on one side of the first film layer 110, the second film layer 130 includes a second polymer and nanofillers. As a result, the capacity compensator can release active lithium, improving the first efficiency of the battery 300. The nanofiller can adsorb the oxygen released by the capacity compensator in situ, reducing the risk of explosion when oxygen and reducing gas are mixed, and improving the efficiency of the isolation film 100 containing this. The battery life is 300. [0043] However, in the existing structure of the isolation film 100, since the capacity compensation material is directly disposed in the first film layer 110, during the formation stage of the battery 300, the capacity compensation material in the first film layer 110 directly contacts the electrolyte, which may cause side reactions. If the capacity compensation material itself undergoes a decomposition reaction to produce a large amount of oxygen, carbon dioxide and other gases, electrolyte solvents commonly used in the battery 300 such as ethylene carbonate (EC), diethyl carbonate (DEC), etc. will not inhibit this side effect. The progress of the reaction causes excessive growth of the solid electrolyte membrane (SEI membrane), which affects the performance of the battery 300. Moreover, the overall porosity of the existing isolation membrane is low, which increases the difficulty of the isolation membrane infiltrating the electrolyte, and the protection of the isolation membrane. Liquid capacity is poor. For example, the side reactions caused by direct contact between the capacity compensation material and the electrolyte are as follows: [0044] 2Na 2 O→4Na + +O 2 [0045] Na 2 C 2 O 4 →Na + +2e - +CO 2 [0046] 2NaCO 3 -4e - →2CO 2 +O 2 +4Na+ [0047] O 2 +EC+Na + -2e - →ROCO 2 Na+H 2 O+CO 2 +CO+O 2 [0048] Among them, ROCO 2 Na (sodium alkyl carbonate) is the main component of SEI membrane. [0049] To solve the above technical problems, refer to Figure 2 and Figure 3 , a first aspect of the embodiment of the present application provides an isolation film 100, including a first film layer 110, a metal compensation layer 120 and a second film layer 130 arranged in sequence; wherein the metal compensation layer 120 includes a metal compensator. 121 and the protective agent 122 covering the surface of the metal compensator 121. [0050] Specifically, the isolation film 100 includes a first film layer 110 , a metal compensation layer 120 and a second film layer 130 arranged in sequence. The first film layer 110 and the second film layer 130 serve as structural support and isolation of electrons in the entire isolation film 100 . The role of conduction. The metal compensation layer 120 is located between the first film layer 110 and the second film layer 130. The metal compensation layer 120 includes a metal compensator 121 and a protective agent 122. The protective agent 122 is coated on the surface of the metal compensator 121 (such as Figure 3 (shown), the protective agent 122 can play a buffering role when the isolation film 100 is stressed, and during the slow and continuous dissolution process of the protective agent 122, the metal compensator 121 wrapped inside the protective agent 122 is slowly replenished into the electrolyte, Replenish metal active ions into the electrolyte, replenish the metal active ions consumed during the first charge and discharge process, and improve the first efficiency of the battery 300. [0051] In the isolation film 100 provided by the embodiment of the present application, the metal compensator 121 is located in the protective agent 122, and the metal compensation layer 120 composed of the metal compensator 121 and the protective agent 122 is located between the first film layer 110 and the second film layer 130 , due to the barriers of the first film layer 110 , the second film layer 130 and the protective agent 122 , direct contact between the metal compensator 121 and the electrolyte can be avoided, effectively preventing the battery 300 from digesting the metal compensator 121 and causing side reactions during the formation stage. occurrence, reducing the generation of oxygen, carbon dioxide and other gases, and avoiding the deterioration of the SEI film dynamics caused by the metal compensator 121. [0052] Therefore, the isolation film 100 structure provided by the present application can reduce the consumption of metal compensator 121 during the formation stage of battery 300, so that more metal compensator 121 can be used in the charging cycle process of battery 300, supplement part of the capacity, and improve battery 300 The energy density increases the cycle life of the battery by 300. At the same dose of the metal compensator 121 provided, the battery 300 made using the isolation film 100 provided by the embodiment of the present application has higher battery 300 capacity and energy density than the battery 300 made with the existing isolation film 100 , the battery life of 300 is higher. [0053] The isolation film 100 provided by the embodiment of the present application has a simple structure, which can avoid direct contact between the metal compensator 121 and the electrolyte in the formation stage of the battery 300, reduce the consumption of the metal compensator 121 in the formation stage of the battery 300, and effectively prevent the battery 300 from being damaged during the formation stage. The mass-produced gas and the metal compensator 121 deteriorate the SEI film, and the metal compensator 121 can be used more in the charging cycle process of the battery 300 to supplement part of the capacity and improve the energy density and capacity of the battery 300; and the metal compensation layer 120 The setting improves the overall porosity of the isolation membrane 100 structure, has a good positive effect on liquid injection and liquid retention, can increase the liquid injection rate and liquid retention effect, and improves the infiltration ability of the isolation membrane 100 to the electrolyte. [0054] It should be noted that the metal compensator 121 provided in the embodiment of the present application is disposed in the metal compensation layer 120 located in the middle of the isolation film 100. The metal compensator 121 does not occupy the proportion of the positive and negative active materials in the formula, and is beneficial to the battery 300. Capacity has less adverse effects. [0055] It should be noted that in the embodiment of the present application, a sandwich structure composed of the first film layer 110, the metal compensation layer 120 and the second film layer 130 arranged in sequence is used to illustrate the structure of the isolation film 100. In practical applications, The isolation membrane 100 can also be composed of multiple sandwich structures. Those skilled in the art can set the number of sandwich structures according to actual needs, such as 2, 3, 4, etc. For example, the isolation film includes two sandwich structures, that is, the first film layer 110, the metal compensation layer 120, the second film layer 130, the first film layer 110, the metal compensation layer 120, and the second film layer are arranged in sequence. 130 etc. [0056] In some embodiments, the porosity of the metal compensation layer 120 is greater than the porosity of the first film layer 110 and the porosity of the second film layer 130 respectively. [0057] The porosity of the existing isolation membrane 100 is low, which increases the difficulty for the isolation membrane 100 to wet the electrolyte. In the embodiment of the present application, the porosity of the metal compensation layer 120 is greater than the porosity of the first film layer 110 , and the porosity of the metal compensation layer 120 is greater than the porosity of the second film layer 130 , which can increase the overall porosity of the isolation film 100 , thereby improving the wettability of the separator 100 to the electrolyte. [0058] Specifically, when the electrolyte is injected into the battery 300, the isolation membrane 100 of the present application can fully absorb the electrolyte using the internal pores. Especially for batteries 300 with larger size and capacity, the isolation membrane 100 of the present application can speed up the injection rate. . And after the liquid is injected, the pores inside the isolation membrane 100 fully absorb the electrolyte. Since the porosity of the metal compensation layer 120 is greater than the porosity of the first film layer 110 and the second film layer 130, the metal compensation layer 120 and the first film are respectively The gap between the layer 110 and the second film layer 130 forms a siphon effect, actively guiding the electrolyte to infiltrate along the width direction of the isolation film 100 toward the middle part. Moreover, the metal compensator 121 and the surface-coated protective agent 122 form spherical or spherical-like sustained-release particles, and a network structure is formed between the buffering and compensation particles. This network structure makes the isolation film 100 have a stronger liquid retention capacity. If the metal compensator 121 is directly disposed in the first film layer 110 or the second film layer 130 , the liquid retaining ability of the metal compensation layer 120 cannot be achieved. [0059] For sodium-ion batteries 300 or lithium-ion batteries 300, especially batteries 300 with a layered oxide system, the surfaces of the positive and negative electrodes continuously consume sodium ions in the electrolyte during the circulation process, forming a CEI film or SEI film. Using this The isolation film 100 provided by the application embodiment can reduce the consumption of active metal ions such as lithium ions or sodium ions in the formation stage of the battery 300, so that more active metal ions can be used in the charging cycle stage of the battery 300, which helps to replenish the battery. Partial capacity increases the energy density of the battery 300 and increases the cycle life of the battery 300 . The isolation membrane 100 of the present application is more suitable for sodium-ion battery 300 products with cycle times greater than 1,000 cycles. [0060] In some embodiments, the porosity of the first film layer 110 and the second film layer 130 is 10%-50% respectively; the porosity of the metal compensation layer 120 is 50%-85%. [0061] Specifically, the porosity of the first film layer 110 and the second film layer 130 is 10% to 50%, for example, 10%, 15%, 20%, 25%, 30%, 35%, 40%. %, 45%, 50%, etc., or can be a range consisting of any of the above values, wherein the porosity of the first film layer 110 and the second film layer 130 can be the same or different. The porosity of the metal compensation layer 120 is 50%-85%, such as 50%, 55%, 60%, 65%, 70%, 75%, 80%, etc., or it can be in the range of any of the above values. For example, the porosity of the first film layer 110 and the second film layer 130 is both 40%, and the porosity of the metal compensation layer 120 is 70%. [0062] In this example, the setting of the metal compensation layer 120 increases the overall porosity of the isolation membrane 100 structure, has a good positive effect on liquid injection and liquid retention, can increase the liquid injection rate and liquid retention effect, and improves the isolation membrane 100 The ability to wet the electrolyte. [0063] In some embodiments, the metal compensator 121 includes a lithium supplement agent or/and a sodium supplement agent, wherein the lithium supplement agent includes lithium peroxide, lithium oxide, lithium carbonate, lithium sulfate, lithium borate, metasilicate One or more of lithium, lithium orthosilicate, lithium phosphate or lithium hydroxide; the sodium supplement includes sodium oxide, sodium peroxide, sodium carbonate, sodium acetate, sodium ferrite, sodium nickelate or sodium phosphate one or more of them. [0064] Specifically, the lithium replenishing agent replenishes lithium ions into the electrolyte, replenishes the lithium ions consumed during the first charge and discharge process, and improves the first efficiency of the battery 300. The sodium supplement agent replenishes sodium ions into the electrolyte, replenishes the sodium ions consumed during the first charge and discharge process, and improves the first efficiency of the battery 300. [0065] In some embodiments, the particle size of the metal compensator 121 ranges from 50 nm to 3 μm. [0066] Specifically, the particle size range of the lithium supplement or sodium supplement agent is 50 nm to 3 μm, and the preferred particle size range is 80 nm to 2.5 μm, such as 80 nm, 150 nm, 400 nm, 800 nm, 1000 nm, 1.2 μm, 1.5 μm, 2 μm, 2.3 μm, 2.5μm, 3μm, etc., or it can be a range consisting of any of the above values. By limiting the particle size range of the metal compensator 121, a metal compensation layer 120 with appropriate porosity is obtained, which is beneficial to improving the liquid injection rate and liquid retention effect of the isolation membrane 100, and improving the infiltration ability of the electrolyte of the battery 300. [0067] Among them, the laser diffraction method is used to determine the particle size of the lithium supplement or sodium supplement. The specific test method is: first take 50 mg of the sample (lithium supplement or sodium supplement) and disperse it in deionized water, and ultrasonically oscillate for 15 minutes to obtain a suspension; The suspension was then placed in a Malvern 2000 laser particle size analyzer for particle size measurement. [0068] It should be noted that the metal supplement is a spherical or spherical-like particle, and the metal compensator 121 is coated with the protective agent 122 to form a spherical or spherical-like sustained-release particle, and pore channels are formed between the sustained-release particles. Therefore, the metal supplement The size and shape of the agent particles directly affect the porosity of the metal compensation layer 120 . [0069] In some embodiments, the thickness of the metal compensation layer 120 is 1 μm to 10 μm, such as 1 μm, 2 μm, 3.5 μm, 4 μm, 4.6 μm, 5 μm, 7.2 μm, 8 μm, 8.5 μm, 9 μm, 9.5 μm, 10 μm, etc. , or can be a range consisting of any of the above values. If the thickness of the metal compensation layer 120 is <1um, the problem of uneven spraying is likely to occur, that is, the thickness is 1um in some locations, but the coating may be missed in other locations; if the thickness of the metal compensation layer 120 is >10um, the isolation film 100 must be dried During the process, the drying time is too long, and the glue liquid between the first film layer 110 and the second film layer 130 is easily separated from the first film layer 110 and the second film layer 130 due to the thickness of the metal compensation layer 120 being too large. seeps out from the pores and is exposed on the outer surface of the isolation membrane 100 . [0070] It should be noted that the particle size of the metal compensator 121 is smaller than the thickness of the metal compensation layer 120. For example, if the particle size of the metal compensator 121 is 2 μm, then the thickness of the metal compensation layer 120 is 3 μm, 3.5 μm, 4 μm, 4.6μm, 5μm, 7.2μm, 8μm, 8.5μm, 9μm, 9.5μm, 10μm, etc. [0071]In some embodiments, the mass of the protective agent 122 is 10% to 30% of the mass of the metal compensator 121, such as 10%, 15%, 20%, 25%, 30%, etc., or it can be the above A range of arbitrary values. Among them, the amount of metal compensator 121 added in the metal compensation layer 120 is determined according to the capacity of the battery 300. The reversible capacity of the metal compensator 121 accounts for 0% to 10% of the total capacity of the battery 300, such as 1%, 2.5%, 3%, 3.5 %, 4%, 5%, 5.5%, 6%, 6.5%, 7%, 7.5%, 8%, 8.5%, 9%, 9.5%, 10%, etc., or it can be a range consisting of any of the above values. [0072] In some embodiments, the thicknesses of the first film layer 110 and the second film layer 130 are respectively 6 μm to 20 μm, preferably 6 μm to 14 μm, such as 6 μm, 6.5 μm, 7.2 μm, 8 μm, 8.5 μm, 9μm, 9.5μm, 10μm, 11.5μm, 12μm, 13.5μm, 16μm, 18μm, 20μm, etc., or it can be a range consisting of any of the above values. The thicknesses of the first film layer 110 and the second film layer 130 may be the same or different. If the thickness of the first film layer 110 or/and the second film layer 130 is <6um, breakage may easily occur during processing; if the thickness of the first film layer 110 or/and the second film layer 130 is >20um, isolation may occur. The overall thickness of the membrane 100 is relatively thick. An excessively thick isolation membrane 100 will occupy the internal volume of the battery 300 and occupy the space originally used to store active materials, resulting in a lower capacity and lower energy density of the battery 300 product. Applications are restricted. [0073] In some embodiments, the protective agent 122 , the first film layer 110 and the second film layer 130 respectively include polymer materials, and the polymer materials include polyolefin polymers and polynitrile polymers. Or one or more polycarboxylate polymers; in some embodiments, the first film layer 110 and the second film layer 130 include the same type of polymer material. [0074] Specifically, both the first film layer 110 and the second film layer 130 are made of polymer materials. The types of polymer materials used in the first film layer 110 and the second film layer 130 may be the same or different. The same type of polymer materials is preferably used. . Exemplarily, the polymer materials used in the first film layer 110 , the second film layer 130 and the protective agent 122 include polypropylene (PP), polyethylene (PE), aramid (polyisophthalimide). ), non-woven fabrics, polyacrylonitrile, styrenenitrile, polyethylene glycol (PEG), polyimide (PI), polyvinylene carbonate, polycyanoacrylate, polymethacrylate, polyethylene One or more of anhydride or polyvinylidene fluoride. For example, the first film layer 110 and the second film layer 130 are both made of PP polymer, and the protective agent 122 is made of PEG polymer. [0075] It should be noted that in the winding process of the battery 300 cells, the positive electrode piece 310, the isolation film 100 and the negative electrode piece 320 are wound together by a winding machine, that is, both sides of the isolation film 100 are respectively connected with the positive electrode piece. 310 is in contact with the negative electrode piece 320 . The first film layer 110 and the second film layer 130 in the existing isolation film 100 structure include different types of materials. For example, the first film layer 110 includes a first polymer and a capacity compensator, and the second film layer 130 includes a second polymer. Materials and nanofillers, the friction between the two sides of the isolation film 100 of the battery core and the positive electrode piece 310 and the negative electrode piece 320 during the winding process are inconsistent, resulting in abnormal positioning and length determination during the winding process. In the structure of the isolation film 100 provided by the embodiment of the present application, the first film layer 110 and the second film layer 130 are made of the same type of polymer material, so that both sides of the isolation film 100 are in friction with the positive electrode piece 310 and the negative electrode piece 320 The force is consistent and the accuracy of winding positioning and length is increased. [0076] In some embodiments, an insulation layer is provided on a side of the first film layer 110 or/and the second film layer 130 away from the metal compensation layer 120 . [0077] Specifically, the surface of the first film layer 110 and/or the second film layer 130 may or may not contain an insulating layer. If the surface contains an insulating layer, the insulating layer may be made of polyvinylidene fluoride (PVDF) or ceramic material. Preferably, the surfaces of the first film layer 110 and the second film layer 130 away from the metal compensation layer 120 are coated with an insulating layer. The arrangement of the insulating layer can improve the overall insulation of the isolation film 100 and avoid the positive and negative electrodes of the battery 300. Direct contact may cause a short circuit. The thickness of the insulating layer is ≤2 μm, for example, it is 0.5 μm, 0.8 μm, 1.0 μm, 1.3 μm, 1.5 μm, 1.7 μm, 2.0 μm, etc., or a range consisting of any of the above values. [0078] like Figure 4 As shown in the second aspect of the present invention, a method 200 for preparing an isolation film 100 is provided, which includes: [0079] S210: Mix the sustained-release particles and the glue liquid to obtain a particle mixture; wherein the sustained-release particles include a metal compensator 121 and a protective agent 122 coating the surface of the metal compensator 121. [0080] Specifically, the glue liquid is prepared by stirring PVDF and NMP (N-methylpyrrolidone) evenly, in which the mass of PVDF accounts for 10% to 20% of the mass of NMP, such as 10%, 12%, 13.5%, 14%, 14.5%, 15%, 16.5%, 17%, 18%, 18.5%, 19%, 20%, etc., or it can be a range consisting of any of the above values. Those skilled in the art can select other types of glue according to actual needs. [0081] After the glue solution is prepared, add the sustained-release particles to the glue solution and stir at a constant speed of 100r/min to 400r/min for 1.5h to 4h to obtain a particle mi | 1. An isolation film, It is characterized by: It includes a first film layer, a metal compensation layer and a second film layer arranged in sequence; wherein the metal compensation layer includes a metal compensator and a protective agent covering the surface of the metal compensator. 2. The isolation film according to claim 1, It is characterized by: The porosity of the metal compensation layer is greater than the porosity of the first film layer and the porosity of the second film layer respectively. 3. The isolation film according to claim 1, It is characterized by: The porosity of the first film layer and the second film layer is 10% to 50% respectively; the porosity of the metal compensation layer is 50% to 85%. 4. The isolation film according to claim 1, It is characterized by: The metal compensating agent includes a lithium supplementing agent or/and a sodium supplementing agent, wherein the lithium supplementing agent includes lithium peroxide, lithium oxide, lithium carbonate, lithium sulfate, lithium borate, lithium metasilicate, lithium orthosilicate, One or more of lithium phosphate or lithium hydroxide; the sodium supplement agent includes one or more of sodium oxide, sodium peroxide, sodium carbonate, sodium acetate, sodium ferrite, sodium nickelate or sodium phosphate . 5. The isolation film according to claim 1, It is characterized by: The particle size range of the metal compensator is 50 nm to 3 μm. 6. The isolation film according to claim 1, It is characterized by: The thickness of the metal compensation layer is 1 μm to 10 μm. 7. The isolation film according to claim 1, It is characterized by: The mass of the protective agent is 10% to 30% of the mass of the metal compensator. 8. The isolation film according to claim 1, It is characterized by: The thicknesses of the first film layer and the second film layer are respectively 6 μm to 14 μm. 9. The isolation film according to claim 1, It is characterized by: The protective agent, the first film layer and the second film layer respectively include polymer materials, and the polymer materials include polyolefin polymers, polynitrile polymers or polycarboxylate polymers. One or more; preferably, the first film layer and the second film layer include the same type of polymer material. 10. The isolation film according to claim 1, It is characterized by: An insulating layer is provided on a side of the first film layer or/and the second film layer away from the metal compensation layer. 11. The isolation film according to claim 10, It is characterized by: The thickness of the insulating layer is ≤2 μm. 12. A method for preparing an isolation film, It is characterized by: include: Mix the sustained-release particles and the glue solution to obtain a particle mixture; wherein the sustained-release particles include a metal compensator and a protective agent coated on the surface of the metal compensator; Apply the particle mixture on the surface of the first film layer to form a metal compensation layer; A second film layer is covered on the surface of the metal compensation layer away from the first film layer to form an isolation film. 13. The preparation method of the isolation film according to claim 12, It is characterized by: The preparation method of the sustained-release granules includes: Mix the metal compensator and the first organic solvent to obtain a first mixture; Mix the protective agent and the second organic solvent to obtain a second mixture; The first mixture and the second mixture are mixed to prepare the sustained-release granules. 14. A battery, It is characterized by: It includes the isolation film according to any one of claims 1 to 11, or the isolation film obtained by the preparation method of the isolation film according to claim 12 or 13. 15. The battery of claim 14, It is characterized by: The battery further includes: a positive electrode piece and a negative electrode piece, and the isolation film is located between the positive electrode piece and the negative electrode piece. 16. An electrical equipment, It is characterized by: Includes the battery according to claim 14 or 15. | 比亚迪股份有限公司
886 | CN118507983A | Examining | BYD CO LTD | Cell seperators/membranes/diaphragms/spacers¦Li-accumulators | 2024-04-19 | 2024-08-16 | Composite diaphragm for lithium-sulfur battery, preparation method of composite diaphragm and lithium-sulfur battery | The invention relates to a lithium-sulfur battery diaphragm and a preparation method thereof, and a lithium-sulfur battery. The composite diaphragm comprises a base membrane and a modification layer, and the modification layer is arranged on at least one main surface of the base membrane; the modification layer contains a modification component, the modification component contains transition metal polyacid lithium salt and/or a roasted product of the transition metal polyacid lithium salt, and the transition metal polyacid lithium salt is selected from one or more of vanadium boron polyacid lithium, molybdenum polyacid lithium, tungsten polyacid lithium, phosphorus molybdenum polyacid lithium and phosphorus tungsten polyacid lithium. According to the lithium-sulfur battery diaphragm disclosed by the invention, the shuttle effect of lithium polysulfide can be effectively reduced, and the rate capability and the cycle performance of a lithium-sulfur battery can be improved. | Technical field [0001] The present disclosure relates to the field of new energy, and specifically, to a composite separator for lithium-sulfur batteries, a preparation method thereof, and lithium-sulfur batteries. Background technology [0002] The theoretical energy density of lithium-sulfur batteries is as high as 2600Wh·kg -1 , much higher than conventional lithium-ion batteries. In addition, sulfur has a high content in the earth's crust and has low preparation costs, which makes lithium-sulfur batteries have high application potential in energy storage systems. However, the key problem currently faced by lithium-sulfur batteries - the "shuttle effect" of lithium polysulfide has not been effectively improved, resulting in poor cycle performance of the battery and limiting the further development of this system. [0003] To address the problem of lithium polysulfide shuttle effect, the polysulfide anions are restricted to the cathode side by modifying the separator and improve Li + Selective permeability is a main direction for the improvement of lithium-sulfur batteries. However, the modified separators in the prior art have poor inhibitory effect on the shuttle effect of lithium polysulfide. Contents of the invention [0004] The purpose of the present disclosure is to provide a composite separator for lithium-sulfur batteries and a preparation method thereof, as well as a lithium-sulfur battery. The composite separator of the present disclosure can effectively reduce the shuttle effect of lithium polysulfide and improve the rate performance and cycle of lithium-sulfur batteries. performance. [0005] In order to achieve the above object, the first aspect of the present disclosure provides a composite separator for lithium-sulfur batteries. The composite separator includes a base film and a modification layer, and the modification layer is provided on at least one main surface of the base film; [0006] The modification layer contains a modification component. The modification component contains a transition metal polyacid lithium salt and/or a roasted product of a transition metal polyacid lithium salt. The transition metal polyacid lithium salt is selected from lithium vanadium boron polyacid, lithium molybdenum polyacid, and tungsten. One or more of lithium polyphosphate, lithium phosphomolybdate polyphosphate and lithium phosphotungstic polyphosphate, and the roasted product of the transition metal polyphosphate lithium salt is LiV 3 O 8 ,LiV 2 O 5 , Li 3 BO 3 , Li 2 B 4 O 7 , Li 2 MoO 4 , Li 2 WO 4 , Li 3 PO 4 One or more of its compounds. [0007] Optionally, the thickness of the modification layer is 0.01-10 μm, preferably 0.5-2 μm. [0008] Optionally, the transition metal polyacid lithium salt is selected from Li 10 V 12 B 18 O 60 H 6 , Li 10 [H 2 W 12 O 42 ], Li 10 [H 2 Mo 12 O 42 ], LiPMo 10 V 2 O 40 and LiPW 10 V 2 O 40 one or more of them. [0009] Optionally, based on the total weight of the modification layer, the content of the modification component is 40-95% by weight. [0010] Optionally, the modification layer also contains a porous framework composite material and/or a fired product of a porous framework composite material, the porous framework composite material being selected from the group consisting of metal organic framework composite materials, covalent organic framework composite materials and hydrogen bonding covalent framework composite materials. one or more types; [0011] Based on the total weight of the modified layer, the content of the porous frame composite material is 1-30% by weight. [0012] Optionally, the material of the base film is selected from polypropylene, polyethylene or glass fiber, and the thickness of the base film is 1-300 μm. [0013] Optionally, the modification layer also contains a binder, and the binder is selected from one or more of polyvinylidene fluoride, styrene-butadiene rubber and sodium carboxymethyl cellulose; based on the total weight of the modification layer, The content of binder is 3-30% by weight. [0014] A second aspect of the present disclosure provides a method for preparing the composite separator provided by the first aspect of the present disclosure. The method includes: applying a slurry containing a modifying component and a solvent on at least one major surface of the base film, and drying. [0015] Optionally, the method includes: [0016] S1. Mix the binder and the first solvent to obtain a binder solution; [0017] S2. Mix the modification component and the second solvent to obtain a dispersion of the modification component; [0018] S3. Mix the binder solution and the dispersion of the modification component to obtain a slurry; [0019] S4. Coat the slurry on at least one main surface of the base film and dry it. [0020] A third aspect of the disclosure provides a lithium-sulfur battery. The lithium-sulfur battery includes the composite separator provided by the first aspect of the disclosure. [0021] Optionally, the lithium-sulfur battery also includes: a sulfur positive electrode, a lithium negative electrode and an electrolyte; the sulfur positive electrode, the composite separator and the lithium negative electrode are stacked in sequence, and the side of the composite separator provided with the modified layer faces the sulfur positive electrode. [0022] Through the above technical solution, the technical solution of the present disclosure has the following advantages: [0023] (1) The transition metal polyacid lithium salt and/or the roasted product of the transition metal polyacid lithium salt contained in the composite separator of the present disclosure can catalyze the conversion of polysulfide to Li on the cathode side. 2 The reaction of S improves the utilization rate of sulfur and reduces the production of polysulfides; [0024] (2) The modified layer of the composite separator of the present disclosure can prevent some incompletely reacted polysulfides from shuttling to the negative electrode side, thereby improving the cycle performance of the battery; [0025] (3) The composite separator of the present disclosure has high selectivity for lithium ions, can increase the transmission rate of lithium ions at the separator interface, and improve the rate performance of the battery. [0026] Other features and advantages of the present disclosure will be described in detail in the detailed description that follows. Detailed implementation [0027] Specific embodiments of the present disclosure will be described in detail below. It should be understood that the specific embodiments described here are only used to illustrate and explain the present disclosure, and are not intended to limit the present disclosure. [0028] A first aspect of the present disclosure provides a composite separator for lithium-sulfur batteries. The composite separator includes a base film and a modification layer. The modification layer is disposed on at least one main surface of the base film; the modification layer contains a modification component, and the modification component A roasted product containing a transition metal polyacid lithium salt and/or a transition metal polyacid lithium salt, the transition metal polyacid lithium salt being selected from the group consisting of lithium vanadium boron polyacid, lithium molybdenum polyacid, lithium tungstate polyacid, lithium phosphomolybdenum polyacid and One or more of the lithium phosphotungstate polyoxides. [0029] The modified layer of the composite separator of the present disclosure contains a transition metal polyacid lithium salt and/or a roasted product of a transition metal polyacid lithium salt. Its transition metal central atom has high catalytic activity and can catalyze the conversion of polysulfide to Li on the cathode side. 2 The reaction of S improves the utilization rate of sulfur and helps solve the problem of polysulfide production on the cathode side, thus reducing the shuttle effect. At the same time, the modification component contains Li + and active Li in batteries + With good compatibility and affinity, transition metal polyacid lithium salts and/or transition metal polyacid lithium salts' roasted products contain polyacid anion clusters that can store and release Li as independent units. + , this kind of contrast + The high selective permeability can not only improve the rapid transmission of lithium ions at the separator interface, but also effectively block the shuttle of polysulfides to the positive electrode side, improving the cycle performance of the battery; and, it contains free Li + It can also be transported at the separator interface to effectively shorten Li + The interface transmission path improves the rate performance of the battery. [0030] In the present disclosure, the roasted product of transition metal polyacid lithium salt refers to a mixture obtained by roasting transition metal polyacid lithium salt at high temperature. Preferably, the roasting conditions may include: the atmosphere is argon, nitrogen or an argon-hydrogen mixture, The temperature is 100-500℃ and the time is 0.5-24 hours. In a specific embodiment of the present disclosure, the roasted product of lithium vanadium borate contains LiV 3 O 8 ,LiV 2 O 5 , Li 3 BO 3 and Li 2 B 4 O 7 one or more of them. The roasted product of lithium polymolybdate contains Li 2 MoO 4 . The roasted product of lithium tungstate polyate contains Li 2 WO 4 . The roasted product of lithium phosphomolybdate contains Li 2 MoO 4 and/or Li 3 PO 4 . The roasted product of lithium phosphotungstate contains Li 2 WO 4 and/or Li 3 PO 4 . [0031] According to the present disclosure, the thickness of the modification layer can vary within a wide range. In a specific embodiment of the present disclosure, the thickness of the modification layer is 0.01-10 μm, preferably 0.5-2 μm. Optionally, the thickness of the modification layer is 0.05 μm, 0.1 μm, 0.3 μm, 0.5 μm, 0.7 μm, 0.9 μm, 1 μm, 1.2 μm, 1.4 μm, 1.6 μm or 1.8 μm. When the thickness of the modified layer is appropriate within the above preferred range, the composite separator can more effectively reduce the shuttle effect and improve the battery rate performance and cycle performance. [0032] In a preferred embodiment of the present disclosure, the lithium transition metal polyacid salt is selected from lithium vanadium borate polyacid. The electronegativity of the boron atom of the lithium vanadium boroa polyacid is relatively strong, which is beneficial to the adsorption of Li. + , thus speeding up Li + transport at the interface, and the -OH end group contained by the borate anion can also accelerate Li + The interface transmission process, both of which are conducive to improving the rate performance of the battery core. At the same time, compared with lithium molybdenum polyphosphate, lithium tungsten polyphosphate, lithium phosphomolybdenum polyphosphate, lithium phosphotungstate polyphosphate and common organic metal frameworks, the relative atomic mass of V is smaller, which can reduce the weight of the electrode. , further improving the volumetric energy density of the pole core. [0033] In a specific embodiment of the present disclosure, the transition metal polyacid lithium salt is selected from Li 10 V 12 B 18 O 60 H 6 , Li 10 [H 2 W 12 O42 ], Li 10 [H 2 Mo 12 O 42 ], LiPMo 10 V 2 O 40 and LiPW 10 V 2 O 40 One or more of them, preferably Li 10 V 12 B 18 O 60 H 6 . In the present disclosure, the transition metal polyacid lithium salt can be purchased commercially or prepared by oneself. The preparation method is well known to those skilled in the art. For example, hydrothermal method, solvothermal method, co-precipitation method or leaching method can be used. In a specific embodiment, a hydrothermal method is used to prepare Li 10 V 12 B 18 O 60 H 6 , the specific steps are: The weight ratio is 100: (50-300): (50-300): (500-1000) Weigh boric acid, lithium molybdate, vanadium pentoxide and water, and mix evenly at room temperature. Place it in a hydrothermal kettle and keep it in an oven at 160-200°C for 10-15 hours. Clean the obtained powder with water and ethanol and dry it to obtain the final product. [0034] According to the present disclosure, the content of the modifying component can vary within a wide range. In a specific embodiment of the present disclosure, based on the total weight of the modifying layer, the content of the modifying component is 40-95% by weight. Optionally, the content of the modifying component is 41% by weight, 42% by weight, 45% by weight, 50% by weight, 52% by weight, 55% by weight, 60% by weight, 65% by weight, 70% by weight, 75% by weight, 80% by weight, 85% by weight, 90% by weight, 91% by weight, 92% by weight or 94% by weight. The modification component within the above content range can improve the separator's inhibition of the shuttle effect of lithium polysulfide, thereby further improving the rate performance and cycle performance of the lithium-sulfur battery containing the separator of the present disclosure. [0035] In a specific embodiment of the present disclosure, the modified layer also contains porous framework composite materials and/or fired products of porous framework composite materials. The porous framework composite materials are selected from the group consisting of metal organic framework composite materials, covalent organic framework composite materials and hydrogen One or more bonded organic framework composite materials. Preferably, metal organic framework composite materials may include but are not limited to one or more of Uio-66, MOF-5, MOF-808, ZIF-7 and ZIF-8, and covalent organic framework composite materials may include but are not limited to Limited to one or more of COFs containing B-O bonds, COFs containing C-N bonds, COFs containing C=N bonds, COFs containing C=C bonds, and COFs containing B=N bonds/. In this embodiment, the porous framework composite material contained in the modification layer can effectively reduce the dissolution of the transition metal polyacid lithium salt and/or the roasted product of the transition metal polyacid lithium salt in the electrolyte, thereby further reducing the shuttle of lithium polysulfide. effect, improving the rate performance and cycle performance of lithium-sulfur batteries. [0036] According to the present disclosure, the content of the porous framework composite material in the modification layer can vary within a wide range. In a preferred embodiment, based on the total weight of the modification layer, the content of the porous framework composite material is 1-30% by weight. %, optionally, the content of the porous framework is 5% by weight, 10% by weight, 15% by weight, 17% by weight, 20% by weight, 25% by weight. The appropriate content of porous framework composite materials within the above range can further effectively reduce the shuttle effect of lithium polysulfide and improve the rate performance and cycle performance of lithium-sulfur batteries. [0037] According to the present disclosure, the base film can be a lithium-sulfur battery separator well known to those skilled in the art. In a specific embodiment, the base film is selected from polypropylene (PP), polyethylene (PE) or glass fiber. The thickness of the base film can vary within a wide range, and the thickness of the base film is 1-300 μm, more preferably 1-100 μm. Alternatively, the thickness of the base film is 5 μm, 10 μm, 20 μm, 30 μm, 40 μm, 50 μm, 60 μm, 70 μm, 80 μm, 90 μm, 150 μm, 200 μm or 250 μm. [0038] In a specific embodiment of the present disclosure, the modified layer also contains a binder, and the content of the binder is 3-30% by weight based on the total weight of the modified layer. Alternatively, the binder content is 5%, 10%, 15%, 20%, 25% or 28% by weight. The binder may be well known to those skilled in the art, and may include, but is not limited to, one or more of polyvinylidene fluoride (PVDF), styrene-butadiene rubber and sodium carboxymethylcellulose. [0039] A second aspect of the present disclosure provides a method for preparing the composite separator provided by the first aspect of the present disclosure. The method includes: applying a slurry containing a modifying component and a solvent on at least one major surface of the base film, and drying. [0040] The composite separator prepared by the disclosed method can effectively reduce the shuttle effect of lithium polysulfide and improve the rate performance and cycle performance of the battery. [0041] In a preferred embodiment of the present disclosure, the method includes: S1, mixing a binder and a first solvent to obtain a binder solution; S2, mixing a modification component and a second solvent to obtain a modification component The dispersion; S3, mix the binder solution and the dispersion of the modification component to obtain a slurry; S4, apply the slurry on at least one main surface of the base film and dry it. [0042] According to the present disclosure, the present disclosure does not place specific restrictions on the mixing conditions in steps S1, S2 and S3, and can be selected according to actual needs. For example, the mixing conditions can include: temperature of -20-100°C, time of 0.5 -72 hours, stirring speed is 100-10000 rpm. [0043] According to the present disclosure, in step S2, drying can be performed using devices conventionally used by those skilled in the art. In a specific embodiment of the present disclosure, a vacuum drying box device is used for drying. The disclosure does not specifically limit the coating method. For example, the slurry can be applied to the main surface of the base film by scraping, suction filtration, spin coating or spraying. [0044] According to the present disclosure, the solvent may be well known to those skilled in the art. In one embodiment, the solvent, the first solvent, and the second solvent are each independently selected from the group consisting of N-methylpyrrolidone, styrene-butadiene rubber, and carboxymethyl. One or more of the base cellulose sodium. [0045] A third aspect of the disclosure provides a lithium-sulfur battery. The lithium-sulfur battery includes the composite separator provided by the first aspect of the disclosure. [0046] In a specific embodiment of the present disclosure, the lithium-sulfur battery further includes: a sulfur positive electrode, a lithium negative electrode and an electrolyte; the sulfur positive electrode, the composite separator and the lithium negative electrode are stacked in sequence, and the side of the composite separator provided with the modification layer faces the sulfur positive electrode. The lithium polysulfide of the disclosed lithium-sulfur battery has less shuttle effect, and the lithium-sulfur battery has excellent rate performance and cycle performance. [0047] In the present disclosure, the side of the composite separator provided with the modification layer faces the sulfur cathode means that when only one main surface of the composite separator is provided with the modification layer, the side of the composite separator provided with the modification layer faces the sulfur cathode; when the two main surfaces of the composite separator are provided with the modification layer When the modified layer is provided on all surfaces, any side of the composite separator provided with the modified layer faces the sulfur positive electrode. [0048] The lithium-sulfur battery of the present disclosure has a specific composite separator, the shuttle effect of the battery is small, and the lithium-sulfur battery has excellent cycle performance and rate performance. [0049] The present disclosure is further described below through examples, but the present disclosure is not limited thereby. [0050] The raw materials used in the following examples and comparative examples were all commercially available unless otherwise specified. [0051] Preparation of Li by hydrothermal method 10 V 12 B 18 O 60 H 6 , the preparation steps are: weigh boric acid, lithium borate, vanadium pentoxide and water in a weight ratio of 100:50:100; 500, mix evenly at 25°C, place in a hydrothermal kettle and react at 180°C for 12 hours. The obtained powder is washed with water and ethanol and dried to obtain the final product Li 10 V 12 B 18 O 60 H 6 . [0052] Example 1 [0053] S1. Dissolve 5g PVDF in 100mL NMP and stir at 45°C for 12h to obtain a binder solution; [0054] S2, add 95g Li 10 V 12 B 18 O 60 H 6 Disperse in 100mL NMP solvent and stir at room temperature for 1 hour to obtain a dispersion of modified components; [0055] S3. Mix the binder solution obtained in step S1 and the dispersion of the modified component obtained in step S2 at room temperature and stir for 2 hours to obtain a slurry; [0056] S4. Filter the slurry obtained in step S3 to one side of the Celgard2400 membrane (thickness: 10 μm) through suction filtration. Control the suction filtration speed and time so that the thickness of the modified layer is 0.5 μm, and the modified component accounts for 95% of the total weight of the modified layer. %; the coated separator was dried in a vacuum drying oven at 80°C to obtain a composite separator. [0057] Example 2 [0058] The composite separator was prepared using the same method as in Example 1, except that in step S4, the slurry obtained in step S3 was suction-filtered onto the Celgard2400 separator by suction filtration, and the suction filtration speed and time were controlled to make the modified layer The thickness is 0.2μm. [0059] Example 3 [0060] The composite separator was prepared using the same method as in Example 1, the only difference being that in step S2, Li 10 [H 2 Mo 12 O 42 ] Replace Li 10 V 12 B 18 O 60 H 6 . [0061] Example 4 [0062] The composite separator was prepared using the same method as in Example 1, the only difference being that in step S2, Li 10 [H 2 W 12 O 42 ] Replace Li 10 V 12 B 18 O 60 H 6 . [0063] Example 5 [0064] The composite separator was prepared using the same method as in Example 1, the only difference being that in step S2, LiPMo 10 V 2 O 40 Replace Li 10 V 12 B 18 O 60 H6 . [0065] Example 6 [0066] The composite separator was prepared using the same method as in Example 1, the only difference being that in step S2, LiV, a roasted product of lithium vanadium boronate, was used. 3 O 8 Instead of Li 10 V 12 B 18 O 60 H 6 . [0067] The roasted product of lithium vanadium boropolyate is obtained by roasting lithium vanadium boropolyate in a tube furnace equipment in an Ar atmosphere at 200° C. for 2 hours. [0068] Example 7 [0069] The composite separator was prepared using the same method as in Example 1, except that in step S1, 30 g of PVDF was dissolved in 100 mL of NMP to obtain a binder solution; in step S2, 70 g of Li 10 V 12 B 18 O 60 H 6 Disperse in 100 mL NMP solvent to obtain a dispersion of modified components. The modified component in the prepared composite separator accounts for 70% of the total weight of the modified layer. [0070] Example 8 [0071] The composite separator was prepared using the same method as in Example 1, except that in step S1, 10 g of PVDF was dissolved in 100 mL of NMP to obtain a binder solution; in step S2, 90 g of Li 10 V 12 B 18 O 60 H 6 Disperse in 100 mL NMP solvent to obtain a dispersion of modified components. The modified component in the prepared composite separator accounts for 90% of the total weight of the modified layer. [0072] Example 9 [0073] The composite separator was prepared using the same method as in Example 1. The only difference is that in step S1, 5g PVDF and 1g ZIF-7 were dissolved and dispersed in 100mL NMP, and stirred at 45°C for 12h to obtain a bond containing a supporting frame. agent solution. In step S2, 94g Li 10 V 12 B 18 O 60 H 6 Disperse in 100 mL NMP solvent and stir at room temperature for 1 hour to obtain a dispersion of modified components. In the prepared composite separator, the porous framework composite material accounts for 1% of the total weight of the modified layer, and the modified components account for 94% of the total weight of the modified layer. [0074] Example 10 [0075] The composite membrane was prepared using the same method as in Example 1, except that in step S4, the slurry obtained in step S3 was suction-filtered to one side of the Celgard2400 membrane (thickness: 10 μm) by suction filtration, and the suction filtration speed and time, so that the thickness of the modified layer is 2 μm. [0076] Example 11 [0077] The composite separator was prepared using the same method as in Example 9. The only difference is that in step S1, 10g PVDF and 20g ZIF-7 were dissolved and dispersed in 100mL NMP, and stirred at 45°C for 12h to obtain a binder containing a supporting frame. solution. In step S2, add 70g Li 10 V 12 B 18 O 60 H 6 Disperse in 100 mL NMP solvent and stir at room temperature for 1 hour to obtain a dispersion of modified components. In the prepared composite separator, the porous framework composite material accounts for 20% of the total weight of the modified layer, and the modified components account for 70% of the total weight of the modified layer. [0078] Example 12 [0079] The composite separator was prepared using the same method as in Example 1. The only difference is that in step S1, 30g PVDF and 30g ZIF-7 were dissolved and dispersed in 100mL NMP, and stirred at 45°C for 12h to obtain a binder containing a supporting frame. solution. In step S2, add 40g Li 10 V 12 B 18 O 60 H 6 Disperse in 100 mL NMP solvent and stir at room temperature for 1 hour to obtain a dispersion of modified components. In the prepared composite separator, the porous framework composite material accounts for 30% of the total weight of the modified layer, and the modified components account for 40% of the total weight of the modified layer. [0080] Comparative example 1 [0081] S1. Dissolve and disperse 10g PVDF and 90g ZIF-7 in 200mL NMP, and stir for 12 hours at 45°C to obtain a binder solution containing a supporting frame; [0082] S2. Filter the adhesive solution with the support frame to one side of the Celgard2400 membrane (thickness: 10 μm) through suction filtration. Control the filtration speed and time so that the thickness of the modified layer is 0.5 μm. ZIF-7 accounts for the total modified layer. 90% of the weight; the coated separator is dried in a vacuum drying oven at 80°C to obtain a composite separator. [0083] test case [0084] The composite separators prepared in the Examples and Comparative Examples and the untreated Celgard2400 separator were cut into appropriate sizes. One side of the modified layer was in contact with the sulfur positive electrode side, the negative electrode was metallic lithium, and the electrolyte was 1M LiTFSI (DOL/DME). Solvent, volume ratio 1:1), was assembled into a CR2032 button battery, and the rate performance and cycle performance of the battery were tested using the following methods. [0085] (1) Rate performance test: Cycle the battery for 5 cycles at 25°C in the voltage range of 1.8-2.8V and the current density of 0.1C/0.2C/0.5C/1C to obtain the battery capacity under different current densities. To characterize the rate performance of the battery, the instrument used is LAND-ct2001a. [0086] (2) Cycle performance test: The capacity of the battery after cycling for 100 cycles at 25°C in the voltage range of 1.8-2.8V and the current density of 0.5C is used to characterize the cycle performance of the battery. The test data are shown in Table 1, and the instrument used is LAND-ct2001a. [0087] Table 1 [0088] [0089] [0090] It can be seen from the above that the lithium-sulfur battery containing the composite separator of the present disclosure has a higher capacity after cycle testing under the conditions of current density of 0.1C/0.2C/0.5C/1C and 100 cycles at 0.5C, indicating that The composite separator of the present disclosure can effectively reduce the shuttle effect of lithium polysulfide and improve the rate performance and cycle performance of the battery. [0091] The preferred embodiments of the present disclosure have been described in detail above. However, the present disclosure is not limited to the specific details in the above-mentioned embodiments. Within the scope of the technical concept of the present disclosure, various simple modifications can be made to the technical solutions of the present disclosure. These simple modifications All belong to the protection scope of this disclosure. [0092] In addition, it should be noted that each of the specific technical features described in the above-mentioned specific embodiments can be combined in any suitable manner without conflict. In order to avoid unnecessary repetition, this disclosure describes various possible combinations. The combination method will not be further explained. [0093] In addition, any combination of various embodiments of the present disclosure can also be carried out, and as long as they do not violate the idea of ​​the present disclosure, they should also be regarded as the contents disclosed in the present disclosure. | 1. A composite separator for lithium-sulfur batteries, It is characterized by: The composite separator includes a base film and a modification layer, the modification layer being disposed on at least one major surface of the base film; The modification layer contains a modification component, and the modification component contains a transition metal polyacid lithium salt and/or a roasted product of a transition metal polyacid lithium salt, and the transition metal polyacid lithium salt is selected from lithium vanadium boron polyacid, One or more of lithium molybdate polyoxide, lithium tungstate polyphosphate, lithium phosphomolybdate polyphosphate and lithium phosphotungstate polyphosphate. 2. The composite membrane according to claim 1, in, The thickness of the modification layer is 0.01-10 μm, preferably 0.5-2 μm. 3. The composite membrane according to claim 1, in, The transition metal polyacid lithium salt is selected from Li 10 V 12 B 18 O 60 H 6 , Li 10 [H 2 W 12 O 42 ], Li 10 [H 2 Mo 12 O 42 ], LiPMo 10 V 2 O 40 and LiPW 10 V 2 O 40 one or more of them. 4. The composite diaphragm according to claim 1, in, Based on the total weight of the modification layer, the content of the modification component is 40-95% by weight. 5. The composite membrane according to claim 1, in, The modified layer also contains a porous framework composite material and/or a roasted product of a porous framework composite material, the porous framework composite material being selected from the group consisting of metal organic framework composite materials, covalent organic framework composite materials and hydrogen bonding covalent framework composite materials. one or more types; Based on the total weight of the modified layer, the content of the porous frame composite material is 1-30% by weight. 6. The composite membrane according to claim 1, in, The material of the base film is selected from polypropylene, polyethylene or glass fiber, and the thickness of the base film is 1-300 μm. 7. The composite membrane according to claim 1, in, The modified layer also contains a binder, which is selected from one or more of polyvinylidene fluoride, styrene-butadiene rubber and sodium carboxymethyl cellulose; the total weight of the modified layer is As a baseline, the content of the binder is 3-30% by weight. 8. A method for preparing the composite separator according to any one of claims 1-7, It is characterized by: The method includes: applying a slurry containing a modification component and a solvent on at least one main surface of a base film, and drying. 9. The method of claim 8, in, The method includes: S1. Mix the binder and the first solvent to obtain a binder solution; S2. Mix the modified component and the second solvent to obtain a dispersion of the modified component; S3. Mix the binder solution and the dispersion of the modification component to obtain a slurry; S4. Apply the slurry on at least one main surface of the base film and perform drying. 10. A lithium-sulfur battery, It is characterized by: The lithium-sulfur battery includes the composite separator according to any one of claims 1-7. 11. The lithium-sulfur battery according to claim 10, in, The lithium-sulfur battery further includes: a sulfur positive electrode, a lithium negative electrode and an electrolyte; the sulfur positive electrode, the composite separator and the lithium negative electrode are stacked in sequence, and the side of the composite separator provided with the modified layer faces the Sulfur cathode. | 比亚迪股份有限公司
887 | CN118507978A | Examining | BYD CO LTD | Cell seperators/membranes/diaphragms/spacers¦Secondary cells | 2024-05-29 | 2024-08-16 | Diaphragm and preparation method and application thereof | The invention discloses a diaphragm as well as a preparation method and application thereof. The diaphragm comprises attapulgite, polyacrylonitrile oxide and polyvinyl alcohol. The invention provides the diaphragm containing the attapulgite, the polyacrylonitrile oxide and the polyvinyl alcohol, and on the premise of ensuring that the diaphragm has relatively good electrolyte adsorption performance, an effective diffusion path, relatively small interface impedance and good heat insulation performance, heat resistance and flame retardance, the performance of the diaphragm is improved, and the service life of the diaphragm is prolonged. And the thermal stability and the ionic conductivity of the diaphragm are further improved. When the diaphragm is used for the battery, the power performance and the safety performance of the battery can be effectively improved. | Technical field [0001] This application belongs to the field of battery technology, and specifically relates to a separator and its preparation method and application. Background technology [0002] As a key component of lithium-ion batteries, the separator has two main functions. First, in terms of safety, the separator acts as a physical barrier between the positive and negative electrodes to prevent short circuits and ensure the safe operation of the battery; on the other hand, the separator serves as a channel for lithium ion transfer during charging and discharging to ensure the normal operation of the battery. Therefore, the safety performance and electrical performance of lithium-ion batteries are greatly affected by the separator. The material properties and structural properties of the separator largely determine the safety and electrical performance of the battery. The separator of a lithium-ion battery should meet the following conditions: (1) In order to ensure that there is no short circuit between the positive and negative electrodes, the separator should have good electronic insulation and high lithium ion conductivity; (2) the separator should have Appropriate pore size and porosity to ensure uniformity of lithium ion penetration; (3) The separator should not react physically and chemically with the organic electrolyte, while maintaining sufficient electrolyte wettability and retention rate; (4) ) The separator should have a certain mechanical strength and be as thin as possible; (5) The separator should have good heat resistance and heat shrinkage resistance to ensure the safety performance of the battery. [0003] Currently commercially available polyolefin separators (such as polypropylene separators, polyethylene separators and composite separators PP/PE/PP) have good mechanical properties and chemical stability. However, the polyolefin separator has poor affinity with the electrolyte and is not easily infiltrated by the electrolyte, which is not conducive to the migration of lithium ions and affects the electrochemical performance of the battery. Secondly, the thermal stability of the polyolefin separator is limited. During use, the battery will When the temperature rises sharply due to thermal runaway due to overcharging or abuse, the electrochemical reaction diaphragm of the battery does not have time to shut down and the diaphragm itself begins to thermally shrink, resulting in a large area of ​​positive and negative contact, resulting in a short circuit or even an explosion, thus damaging the battery. poses a huge threat to security. Contents of the invention [0004] The present application aims to solve, at least to a certain extent, one of the technical problems in the related art. To this end, the purpose of this application is to propose a separator and its preparation method and application. This application provides a separator containing attapulgite, polyacrylonitrile oxide and polyvinyl alcohol, which ensures that the separator has better electrolyte adsorption performance, effective diffusion path, smaller interface resistance, and good heat insulation. On the premise of improving performance, heat resistance and flame retardancy, the thermal stability and ionic conductivity of the separator are further improved. When the separator of the present application is used in batteries, it can effectively improve the power performance and safety performance of the battery. [0005] In one aspect of the application, a membrane is proposed. According to an embodiment of the present application, the diaphragm includes: [0006] Attapulgite, polyacrylonitrile oxide and polyvinyl alcohol. [0007] According to the separator of the embodiment of the present application, the present application provides a separator containing attapulgite, polyacrylonitrile oxide and polyvinyl alcohol, which ensures that the separator has good electrolyte adsorption performance, effective diffusion path, and small size. On the premise of excellent interface impedance, good thermal insulation performance, heat resistance and flame retardant performance, the thermal stability and ionic conductivity of the separator are further improved. When the separator of the present application is used in batteries, it can effectively improve the power performance and safety performance of the battery. [0008] In addition, the separator according to the above embodiments of the present application may also have the following additional technical features: [0009] In some embodiments of the present application, the separator includes: 100 parts by weight of attapulgite, 10-60 parts by weight of polyacrylonitrile oxide, and 0.1-4 parts by weight of polyvinyl alcohol. [0010] In some embodiments of the present application, the separator includes: 100 parts by weight of attapulgite, 20-40 parts by weight of polyacrylonitrile oxide, and 0.5-2 parts by weight of polyvinyl alcohol. [0011] In some embodiments of the present application, the lithium ion conductivity of the separator is 3.0 mS/cm˜4.7 mS/cm. [0012] In some embodiments of the present application, the thermal shrinkage rate of the separator in the longitudinal direction does not exceed 2.7%; and/or the thermal shrinkage rate of the separator in the transverse direction does not exceed 0.6%. [0013] In a second aspect of this application, this application proposes a method for preparing the above-mentioned separator. According to an embodiment of the present application, the method includes: [0014] Preparation of polyacrylonitrile/polyvinyl alcohol/attapulgite suspension; [0015] Perform solid-liquid separation on the polyacrylonitrile/polyvinyl alcohol/attapulgite suspension to obtain the solid part; [0016] Drying the solid part to obtain a precursor composite material; [0017] Oxidizing the precursor composite material to obtain a separator material; [0018] The membrane material is prepared into a membrane. [0019] According to the method for preparing the above-mentioned separator in the embodiment of the present application, a polyacrylonitrile oxide/polyvinyl alcohol/attapulgite composite separator is obtained through oxidation treatment. This method ensures that the separator has good electrolyte adsorption performance and an effective diffusion path. , small interface impedance, good thermal insulation performance, heat resistance and flame retardant performance, the thermal stability and ionic conductivity of the separator are further improved. [0020] In addition, the method for preparing the above-mentioned separator according to the above-mentioned embodiments of the present application may also have the following additional technical features: [0021] In some embodiments of the present application, the preparation of polyacrylonitrile/polyvinyl alcohol/attapulgite suspension includes: [0022] Preparation of attapulgite suspension; [0023] Add the polyvinyl alcohol solution to the attapulgite suspension to obtain a polyvinyl alcohol/attapulgite suspension; [0024] The polyacrylonitrile solution is added to the polyvinyl alcohol/attapulgite suspension to obtain a polyacrylonitrile/polyvinyl alcohol/attapulgite suspension. [0025] In some embodiments of the present application, the mass fraction of attapulgite in the attapulgite suspension is 5% to 20%; and/or the concentration of polyvinyl alcohol in the polyvinyl alcohol solution is 5g. /L~15g/L; and/or, the concentration of polyacrylonitrile in the polyacrylonitrile solution is 5g/L~15g/L. [0026] In some embodiments of the present application, in the polyacrylonitrile/polyvinyl alcohol/attapulgite suspension, the mass ratio of the attapulgite, the polyacrylonitrile and the polyvinyl alcohol is 100: (10~60): (0.1~4); Or, in the polyacrylonitrile/polyvinyl alcohol/attapulgite suspension, the attapulgite, the polyacrylonitrile and the polyvinyl alcohol The mass ratio is 100:(20~40):(0.5~2). [0027] In some embodiments of the present application, drying the solid part includes: placing the solid part in an ultra-low temperature environment for freezing, and then freeze-drying; the temperature of the ultra-low temperature environment is -70°C ~ - 90°C, the freezing time in the ultra-low temperature environment is 6h~24h; the freeze-drying temperature is -30°C~-50°C, and the vacuum degree of the freeze-drying is 5Pa~20Pa. [0028] In some embodiments of the present application, the oxidation temperature is 280°C to 350°C, and the oxidation time at the oxidation temperature is 20min to 40min; the heating rate for heating the precursor composite material to the oxidation temperature is no more than More than 5℃/min. [0029] In a third aspect of this application, this application proposes a battery. According to embodiments of the present application, the above-mentioned battery includes the separator of the above embodiment or the separator produced by the method of the above embodiment. As a result, the power performance and safety performance of the battery can be effectively improved. [0030] In the fourth aspect of this application, this application provides an electrical equipment. According to an embodiment of the present application, the electrical device has the battery described in the above embodiment. Therefore, the electrical equipment has all the advantages of the battery, which will not be described again here. [0031] Additional aspects and advantages of the application will be set forth in part in the description which follows, and in part will be obvious from the description, or may be learned by practice of the application. Description of the drawings [0032] The above and/or additional aspects and advantages of the present application will become apparent and readily understood from the description of the embodiments in conjunction with the following drawings, in which: [0033] Figure 1 This is a flow chart of a method for preparing a separator according to some embodiments of the present application. [0034] Figure 2 This is a schematic diagram of the structure of polyacrylonitrile/polyvinyl alcohol/attapulgite composite material before oxidation. [0035] Figure 3 This is a schematic diagram of the oxidation process in Example 1. [0036] Figure 4 This is an SEM image of the separator prepared in Example 1. Detailed implementation [0037] The embodiments of the present application are described in detail below. Examples of the embodiments are shown in the accompanying drawings, wherein the same or similar reference numerals throughout represent the same or similar elements or elements with the same or similar functions. The embodiments described below with reference to the drawings are exemplary and are intended to explain the present application, but should not be construed as limiting the present application. [0038] The chemical formula of attapulgite is (Al 2 Mg 2 )Si 8 O 20 (OH) 2 (OH 2 ) 4 ·4H 2 O. The microstructure of attapulgite is composed of continuously inverted silicon-oxygen tetrahedrons and discontinuous octahedrons, forming a "sandwich" structural unit of two continuous tetrahedrons sandwiching an octahedron. The vertex oxygen of the tetrahedron pointing to the (010) crystal plane and the metal cation (Mg 2+ or Al 3 + ) are connected to form an octahedral coordination; and the vertex oxygen of the tetrahedron pointing to the (100) crystal plane is connected with two OH or OH 2 The groups complete the remaining octahedral coordination. The one-dimensional nanorods of attapulgite are stacked randomly and form a porous structure. The single crystal structure has a diameter of 10 to 50 nm and a length of 1 to 2 μm. The morphology of attapulgite consists of the following three parts: first, its basic unit structure, that is, one-dimensional rod-shaped single crystals (referred to as rod crystals); second, rod crystal bundles (referred to as rod crystals) formed by parallel and tightly gathered rod-shaped single crystals (referred to as rod crystals). (bundle); the third is a disorderly aggregate formed by rod crystal bundles (including rod crystals) stacked on each other. In general, attapulgite usually exists in the form of crystal bundles or aggregates. In addition, natural attapulgite has a high specific surface area (about 130.00 m 2 g -1 ) and higher adsorption capacity (about 132.72mg g -1 ), its pore volume is mostly 0.31~0.58cm 3 g -1 within the range. However, the dense structure of the crystal bundles and aggregates of attapulgite makes its nanorod-like structure easy to agglomerate, resulting in limited ionic conductivity and thermal stability of the separator formed by attapulgite. [0039]In view of this, in one aspect of the present application, the present application provides a separator containing attapulgite, polyacrylonitrile oxide and polyvinyl alcohol, which ensures that the separator has better electrolyte adsorption performance and effective diffusion path. , small interface resistance, good thermal insulation performance, heat resistance and flame retardant performance, the thermal stability and ionic conductivity of the separator are further improved. When the separator of the present application is used in batteries, it can effectively improve the power performance and safety performance of the battery. [0040] The principle by which the separator proposed in this application can achieve the above beneficial effects will be described in detail below: [0041] This application provides a new type of separator, including attapulgite, polyacrylonitrile oxide and polyvinyl alcohol. Among them, the nanorod structure of attapulgite has a continuous one-dimensional lithium ion transmission channel and a small interface resistance, which provides an effective diffusion path for lithium ions, so that lithium ions can be quickly embedded and detached from the separator. Li ions The channels are less likely to be clogged, thereby improving the battery's power performance. At the same time, the porous structure of attapulgite can effectively absorb electrolyte, thus improving its cycle stability. In addition, attapulgite can form a stable heat insulation layer at high temperatures, which can effectively slow down the spread of flames. At the same time, attapulgite also has good heat resistance and can maintain its flame retardant properties for a long time, thus effectively limiting the occurrence and spread of fire. Polyacrylonitrile oxide is obtained by oxidation treatment of polyacrylonitrile. During the oxidation process of polyacrylonitrile, cyclization, oxidation, dehydrogenation and cross-linking reactions mainly occur, and the carbon-nitrogen triple bond changes into a carbon-nitrogen double bond. In the bonding process, during the cyclization and cross-linking process of the long polyacrylonitrile molecular chain, the long linear chain becomes a stable and heat-resistant ladder-shaped structural group (i.e., cyclic structural group). Compared with the long linear chain, the cyclic The structural groups are more stable and heat-resistant, thus effectively improving the thermal stability of the separator. At the same time, the nanorods of attapulgite are adhered to polyacrylonitrile oxide, making the network structure of attapulgite more complete, thereby making the lithium ion pathway more complete and effectively improving the ionic conductivity of the separator. [0042] In the embodiment of the present application, the structural formula of polyacrylonitrile oxide is: [0043] [0044] It can be seen from the above structural formula of polyacrylonitrile oxide that the polyacrylonitrile oxide has some aromatic cyclic structural groups. Since the aromatic cyclic structural groups are more stable and heat-resistant, the separator has high It has flame retardancy and excellent thermal stability. The fiber does not melt, soften or shrink during combustion, and has no melting droplets. The diaphragm has the advantages of good heat insulation effect, resistance to acid and alkali corrosion, resistance to chemical environments, and good radiation resistance. [0045] In some specific embodiments of the present application, the separator includes: 100 parts by weight of attapulgite, 10-60 parts by weight of polyacrylonitrile oxide, and 0.1-4 parts by weight of polyvinyl alcohol. By limiting the content of each component Within the above range, it can not only ensure good bonding force between polyacrylonitrile oxide and attapulgite, but also effectively improve the thermal stability and ionic conductivity of the separator. The inventor found that if the content of polyacrylonitrile oxide is too low, the thermal stability of the separator cannot be effectively improved, but if the content of polyacrylonitrile oxide is too high, it will affect the ionic conductivity of the separator. At the same time, the inventor found that if the content of polyvinyl alcohol is too low, the good bonding force between polyacrylonitrile oxide and attapulgite will not be effectively improved, further resulting in the inability to effectively improve the thermal stability and ionic conductivity of the separator. rate; if the content of polyvinyl alcohol is too high, the content of attapulgite and polyacrylonitrile oxide will be reduced, thereby failing to ensure the thermal stability and ionic conductivity of the separator. Preferably, the separator includes: 100 parts by weight of attapulgite, 20-40 parts by weight of polyacrylonitrile oxide and 0.5-2 parts by weight of polyvinyl alcohol. [0046] In the embodiment of the present application, a separator containing attapulgite, polyacrylonitrile oxide and polyvinyl alcohol is provided, which ensures that the separator has better electrolyte adsorption performance, smaller interface impedance, and good isolation. On the premise of thermal performance, heat resistance and flame retardant performance, the thermal stability and ionic conductivity of the separator are further improved. [0047] In the embodiment of the present application, the lithium ion conductivity of the separator is 3.0 mS/cm-4.7 mS/cm, which can effectively improve the power performance of the battery. Specifically, the lithium ion conductivity of the separator refers to the lithium ion conductivity of the separator after being soaked in electrolyte. In the application example, the solvent of the above electrolyte is EC+EMC+DMC with a mass ratio of 1:1:1, and then the lithium salt LiPF is added 6 , additive VC, among which LiPF 6 The mass proportion of VC in the electrolyte is 9%, and the mass proportion of VC in the electrolyte is 3%. [0048] In the embodiments of the present application, the thermal shrinkage rate of the separator in the longitudinal direction does not exceed 2.7%; and/or the thermal shrinkage rate of the separator in the transverse direction does not exceed 0.6%, thereby effectively avoiding the thermal shrinkage of the separator due to thermal runaway and improving the battery performance. safety performance. Specifically, the thermal shrinkage rate of the separator in the longitudinal direction refers to the thermal shrinkage rate in the longitudinal MD of the separator after baking at 110°C for 12 hours, and the thermal shrinkage rate in the transverse direction of the separator refers to the thermal shrinkage rate in the transverse TD after the separator is baked at 110°C for 12 hours. . [0049] In the embodiment of the application, the longitudinal MD direction of the separator is the coating direction of the separator, the transverse TD direction of the separator is the width direction of the separator, and the longitudinal MD direction of the separator is perpendicular to the transverse TD direction of the separator. [0050] In the embodiments of the application, the thermal shrinkage rate refers to the dimensional change rate of the separator during the heating process, and the thermal shrinkage rate = (size before heating - size after heating) / size before heating. [0051] In a second aspect of this application, this application proposes a method for preparing the above-mentioned separator. According to the embodiment of the present application, with reference to the attached Figure 1 , the method includes: [0052] S100: Preparation of polyacrylonitrile/polyvinyl alcohol/attapulgite suspension; [0053] In this step, a polyacrylonitrile/polyvinyl alcohol/attapulgite suspension is prepared so that the polyacrylonitrile, polyvinyl alcohol, and attapulgite are evenly mixed. [0054] In some specific embodiments of this application, step S100 further includes the following steps: [0055] S110: Prepare attapulgite suspension; [0056] In this step, the purified attapulgite is mixed with a solvent (such as deionized water) to prepare an attapulgite suspension. [0057] In the embodiments of this application, the mass fraction of attapulgite in the attapulgite suspension is not particularly limited, as long as the attapulgite can be uniformly dispersed in the solvent. As some specific examples, attapulgite is The mass fraction of attapulgite suspension can be 5% to 20%. [0058] As some specific examples, the purification process of the above-mentioned attapulgite is as follows: [0059] Use a sieve to sieve the original attapulgite soil, mix the screened attapulgite with dilute hydrochloric acid solution (its concentration can be 1%-10%), and perform mechanical stirring to obtain attapulgite suspension. liquid. Then, the attapulgite suspension is allowed to stand until suspended matter appears on the surface of the attapulgite suspension, and the suspended matter is removed. Use a Buchner funnel to filter the remaining attapulgite suspension to obtain the solid part, and repeatedly rinse the solid part with deionized water until the pH value of the filtrate reaches neutral. Disperse the rinsed solid part in deionized water and stir mechanically until the suspension is evenly dispersed. Then, the uniformly dispersed suspension is subjected to ultrasonic treatment. After ultrasonic treatment, brown precipitate will be attached to the wall of the container holding the suspension, and the brown precipitate is removed. Ultrasonicate the suspension 2 to 3 times to obtain a purified attapulgite suspension. Remove the solvent in the attapulgite suspension to obtain pure attapulgite. [0060] S120: Add the polyvinyl alcohol solution to the attapulgite suspension; [0061] In this step, the polyvinyl alcohol solution is added to the above-mentioned attapulgite suspension to obtain an initial polyvinyl alcohol/attapulgite suspension, so that the polyvinyl alcohol and attapulgite are evenly mixed. Preferably, the polyvinyl alcohol solution can be added dropwise into the attapulgite suspension. As some specific examples, the concentration of polyvinyl alcohol in the polyvinyl alcohol solution can be 5g/L˜15g/L. [0062] As some further specific embodiments, the above steps may also include: suction filtering the above-mentioned initial polyvinyl alcohol/attapulgite suspension, and eluting with an organic solvent (such as N,N-dimethylacetamide, DMAc for short) , and then the polyvinyl alcohol/attapulgite solid part is dispersed in an organic solvent (such as N,N-dimethylacetamide) and stirred to finally obtain a polyvinyl alcohol/attapulgite suspension. [0063] In this process, if polyvinyl alcohol is not added, due to the weak interaction between the Si-OH group in the attapulgite and the CN group of polyacrylonitrile, polyacrylonitrile will filter out during the subsequent filtration process. It is easily filtered out from the polyvinyl alcohol/attapulgite suspension, resulting in a low content of polyacrylonitrile oxide in the separator, resulting in poor mechanical strength of the separator and easy rupture of the separator during charging and discharging. , powdering and other phenomena. Therefore, this application introduces water-soluble polymer polyvinyl alcohol into the separator material. First, the hydroxyl groups of polyvinyl alcohol can form hydrogen bonds with the Si-OH groups of attapulgite, as shown in the attached Figure 2 As shown; secondly, the long carbon chain of polyvinyl alcohol is similar to the carbon chain structure of polyacrylonitrile and can be entangled with each other, as shown in the attached Figure 2 As shown, there is good bonding force between polyacrylonitrile oxide and attapulgite. [0064] Furthermore, the interaction force between polyacrylonitrile/polyvinyl alcohol/attapulgite becomes stronger after filtration at a certain pressure, and the structure becomes tighter and denser. [0065] S130: Add polyacrylonitrile solution to polyvinyl alcohol/attapulgite suspension [0066] In this step, the polyacrylonitrile solution is added to the polyvinyl alcohol/attapulgite suspension to obtain the polyacrylonitrile/polyvinyl alcohol/attapulgite suspension, so that polyacrylonitrile, polyvinyl alcohol, and attapulgite can be combined The soil is mixed evenly. Preferably, the polyacrylonitrile solution can be added dropwise into the polyvinyl alcohol/attapulgite suspension. As some specific examples, the concentration of polyacrylonitrile in the polyacrylonitrile solution is 5g/L˜15g/L. [0067] According to some specific embodiments of the present application, in the polyacrylonitrile/polyvinyl alcohol/attapulgite suspension prepared in step S100, the mass ratio of attapulgite, polyacrylonitrile and polyvinyl alcohol is 100:(10~ 60): (0.1~4); By limiting the content of each component within the above range, it can not only ensure a good bonding force between polyacrylonitrile oxide and attapulgite, but also effectively improve the thermal stability of the separator. and ionic conductivity. Preferably, in the polyacrylonitrile/polyvinyl alcohol/attapulgite suspension, the mass ratio of attapulgite, polyacrylonitrile and polyvinyl alcohol is 100:(20~40):(0.5~2). [0068] S200: Solid-liquid separation of polyacrylonitrile/polyvinyl alcohol/attapulgite suspension; [0069] In this step, the polyacrylonitrile/polyvinyl alcohol/attapulgite suspension is subjected to solid-liquid separation to obtain the solid part. [0070] In this application, the specific method for solid-liquid separation of the polyacrylonitrile/polyvinyl alcohol/attapulgite suspension is not particularly limited. As some specific examples, the polyacrylonitrile/polyvinyl alcohol/attapulgite suspension can be The suspension is suction filtered to obtain a filter cake. [0071] S300: Dry the solid part; [0072] In this step, the solid part is dried to remove the liquid solvent contained in the solid part to obtain a precursor composite material. [0073] In this application, the specific method for drying the solid part is not particularly limited. As some specific examples, the solid part can be first frozen in an ultra-low temperature environment, and the liquid solvent mixed in the solid part can be formed into a solid state. Then freeze-drying is performed to remove the liquid solvent contained in the solid part to obtain the precursor composite material. [0074] According to some specific embodiments of the present application, the temperature of the ultra-low temperature environment can be -70°C ~ -90°C, and the freezing time in the ultra-low temperature environment can be 6h ~ 24h, thereby ensuring that the liquid solvent mixed in the solid part is formed into a solid status. [0075] According to some specific embodiments of the present application, the freeze-drying temperature is -30°C to -50°C, and the freeze-drying vacuum degree is 5Pa to 20Pa, thereby ensuring effective removal of the liquid solvent contained in the solid part. [0076] S400: Oxidizing the precursor composite material; [0077] In this step, the precursor composite material is heated, and the precursor composite material is oxidized during the heating process, so that the polyacrylonitrile in the precursor composite material becomes polyacrylonitrile oxide, and finally a separator material is obtained. Among them, polyacrylonitrile mainly undergoes cyclization, oxidation, dehydrogenation and cross-linking reactions during the oxidation process. Along with the process of changing carbon-nitrogen triple bonds into carbon-nitrogen double bonds, the long molecular chain of polyacrylonitrile undergoes cyclization and During the cross-linking process, long straight chains become stable and heat-resistant ladder-shaped structural groups (i.e. cyclic structural groups). Compared with long straight chains, cyclic structural groups are more stable and heat-resistant, thus effectively improving improve the thermal stability of the diaphragm. At the same time, during the oxidation process of polyacrylonitrile, the nanorods of attapulgite are adhered, making the network structure of attapulgite more complete, thereby making the lithium ion pathway more complete, thus effectively improving the ionic conductivity of the separator. [0078] The oxidation process of polyacrylonitrile is as follows: [0079] [0080] This application uses polyacrylonitrile as the raw material and forms polyacrylonitrile oxide with a partially aromatic cyclic structure through air oxidation. Since the aromatic cyclic structural groups are more stable and heat-resistant, the separator has high flame retardancy and excellent Excellent thermal stability, the fiber does not melt, soften, shrink, or drop during combustion; the diaphragm has the advantages of good heat insulation effect, resistance to acid and alkali corrosion, resistance to chemical environments, and good radiation resistance. [0081] In this application, during the oxidation process of polyacrylonitrile, small molecules such as HCN and NH will be released from the polyacrylonitrile molecules. 3 ,H 2 etc., the change in its mass before and after oxidation is very small and almost negligible. [0082] According to some specific embodiments of the present application, the temperature of the above-mentioned oxidation is 280°C to 350°C, and the oxidation time at the oxidation temperature is 20min to 40min, which can further ensure that the cyclization, oxidation, dehydrogenation and cross-fertilization of polyacrylonitrile occur. Cross-linking reactions, etc., and along with the process of changing the carbon-nitrogen triple bond into the carbon-nitrogen double bond, during the process of cyclization and cross-linking of the long molecular chain of polyacrylonitrile, the long straight chain becomes a stable and heat-resistant ladder structure, making Polyacrylonitrile oxide has cyclic structural groups, which effectively improves the thermal stability of the separator. At the same time, it is further ensured that during the oxidation process of polyacrylonitrile, the network connection of the nanorod structure of attapulgite is increased, thereby effectively improving the ionic conductivity of the separator. [0083] In the embodiments of the present application, the specific process of heating the precursor composite material to the oxidation temperature is not particularly limited. According to some specific embodiments of the present application, the heating rate of heating the precursor composite material to the oxidation temperature does not exceed 5°C/min, thus ensuring that the long linear chains in polyacrylonitrile are fully cyclized, thereby further improving the thermal stability of the separator. attached Figure 3 is a specific example of oxidation of a precursor composite material. During the heating process, the color of the precursor composite material gradually deepens, from yellowish brown to dark brown. [0084] S500: Preparing the diaphragm material into a diaphragm; [0085] In this step, the above-mentioned separator material can be prepared into a separator according to the actual needs of those in the art for the separator, such as thickness, shape, etc. [0086] The method for preparing the above separator according to the embodiment of the present application has at least the following advantages: [0087] First, this method introduces polyacrylonitrile into the separator raw material. During the oxidation process, polyacrylonitrile mainly undergoes cyclization, oxidation, dehydrogenation | 1. A diaphragm, It is characterized by: include: Attapulgite, polyacrylonitrile oxide and polyvinyl alcohol. 2. The membrane according to claim 1, It is characterized by: include: 100 parts by weight of attapulgite, 10-60 parts by weight of polyacrylonitrile oxide and 0.1-4 parts by weight of polyvinyl alcohol. 3. The membrane according to claim 2, It is characterized by: include: 100 parts by weight of attapulgite, 20-40 parts by weight of polyacrylonitrile oxide and 0.5-2 parts by weight of polyvinyl alcohol. 4. The separator according to any one of claims 1 to 3, It is characterized by: The lithium ion conductivity of the separator is 3.0mS/cm~4.7mS/cm. 5. The separator according to any one of claims 1 to 3, It is characterized by: The thermal shrinkage rate of the separator in the longitudinal direction does not exceed 2.7%; And/or, the thermal shrinkage rate of the separator in the transverse direction does not exceed 0.6%. 6. A method for preparing the separator according to any one of claims 1-5, It is characterized by: include: Preparation of polyacrylonitrile/polyvinyl alcohol/attapulgite suspension; Perform solid-liquid separation on the polyacrylonitrile/polyvinyl alcohol/attapulgite suspension to obtain the solid part; Drying the solid part to obtain a precursor composite material; Oxidizing the precursor composite material to obtain a separator material; The membrane material is prepared into a membrane. 7. The preparation method of the separator according to claim 6, It is characterized by: The preparation of polyacrylonitrile/polyvinyl alcohol/attapulgite suspension includes: Preparation of attapulgite suspension; Add the polyvinyl alcohol solution to the attapulgite suspension to obtain a polyvinyl alcohol/attapulgite suspension; The polyacrylonitrile solution is added to the polyvinyl alcohol/attapulgite suspension to obtain a polyacrylonitrile/polyvinyl alcohol/attapulgite suspension. 8. The preparation method of the separator according to claim 7, It is characterized by: The mass fraction of attapulgite in the attapulgite suspension is 5% to 20%; And/or, the concentration of polyvinyl alcohol in the polyvinyl alcohol solution is 5g/L to 15g/L; And/or, the concentration of polyacrylonitrile in the polyacrylonitrile solution is 5g/L˜15g/L. 9. The preparation method of the separator according to claim 6, It is characterized by: In the polyacrylonitrile/polyvinyl alcohol/attapulgite suspension, the mass ratio of the attapulgite, the polyacrylonitrile and the polyvinyl alcohol is 100:(10~60):(0.1~ 4). 10. The preparation method of the separator according to claim 6, It is characterized by: In the polyacrylonitrile/polyvinyl alcohol/attapulgite suspension, the mass ratio of the attapulgite, the polyacrylonitrile and the polyvinyl alcohol is 100:(20~40):(0.5~ 2). 11. The preparation method of the separator according to claim 6, It is characterized by: The drying of the solid portion includes: The solid part is placed in an ultra-low temperature environment for freezing and then freeze-dried; The temperature of the ultra-low temperature environment is -70°C to -90°C, and the freezing time in the ultra-low temperature environment is 6h to 24h; The freeze-drying temperature ranges from -30°C to -50°C, and the freeze-drying vacuum degree ranges from 5Pa to 20Pa. 12. The preparation method of the separator according to any one of claims 6 to 11, It is characterized by: The oxidation temperature is 280°C to 350°C, and the oxidation time at the oxidation temperature is 20min to 40min; The precursor composite is heated to the oxidation temperature at a heating rate of no more than 5°C/min. 13. A battery, It is characterized by: A separator including the separator according to any one of claims 1 to 5 or a separator prepared by a preparation method including the separator according to any one of claims 6 to 12. 14. An electrical equipment, It is characterized by: Includes the battery of claim 13. | 比亚迪股份有限公司
888 | CN118507977A | Examining | BYD CO LTD | Cell component details | 2024-04-12 | 2024-08-16 | Explosion-proof valve, battery with explosion-proof valve and electric equipment with explosion-proof valve | The invention relates to the technical field of batteries, and provides an explosion-proof valve, a battery with the explosion-proof valve, and electric equipment with the explosion-proof valve. The anti-explosion valve comprises a fixing piece. And the negative thermal expansion piece is connected with the fixing piece, can open the exhaust channel when the internal temperature of the battery is increased, and can close the exhaust channel when the internal temperature of the battery is reduced. By the adoption of the explosion-proof valve, repeated exhaust and cycle work can be achieved, and the service life of a battery is greatly prolonged. | Technical field [0001] This application generally relates to the field of battery technology, and specifically relates to an explosion-proof valve, a battery and electrical equipment having the same. Background technology [0002] With the gradual depletion of petroleum resources and the increasing awareness of people's environmental protection, secondary batteries (Rechargeable batteries) have received more and more widespread attention, among which safety performance is an important criterion. In order to prevent the battery from exploding in the event of a short circuit or thermal runaway, an explosion-proof structure is usually installed on the battery cover, which can be opened in time to discharge gas when the internal pressure of the battery increases sharply. [0003] However, the related technology cannot recover after the explosion-proof structure discharges the gas once, leaving the internal materials of the battery exposed to the air. This will cause the secondary battery to be completely scrapped, which has limitations. Contents of the invention [0004] In view of the above-mentioned defects or deficiencies in related technologies, it is desired to provide an explosion-proof valve and a battery and electrical equipment having the same, which can exhaust gas repeatedly and extend the service life of the battery. [0005] In a first aspect, this application provides an explosion-proof valve, which includes: [0006] Fixtures; [0007] A negative thermal expansion member is connected to the fixing member. The negative thermal expansion member can open the exhaust channel when the internal temperature of the battery increases, and close the exhaust channel when the internal temperature of the battery decreases. [0008] Optionally, in some embodiments of the present application, the negative thermal expansion member is a negative thermal expansion sheet. [0009] Optionally, in some embodiments of the present application, the negative thermal expansion member includes a breathable substrate and a negative thermal expansion material coating disposed on at least one surface of the breathable substrate. [0010] Optionally, in some embodiments of the present application, the breathable substrate is an expanded polytetrafluoroethylene substrate. [0011] Optionally, in some embodiments of the present application, along the exhaust direction of the exhaust channel, the thickness of the breathable substrate ranges from 0.2 mm to 1 mm; [0012] And/or, the diameter of the surface through holes of the breathable substrate ranges from 0.1 μm to 10 μm. [0013] Optionally, in some embodiments of the present application, the negative thermal expansion member is provided with a notch at a position connected to the fixing member. [0014] Optionally, in some embodiments of the present application, the score is located on the surface of the negative thermal expansion member facing the inside of the battery. [0015] Optionally, in some embodiments of the present application, along the exhaust direction of the exhaust channel, the depth of the score ranges from 0.05 mm to 0.3 mm. [0016] Optionally, in some embodiments of the present application, the material of the negative thermal expansion member includes any one of zirconium tungstate, scandium trifluoride, tin dithiophosphate, and aluminum titanate. [0017] Optionally, in some embodiments of the present application, the explosion-proof valve further includes a protective cover located above the negative thermal expansion member, and the edge of the protective cover is connected to the fixing member. [0018] Optionally, in some embodiments of the present application, the protective cover is provided with a breathable window. [0019] Optionally, in some embodiments of the present application, the explosion-proof valve further includes a breathable waterproof membrane located under the negative thermal expansion member, and the edge of the breathable waterproof membrane is connected to the fixing member. [0020] In a second aspect, the present application provides a battery, which includes the explosion-proof valve described in any one of the first aspects. [0021] In a third aspect, the present application provides an electrical device, which includes at least one battery according to the second aspect. [0022] It can be seen from the above technical solutions that the embodiments of the present application have the following advantages: [0023] Embodiments of the present application provide an explosion-proof valve and a battery and electrical equipment provided with the explosion-proof valve. Since the negative thermal expansion member of the explosion-proof valve can not only open the exhaust channel in time when the internal temperature of the battery rises, it can also increase the internal temperature of the battery. When lowering, the exhaust channel is closed, which means that the explosion-proof valve can exhaust air repeatedly and work in cycles, which greatly extends the service life of the battery. Description of the drawings [0024] Other features, objects and advantages of the present application will become more apparent by reading the detailed description of the non-limiting embodiments with reference to the following drawings: [0025] Figure 1 A side view structural schematic diagram of an explosion-proof valve provided in the embodiment of the present application; [0026] Figure 2 A schematic top view of the structure of an explosion-proof valve provided in the embodiment of the present application; [0027] Figure 3 A schematic structural diagram of a negative thermal expansion piece provided for the embodiment of the present application is a negative thermal expansion sheet; [0028] Figure 4 Provided for the embodiments of this application Figure 3 Schematic cross-sectional structural diagram in the A-A direction; [0029] Figure 5 A method provided for the embodiments of this application Figure 3 Schematic diagram of the side view structure containing the breathable waterproof membrane; [0030] Figure 6 A schematic structural diagram of a negative thermal expansion member provided for the embodiment of the present application including a breathable substrate and a negative thermal expansion material coating, wherein Figure 6 (a) Schematic diagram showing the structure of the surface of the breathable substrate, Figure 6 (b) Schematic diagram showing the structure of the negative thermal expansion material coating surface; [0031] Figure 7 Provided for the embodiments of this application Figure 6 (a) Schematic cross-sectional structural diagram in the B-B direction; [0032] Figure 8 A side structural schematic diagram of another explosion-proof valve provided for the embodiment of the present application; [0033] Figure 9 A structural block diagram of a battery provided in an embodiment of the present application; [0034] Figure 10 This is a structural block diagram of electrical equipment provided in an embodiment of the present application. [0035] Reference signs: [0036] 1-explosion-proof valve, 11-fixing piece, 12-negative thermal expansion piece, 121-breathable substrate, 122-negative thermal expansion material coating, 123-scoring, 13-protective cover, 131-breathable window, 14-breathable waterproof membrane , 2-battery, 3-electrical equipment. Detailed implementation [0037] In order to enable those in the technical field to better understand the solutions of the present application, the technical solutions in the embodiments of the present application will be clearly and completely described below in conjunction with the accompanying drawings in the embodiments of the present application. Obviously, the described embodiments are only These are part of the embodiments of this application, not all of them. Based on the embodiments in this application, all other embodiments obtained by those of ordinary skill in the art without creative efforts fall within the scope of protection of this application. [0038] The terms "first", "second", "third", "fourth", etc. (if present) in the description and claims of this application and the above-mentioned drawings are used to distinguish similar objects without necessarily using Used to describe a specific order or sequence. It is to be understood that the figures so used are interchangeable under appropriate circumstances so that the described embodiments of the application can be practiced in sequences other than those illustrated or described herein. [0039] In addition, the terms "including" and "having" and any variations thereof are intended to cover non-exclusive inclusions, for example, a process, method, system, product or device that includes a series of steps or modules and need not be limited to those explicitly listed. Those steps or modules may instead include other steps or modules not expressly listed or inherent to the processes, methods, products or devices. [0040] In order to facilitate understanding and explanation, the following is passed Figure 1 to Figure 10 The explosion-proof valve provided by the embodiment of the present application and its battery and electrical equipment are described in detail. [0041] Please refer to Figure 1 , which is a schematic side view structural diagram of an explosion-proof valve provided in the embodiment of the present application. The explosion-proof valve 1 includes a fixed part 11 and a negative thermal expansion part 12 connected to the fixed part 11, and the negative thermal expansion part 12 can open the exhaust channel when the internal temperature of the battery increases, and close when the internal temperature of the battery decreases. Exhaust channel, whereby the explosion-proof valve 1 can exhaust gas repeatedly and work in cycles, which greatly extends the service life of the battery. [0042] For example, the following is combined with Figure 2 to Figure 8 As shown in the figure, each component structure of the explosion-proof valve 1 is described in detail. for example Figure 2 As shown in the figure, the shape of the fixing member 11 in the embodiment of the present application can be circular; or, in some embodiments of the present application, the shape of the fixing member 11 can also be any shape such as triangle, rectangle, square, ellipse, etc. The advantages of this arrangement It can meet diverse usage needs, has a wide range of applications and is highly flexible. [0043] For another example, the material of the negative thermal expansion member 12 in the embodiment of the present application includes but is not limited to zirconium tungstate (ZrW 2 O 8 ), scandium trifluoride (ScF 3 ), tin dithiophosphate (Sn 2 P 2 S 6 ) and aluminum titanate (Al 2 TiO 5 ), that is to say, materials with a thermal expansion coefficient less than 0 can be used as the material of the negative thermal expansion member 12 . [0044] Optionally, as Figure 3 As shown in the embodiment of the present application, the negative thermal expansion member 12 may be a negative thermal expansion sheet. The material of the negative thermal expansion member 12 is zirconium tungstate (ZrW 2 O 8), for example, the negative thermal expansion sheet can be prepared through an electrospinning process. For example, zirconium tungstate is first dissolved in a solvent to prepare a homogeneous solution, and then a hybrid nanofiber membrane is produced using the electrospinning method, and finally removed by high-temperature calcination. The organic components in the hybrid film can be used to obtain pure flexible zirconium tungstate sheets, and the zirconium tungstate is woven into an explosion-proof net in a linear cross pattern. In actual use, as the exothermic reaction increases during the internal cycle of the battery, the gas is released. At this time, the temperature of the negative thermal expansion sheet gradually increases, and the zirconium tungstate undergoes a thermal contraction effect, which increases the gap between its meshes, that is, the exhaust gas is turned on. Gas channel, gas passes through, reducing the internal pressure of the battery core. After the battery is deflated, the internal temperature gradually decreases until it returns to room temperature, and the zirconium tungstate also cools and expands, reducing the gap between its meshes, that is, closing the exhaust channel, and returning the battery core to a sealed state. Cyclic use greatly extends the service life of the battery. It should be noted that by adjusting the electrospinning process parameters such as power supply pressure, radiation speed and calcination temperature, and taking into account the material, size and density of the negative thermal expansion sheet, especially the relationship between the negative thermal expansion rate and temperature, the explosion-proof valve 1 can be The pressure adjustment range is 0.2MPa ~ 1.2MPa. In addition, in the embodiments of the present application, in addition to the electrospinning process, the negative thermal expansion sheet can also be prepared by any process such as high-temperature solid phase method and co-precipitation method, which is not limited. [0045] Further, as Figure 4 As shown in the figure, in the embodiment of the present application, the negative thermal expansion sheet may be provided with a notch 123 at a position connected to the fixing member 11. For example, the notch 123 is located on the surface of the negative thermal expansion member 12 (corresponding to the negative thermal expansion sheet) facing the inside of the battery. For another example, along the exhaust direction of the exhaust channel, the depth of the notch 123 ranges from 0.05mm to 0.3mm, the thickness of the fixing member 11 ranges from 0.3mm to 2mm, and the thickness of the negative thermal expansion sheet ranges from 0.2mm to 0.2mm. 1mm. It can be understood that the depth dimension of the score 123 is smaller than the thickness dimension of the negative thermal expansion sheet, that is, the score 123 does not penetrate the negative thermal expansion sheet. For example, the depth dimension of the score 123 can be 0.05mm, in which case the thickness dimension of the negative thermal expansion sheet can be 0.2mm. For example, the depth dimension of the notch 123 can be 0.3mm. At this time, the thickness dimension of the negative thermal expansion sheet can be 1mm, and so on. The advantage of this setting is that when the internal pressure of the battery core reaches the maximum threshold, it can explode in time to ensure safe use. [0046] Further, as Figure 5 As shown in the figure, the explosion-proof valve 1 in the embodiment of the present application also includes a breathable waterproof membrane 14 located below the negative thermal expansion member 12. The edge of the breathable waterproof membrane 14 is connected to the fixing member 11, for example, the edge of the breathable waterproof membrane 14 is connected to the edge of the fixing member 11. Welding, the breathable and waterproof membrane 14 can be expanded polytetrafluoroethylene. The advantage of this arrangement is that the negative thermal expansion member 12 can be effectively protected from inside the battery to prevent its failure. [0047] Optionally, as Figure 6 As shown in the embodiment of the present application, the negative thermal expansion member 12 may include a breathable substrate 121 and a negative thermal expansion (Negative Thermal Expansion, NTE) material coating 122 provided on at least one surface of the breathable substrate 121, wherein Figure 6 (a) Schematic diagram showing the structure of the surface of the breathable substrate, Figure 6 (b) Schematic diagram showing the structure of the negative thermal expansion material coating surface. For example, in the embodiment of the present application, the negative thermal expansion material coating 122 can face the inside of the battery, that is, sprayed on one side; or, in some embodiments of the present application, the negative thermal expansion material coating 122 can also face the outside of the battery, that is, sprayed on both sides. . [0048] Furthermore, the breathable substrate 121 in the embodiment of the present application can be an expanded polytetrafluoroethylene (ePTFE) substrate or any other material that is breathable and blocks electrolyte, and has the characteristics of high temperature resistance, acid and alkali resistance, and resistance to electrolyte. Corrosion and other advantages. For example, the expanded polytetrafluoroethylene substrate is prepared by using dispersed polytetrafluoroethylene powder through film stretching and surface treatment processes. Along the exhaust direction of the exhaust channel, the thickness of the breathable substrate 121 ranges from 0.2mm to 1mm, which does not affect the exhaust effect; or, along the exhaust direction of the exhaust channel, the diameter of the surface through holes of the breathable substrate 121 The thickness of the breathable substrate 121 ranges from 0.1 μm to 10 μm, and has waterproof vapor, breathable and dustproof effects; or, along the exhaust direction of the exhaust channel, the thickness of the breathable substrate 121 ranges from 0.2 mm to 1 mm, and the diameter of the surface through holes The range is 0.1μm~10μm, the effect is better. Spraying a layer of negative thermal expansion material coating 122 on one side of the breathable substrate 121 through magnetron sputtering can effectively isolate the breathability of the breathable layer. In actual use, as the internal cycle process of the battery proceeds, the material side reactions intensify, the temperature rises, and the hot gas rises, causing the negative thermal expansion material coating 122 to undergo a thermal shrinkage effect when heated, the particle spacing increases, providing gas channels, and through ventilation The substrate 121 is released, thereby achieving pressure relief and high reliability. It should be noted that by adjusting the process parameters such as the pressure, temperature and sputtering time of magnetron sputtering, and taking into account the material, size and density of the negative thermal expansion material coating 122, especially the relationship between the negative thermal expansion rate and temperature, it can be made The pressure adjustment range of the explosion-proof valve 1 is 0.2MPa~1.2MPa. In addition, in the embodiments of the present application, in addition to spraying the negative thermal expansion material through the magnetron sputtering process, the material can also be sprayed through electrostatic spraying, evaporation drying, physical vapor deposition (Physical Vapor Deposition, PVD) and chemical vapor deposition (Chemical Vapor Deposition, CVD). ) and other processes, and there is no limit to this. [0049] Further, as Figure 7 As shown in the figure, in the embodiment of the present application, the position where the negative thermal expansion member 12 is connected to the fixing member 11 may also be provided with a notch 123. For example, the notch 123 is located on the surface of the negative thermal expansion member 12 facing the inside of the battery, that is, it is provided on the negative thermal expansion material. on coating 122. For another example, along the exhaust direction of the exhaust channel, the depth of the score 123 ranges from 0.05mm to 0.3mm, the thickness of the fixing member 11 ranges from 0.3mm to 2mm, and the thickness of the negative thermal expansion member 12 ranges from 0.2mm. ~1mm, that is to say, it is the same as the thickness range of the breathable substrate 121, and the negative thermal expansion material coating 122 itself is very thin and can be ignored. Similarly, the depth dimension of the notch 123 is smaller than the thickness dimension of the breathable substrate 121, that is, the notch 123 does not penetrate the breathable substrate 121. For example, the depth dimension of the notch 123 can be 0.05mm, and the thickness dimension of the breathable substrate 121 can be The depth dimension of the notch 123 may be 0.3 mm, and the thickness dimension of the breathable substrate 121 may be 1 mm, and so on. As a result, when the internal pressure of the battery core reaches the maximum threshold, it can explode in time, ensuring safety in use. [0050] Furthermore, in the embodiment of the present application, the explosion-proof valve 1 may also include a breathable and waterproof membrane 14 located under the negative thermal expansion member 12 . The edge of the breathable and waterproof membrane 14 is connected to the fixing member 11 . For example, the edge of the breathable and waterproof membrane 14 is connected to the fixing member 11 . The edges are welded, and the breathable and waterproof membrane 14 can also be expanded polytetrafluoroethylene, which can effectively protect the negative thermal expansion member 12 from inside the battery and prevent its failure. [0051] Another example Figure 8 As shown in the figure, the explosion-proof valve 1 in the embodiment of the present application may also include a protective cover 13 located above the negative thermal expansion member 12. The edge of the protective cover 13 is connected to the fixing member 11. For example, the edge of the protective cover 13 is welded to the edge of the fixing member 11. The negative thermal expansion member 12 can thereby be protected from the outside of the battery. Optionally, the material of the protective cover 13 can be a translucent resin material, such as but not limited to thermoplastic polyester such as polyethylene terephthalate (PET). At the same time, the protective cover 13 can also be provided with There is a breathable window 131 for quick exhaust. [0052] The explosion-proof valve provided in the embodiment of the present application has a negative thermal expansion component that can not only open the exhaust channel in time when the internal temperature of the battery rises, but can also close the exhaust channel when the internal temperature of the battery decreases. That is to say The explosion-proof valve can exhaust gas repeatedly and work in cycles, which greatly extends the service life of the battery. [0053] As another aspect, embodiments of the present application provide a battery. like Figure 9 is shown in the figure, which is a structural block diagram of a battery provided by the embodiment of the present application. The battery 2 may include Figure 1 to Figure 8 The explosion-proof valve 1 of the corresponding embodiment, for example, is provided at the explosion-proof port of the battery 2 . [0054] In actual use, when the cells of battery 2 are cycled under high cut-off voltage or high rate conditions, the electrolyte will undergo side reactions such as exothermic decomposition reactions, accompanied by the emission of large amounts of gases such as ethylene, hydrogen, and carbon dioxide. Further, as the cycle continues, the amount of gas produced in the battery core gradually increases, and the hot gas rises and accumulates on the surface of the negative thermal expansion member 12, conducts heat to the negative thermal expansion material, causes it to produce a negative thermal expansion effect, and forms a nanoscale cross-linked network. /Micron-level micropores allow exhaust gas to escape. Afterwards, the internal temperature of the battery core decreases, the micropores of the negative thermal expansion material shrink, and the battery core returns to its sealed state. [0055] It should be noted that for descriptions of the same contents in this embodiment as in other embodiments, reference may be made to the descriptions in other embodiments, and will not be described again here. [0056] In the battery provided by the embodiment of the present application, the negative thermal expansion member of the explosion-proof valve in the battery can not only open the exhaust channel in time when the internal temperature of the battery rises, but can also close the exhaust channel when the internal temperature of the battery decreases, that is, It is said that the explosion-proof valve can exhaust gas repeatedly and work in cycles, which greatly extends the service life of the battery. [0057] As yet another aspect, an embodiment of the present application provides an electrical device. like Figure 10 is shown in the figure, which is a structural block diagram of an electrical device provided by an embodiment of the present application. The electrical device 3 may include at least one Figure 9 Battery 2 corresponding to the embodiment. For example, the electrical equipment 3 includes but is not limited to a pure electric vehicle (Battery Electric Vehicle, BEV), a hybrid electric vehicle (Hybrid Electric Vehicle, HEV), and the like. [0058] It should be noted that for descriptions of the same contents in this embodiment as in other embodiments, reference may be made to the descriptions in other embodiments, and will not be described again here. [0059] The electrical equipment provided by the embodiment of the present application includes a battery. The negative thermal expansion member of the explosion-proof valve in the battery can not only open the exhaust channel in time when the internal temperature of the battery rises, but also can open the exhaust channel in time when the internal temperature of the battery increases. When lowering, the exhaust channel is closed, which means that the explosion-proof valve can exhaust gas repeatedly and work in cycles, which greatly extends the service life of the battery. [0060] It should be noted that the above embodiments are only used to illustrate the technical solution of the present application, but not to limit it; although the present application has been described in detail with reference to the foregoing embodiments, those of ordinary skill in the art should understand that they can still The technical solutions described in the foregoing embodiments may be modified, or some of the technical features thereof may be equivalently replaced; however, these modifications or substitutions shall not cause the essence of the corresponding technical solutions to depart from the spirit and scope of the technical solutions of the embodiments of the present application. | 1. An explosion-proof valve, It is characterized by: The explosion-proof valve (1) includes: Fixings(11); A negative thermal expansion member (12) connected to the fixing member (11), the negative thermal expansion member (12) can open the exhaust channel when the internal temperature of the battery increases, and when the internal temperature of the battery decreases Close the exhaust channel. 2. The explosion-proof valve according to claim 1, It is characterized by: The negative thermal expansion piece (12) is a negative thermal expansion sheet. 3. The explosion-proof valve according to claim 1, It is characterized by: The negative thermal expansion member (12) includes a breathable substrate (121) and a negative thermal expansion material coating (122) provided on at least one surface of the breathable substrate (121). 4. The explosion-proof valve according to claim 3, It is characterized by: The breathable substrate (121) is an expanded polytetrafluoroethylene substrate. 5. The explosion-proof valve according to claim 3, It is characterized by: Along the exhaust direction of the exhaust channel, the thickness of the breathable substrate (121) ranges from 0.2mm to 1mm; And/or, the diameter of the surface through holes of the breathable substrate (121) ranges from 0.1 μm to 10 μm. 6. The explosion-proof valve according to claim 1, It is characterized by: A notch (123) is provided on the negative thermal expansion piece (12) at a position connected to the fixing piece (11). 7. The explosion-proof valve according to claim 6, It is characterized by: The score (123) is located on the surface of the negative thermal expansion member (12) facing the inside of the battery. 8. The explosion-proof valve according to claim 6, It is characterized by: Along the exhaust direction of the exhaust channel, the depth of the score (123) ranges from 0.05mm to 0.3mm. 9. The explosion-proof valve according to any one of claims 1 to 8, It is characterized by: The material of the negative thermal expansion member (12) includes any one of zirconium tungstate, scandium trifluoride, tin dithiophosphate and aluminum titanate. 10. The explosion-proof valve according to any one of claims 1 to 8, It is characterized by: The explosion-proof valve (1) also includes a protective cover (13) located above the negative thermal expansion member (12), and the edge of the protective cover (13) is connected to the fixing member (11). 11. The explosion-proof valve according to claim 10, It is characterized by: The protective cover (13) is provided with a breathable window (131). 12. The explosion-proof valve according to any one of claims 1 to 8, It is characterized by: The explosion-proof valve (1) also includes a breathable and waterproof membrane (14) located below the negative thermal expansion member (12), and the edge of the breathable and waterproof membrane (14) is connected to the fixing member (11). 13. A battery, It is characterized by: The battery (2) includes the explosion-proof valve (1) according to any one of claims 1 to 12. 14. An electrical equipment, It is characterized by: The electrical device (3) includes at least one battery (2) according to claim 13. | 比亚迪股份有限公司
889 | CN118507976A | Examining | BYD CO LTD | Vent arrangements¦Li-accumulators¦Electrolyte accumulators manufacture | 2024-02-22 | 2024-08-16 | Explosion-proof valve, cover plate assembly, battery cell, battery pack and power utilization system | The invention discloses an anti-explosion valve, a cover plate assembly, a battery cell, a battery pack and a power utilization system, the anti-explosion valve comprises a main body, an anti-explosion sheet and a temperature sensing film, and the main body is provided with a pressure relief hole penetrating in the thickness direction of the main body; the explosion-proof sheet and the temperature sensing film are connected with the main body and cover the pressure relief hole; the temperature sensing film is made of plastic. According to the technical scheme, the temperature sensing film is arranged in the anti-explosion valve, when the battery cell operates normally, the temperature of the anti-explosion valve is smaller than the preset temperature, the pressure relief hole is covered with the temperature sensing film and the anti-explosion piece together, and at the moment, the opening pressure PA1 of the anti-explosion valve is kept between 0.4 Mpa and 1.2 Mpa, so that the anti-explosion valve is prevented from being opened by mistake. When the battery cell is out of control, the temperature of the anti-explosion valve is higher than the preset temperature, the temperature sensing film is softened, and the opening pressure PA2 of the anti-explosion valve is reduced to 0.2 Mpa to 1 Mpa, so that the anti-explosion valve can be opened in advance, and the response speed of the anti-explosion valve is increased. | Technical field [0001] This application relates to the field of battery safety technology, specifically to an explosion-proof valve, cover assembly, battery core, battery pack and power system. Background technology [0002] The battery cell is a device that converts chemical energy into electrical energy and is widely used in new energy vehicles, energy storage power stations and other fields. The battery core has an explosion-proof valve. When the pressure in the battery core exceeds the preset opening pressure of the explosion-proof valve, the explosion-proof valve will automatically open, thereby releasing the pressure in the battery core and ensuring the safe operation of the battery core. [0003] In view of the working characteristics of explosion-proof valves, when designers develop explosion-proof valves, they usually expect that the explosion-proof valve can have a high opening pressure under normal working conditions to ensure that the explosion-proof valve will not be opened accidentally. When the battery is out of control, the explosion-proof valve can have a smaller opening pressure to increase the opening speed of the explosion-proof valve and ensure the safety of the battery core and its surrounding cells. [0004] However, in related technologies, no matter whether the battery core is out of control or not, the opening pressure of the explosion-proof valve can only be maintained at a constant value, and the explosion-proof valve has poor adaptability to different working conditions of the battery core. Contents of the invention [0005] The purpose of this application is to provide an explosion-proof valve, cover plate assembly, battery core, battery pack and power system, aiming to solve the problem in related technologies that the explosion-proof valve has poor adaptability to various working conditions of the battery core. [0006] In order to achieve the purpose of this application, in the first aspect, this application provides an explosion-proof valve. The explosion-proof valve includes a main body, an explosion-proof disc and a temperature-sensitive film. The main body is provided with a pressure relief hole penetrating along its thickness direction; the explosion-proof valve The film and the temperature-sensitive film are connected to the main body and covered with the pressure relief hole; the material of the temperature-sensitive film is made of plastic, so that the rupture critical pressure value of the temperature-sensitive film is consistent with the temperature of the explosion-proof valve. Inversely proportional; [0007] When the temperature of the explosion-proof valve is lower than the preset temperature, the critical pressure value for both the explosion-proof disc and the temperature-sensitive film to rupture is PA 1 ,0.4Mpa≤PA 1 ≤1.2Mpa; [0008] When the temperature of the explosion-proof valve is greater than the preset temperature, the critical pressure value for both the explosion-proof disc and the temperature-sensitive film to rupture is PA 2 ,0.2Mpa≤PA 2 ≤1Mpa. [0009] In a possible implementation, the temperature-sensitive film is attached to the explosion-proof disc, and the temperature-sensitive film is at least partially located on a side of the explosion-proof disc away from the main body. [0010] In a possible implementation, the explosion-proof disc and the temperature-sensitive film satisfy the relationship: PA 2 =X*PA 3 ; [0011] Among them, PA 2 is the rupture critical pressure value of the temperature-sensitive membrane when the temperature of the explosion-proof valve is less than the preset temperature; [0012] PA 3 is the rupture critical pressure value of the explosion-proof disc; [0013] X is a constant, and 0.1≤X≤0.5. [0014] In a possible implementation, the main body includes a first surface and a second surface arranged oppositely, and the pressure relief hole penetrates the first surface and the second surface; [0015] The explosion-proof disc is provided on the first surface, and the temperature-sensitive film is provided on the second surface. [0016] In a possible implementation, the explosion-proof disc and the temperature-sensitive film satisfy the relationship: PA 2 =Y*PA 3 ; [0017] Among them, PA 2 is the rupture critical pressure value of the temperature-sensitive membrane when the temperature of the explosion-proof valve is less than the preset temperature; [0018] PA 3 is the rupture critical pressure value of the explosion-proof disc; [0019] Y is a constant, and 0.2≤Y≤0.6. [0020] In a possible implementation, the burst critical pressure value of the explosion-proof disc is PA 3 ,0.2Mpa≤PA 3 ≤0.8Mpa. [0021] In a possible implementation, the burst critical pressure value of the explosion-proof disc is PA 3 ,0.3Mpa≤PA 3 ≤1Mpa. [0022] In a possible implementation, the temperature-sensitive film satisfies the relationship: PA 3 =Z*PA 2 ; [0023] Among them, PA 2 is the rupture critical pressure value of the temperature-sensitive membrane when the temperature of the explosion-proof valve is lower than the preset temperature; [0024] PA 3 is the rupture critical pressure value of the temperature-sensitive membrane when the temperature of the explosion-proof valve is greater than the preset temperature; [0025] Z is a constant, and 0≤Z≤0.25. [0026] In a possible implementation, the preset temperature is T, 55°≤T≤65°. [0027] In a possible implementation, the temperature-sensitive film includes at least two temperature-sensitive layers stacked sequentially along the axial direction of the pressure relief hole. [0028] In a possible implementation, the plastic includes at least one of polypropylene, polyethylene, and ethylene glycol phthalate. [0029] In a possible implementation, the plastic used in each temperature-sensing layer is the same. [0030] In a possible implementation, the temperature-sensing layer includes a first temperature-sensing layer, a second temperature-sensing layer, and a third temperature-sensing layer, and the third temperature-sensing layer is connected to the main body; [0031] The first temperature-sensitive layer and the third temperature-sensitive layer are made of polypropylene, and the second temperature-sensitive layer is made of polyethylene terephthalate. [0032] In a second aspect, this application also proposes a cover assembly, which includes an explosion-proof valve. The explosion-proof valve includes a main body, an explosion-proof disc, and a temperature-sensing film. The main body is provided with a pressure relief hole penetrating along its thickness direction. hole; the explosion-proof disc and the temperature-sensitive film are connected to the main body and covered with the pressure relief hole; the material of the temperature-sensitive film is made of plastic, so that the rupture critical pressure value of the temperature-sensitive film is consistent with the required The temperature of the explosion-proof valve is inversely proportional; [0033] When the temperature of the explosion-proof valve is lower than the preset temperature, the critical pressure value for both the explosion-proof disc and the temperature-sensitive film to rupture is PA 1 ,0.4Mpa≤PA 1 ≤1.2Mpa; [0034] When the temperature of the explosion-proof valve is greater than the preset temperature, the critical pressure value for both the explosion-proof disc and the temperature-sensitive film to rupture is PA 2 ,0.2Mpa≤PA 2 ≤1Mpa. [0035] In a third aspect, this application also proposes an electric core. The electric core includes a cover assembly, and the cover assembly includes an explosion-proof valve. The explosion-proof valve includes a main body, an explosion-proof disc, and a temperature-sensitive film. The main body is provided with an edge along the A pressure relief hole runs through the thickness direction; the explosion-proof disc and the temperature-sensitive film are connected to the main body and covered with the pressure relief hole; the temperature-sensitive film is made of plastic, so that the temperature-sensitive film The rupture critical pressure value is inversely proportional to the temperature of the explosion-proof valve; [0036] When the temperature of the explosion-proof valve is lower than the preset temperature, the critical pressure value for both the explosion-proof disc and the temperature-sensitive film to rupture is PA 1 ,0.4Mpa≤PA 1 ≤1.2Mpa; [0037] When the temperature of the explosion-proof valve is greater than the preset temperature, the critical pressure value for both the explosion-proof disc and the temperature-sensitive film to rupture is PA 2 ,0.2Mpa≤PA 2 ≤1Mpa. [0038] In a fourth aspect, this application also proposes a battery pack, which includes a battery core, the battery core includes a cover assembly, the cover assembly includes an explosion-proof valve, and the explosion-proof valve includes a main body, an explosion-proof disc, and a temperature sensor. Sensing film, the main body is provided with a pressure relief hole penetrating along its thickness direction; the explosion-proof disc and the temperature-sensitive film are connected to the main body and cover the pressure relief hole; the temperature-sensitive film The material is made of plastic, so that the rupture critical pressure value of the temperature-sensitive film is inversely proportional to the temperature of the explosion-proof valve; [0039] When the temperature of the explosion-proof valve is lower than the preset temperature, the critical pressure value for both the explosion-proof disc and the temperature-sensitive film to rupture is PA 1 ,0.4Mpa≤PA 1 ≤1.2Mpa; [0040] When the temperature of the explosion-proof valve is greater than the preset temperature, the critical pressure value for both the explosion-proof disc and the temperature-sensitive film to rupture is PA 2 ,0.2Mpa≤PA 2 ≤1Mpa. [0041] In a fifth aspect, this application also proposes an electricity system. The electricity system includes a battery pack. The battery pack includes a cover assembly. The cover assembly includes an explosion-proof valve. The explosion-proof valve includes a main body and an explosion-proof disc. and a temperature-sensitive film, the main body is provided with a pressure relief hole penetrating along its thickness direction; the explosion-proof disc and the temperature-sensitive film are connected to the main body and cover the pressure relief hole; the temperature-sensitive film The material of the temperature-sensitive film is made of plastic, so that the critical pressure value for rupture of the temperature-sensitive film is inversely proportional to the temperature of the explosion-proof valve; [0042] When the temperature of the explosion-proof valve is lower than the preset temperature, the critical pressure value for both the explosion-proof disc and the temperature-sensitive film to rupture is PA 1 ,0.4Mpa≤PA 1 ≤1.2Mpa; [0043] When the temperature of the explosion-proof valve is greater than the preset temperature, the critical pressure value for both the explosion-proof disc and the temperature-sensitive film to rupture is PA 2 ,0.2Mpa≤PA 2 ≤1Mpa. [0044] The technical solution of the present invention is to set a temperature-sensitive film in the explosion-proof valve. When the battery core is operating normally, the temperature of the explosion-proof valve is lower than the preset temperature, and the temperature-sensitive film and the explosion-proof disc are jointly covered with a pressure relief hole. At this time, the explosion-proof valve Opening pressure PA 1 Keep it between 0.4Mpa and 1.2Mpa to prevent the explosion-proof valve from being accidentally opened. When the battery core is out of control, the temperature of the explosion-proof valve is greater than the preset temperature, the temperature-sensitive film is softened, and the opening pressure of the explosion-proof valve PA 2 Reduce it to between 0.2Mpa and 1Mpa, so that the explosion-proof valve can be opened in advance under the action of the cell pressure and improve the response speed of the explosion-proof valve. Description of the drawings [0045] In order to more clearly explain the embodiments of the present application or the technical solutions in the prior art, the drawings needed to be used in the description of the embodiments or the prior art will be briefly introduced below. Obviously, the drawings in the following description are only These are some embodiments of the present application. For those of ordinary skill in the art, other drawings can be obtained based on these drawings without exerting creative efforts. [0046] Figure 1 This is a schematic structural diagram of an embodiment of the explosion-proof valve provided by the present invention; [0047] Figure 2 for Figure 1 A cross-sectional view of an embodiment of the explosion-proof disc, temperature-sensitive film and main body assembly; [0048] Figure 3 for Figure 1 Structural diagram of the main body; [0049] Figure 4 This is the front view of the explosion-proof disc and temperature-sensitive film; [0050] Figure 5 for Figure 4 cross-sectional view; [0051] Figure 6 for Figure 5 Magnified view at S; [0052] Figure 7 for Figure 1 Structural diagram of medium temperature sensitive film; [0053] Figure 8 for Figure 1 A cross-sectional view of another embodiment of the assembly of the explosion-proof disc, temperature-sensitive membrane and main body. [0054] Explanation of reference symbols: [0055] 100 - explosion-proof valve; [0056] 1 - main body, 11 - pressure relief hole, 12 - installation slot; [0057] 2-explosion-proof disc, 21-scored groove, 211-pressure relief area; [0058] 3-Temperature-sensitive film, 31-Temperature-sensitive layer, 31a-First temperature-sensitive layer, 31b-Second temperature-sensitive layer, 31c-Third temperature-sensitive layer. Detailed implementation [0059] The technical solutions in the embodiments of the present application will be clearly and completely described below with reference to the accompanying drawings in the embodiments of the present application. Obviously, the described embodiments are only some of the embodiments of the present application, not all of them. Based on the embodiments in this application, all other embodiments obtained by those of ordinary skill in the art without creative efforts fall within the scope of protection of this application. [0060] It should be noted that when a component is said to be "anchored" to another component, it can be directly on the other component or there can also be an intermediate component. When a component is said to be "connected" to another component, it may be directly connected to the other component or there may be an intermediate component present at the same time. [0061] Unless otherwise defined, all technical and scientific terms used in this application have the same meaning as commonly understood by a person skilled in the technical field of this application. The terms used in the specification of this application are only for the purpose of describing specific embodiments and are not intended to limit this application. As used herein, the term "and/or" includes any and all combinations of one or more of the associated listed items. [0062] Some embodiments of the present application will be described in detail below with reference to the accompanying drawings. The following embodiments and features in the embodiments may be combined with each other without conflict. [0063] The present invention proposes an electrical system, which can be applied to vehicles, industrial production lines, or household appliances. The present invention does not limit this. Taking a vehicle as an example, when the power system is applied to the vehicle, the vehicle can be an electric vehicle, a fuel vehicle, or a hybrid vehicle. The present invention does not limit this. The vehicle may be a car, an off-road vehicle, a truck, or a forklift, which is not limited by the present invention. [0064] The electrical system includes a battery pack and electrical equipment. The electrical equipment is installed on the body of the vehicle. The electrical equipment can be the engine of the vehicle, the instrument panel of the vehicle, or the door or window of the vehicle. The present invention There are no restrictions on this. The battery pack is located in the installation cavity of the vehicle. The battery pack is connected to the electrical equipment. The battery pack is used to store electrical energy and release the electrical energy when the electrical equipment needs electricity to maintain the normal use of the electrical equipment. [0065] The battery pack includes a box and battery cells. The box, as the main body of the battery pack, is used to provide support and connection for each assembly of the battery pack. The box is equipped with a battery cell compartment, and the battery cells are arranged in the battery compartment. As the energy source of the battery pack, the battery core is used to store and release electrical energy. [0066] The battery core includes a casing, a cover assembly and a pole core. The casing is formed with a receiving cavity open on one side, and an electrolyte is disposed in the receiving cavity. The pole core is contained in the accommodation cavity, and the pole core can react with the electrolyte in the accommodation cavity, thereby storing and releasing electrical energy. The cover assembly is installed on the opening of the accommodation cavity. The cover assembly is used to seal the accommodation cavity to ensure that dust and impurities outside the battery core do not enter the accommodation cavity and maintain the stability of the operation of the battery core in the accommodation cavity. [0067] The cover plate assembly includes a cover plate and an explosion-proof valve, and the cover plate covers the opening of the accommodation cavity. The explosion-proof valve is located on the cover plate. The explosion-proof valve is used to be opened when the pressure in the accommodation chamber exceeds the preset opening pressure, thereby releasing the air pressure in the accommodation chamber, thereby ensuring the safe operation of the battery core and its surrounding batteries. During the daily use of explosion-proof valves, designers usually hope that the pressure of the explosion-proof valve can change with the changing working conditions of the battery core. That is, when the battery core is under normal working conditions, the explosion-proof valve can have a higher opening pressure to ensure explosion protection. The valve cannot be opened accidentally. When the battery is out of control, the explosion-proof valve can have a smaller opening pressure to increase the opening speed of the explosion-proof valve and ensure the safety of the battery core. [0068] However, in related technologies, no matter whether the battery core is out of control or not, the opening pressure of the explosion-proof valve can only be maintained at a constant value, and the explosion-proof valve has poor adaptability to different working conditions of the battery core. [0069] To resolve the above issues, please refer to Figure 1 , in the present invention, the explosion-proof valve 100 includes a main body 1, an explosion-proof disc 2 and a temperature-sensitive membrane 3. The main body 1 is provided with a pressure relief hole 11 penetrating along its thickness direction. The explosion-proof disc 2 is connected to the main body 1. The explosion-proof disc 2 covers It is located at the pressure relief hole 11. The temperature-sensitive film 3 is connected to the main body 1. The temperature-sensitive film 3 is covered with the pressure relief hole 11. The material of the temperature-sensitive film 3 is made of plastic, so that the rupture critical pressure value of the temperature-sensitive film 3 is consistent with the explosion-proof value. The temperature of valve 100 is inversely proportional. When the temperature of the explosion-proof valve is lower than the preset temperature, the critical pressure value for both the explosion-proof disc and the temperature-sensitive film to rupture is PA 1 ,0.4Mpa≤PA 1 ≤1.2Mpa; when the temperature of the explosion-proof valve is greater than the preset temperature, the critical pressure value for both the explosion-proof disc and the temperature-sensitive film to rupture is PA 2 ,0.2Mpa≤PA 2 ≤1Mpa. [0070] The technical solution of the present invention is to set a temperature-sensitive film in the explosion-proof valve. When the battery core is operating normally, the temperature of the explosion-proof valve is lower than the preset temperature, and the temperature-sensitive film and the explosion-proof disc are jointly covered with a pressure relief hole. At this time, the explosion-proof valve Opening pressure PA 1 Keep it between 0.4Mpa and 1.2Mpa to prevent the explosion-proof valve from being accidentally opened. When the battery core is out of control, the temperature of the explosion-proof valve is greater than the preset temperature, the temperature-sensitive film is softened, and the opening pressure of the explosion-proof valve PA 2 Reduced to between 0.2Mpa and 1Mpa, the explosion-proof valve can be opened in advance under the action of cell pressure to protect the safety of the cell. [0071] Below, each component of the explosion-proof valve 100 provided by the present invention will be described in detail with reference to the accompanying drawings. [0072] Please refer to Figure 2 and Figure 3 , The explosion-proof valve 100 provided by the present invention includes a main body 1. The main body 1 serves as the body of the explosion-proof valve 100 and is used to support and connect various components of the explosion-proof valve 100. The main body 1 is connected to the cover plate. The main body 1 and the cover plate can be integrally formed, or they can be formed separately and then connected to each other. In the embodiment of the present invention, the main body 1 and the cover plate are integrally formed, and the main body 1 can be used as the explosion-proof valve 100 The main structure is used to support and connect the explosion-proof disc 2 and the temperature-sensitive membrane 3. It can also be used as the main structure of the cover assembly to cover the opening of the accommodation cavity, and to support and connect other components provided in the cover assembly, such as poles and spacers. [0073] The main body 1 is provided with a pressure relief hole 11, the pressure relief hole 11 is connected with the accommodation cavity, and the explosion-proof disc 2 is connected with the main body 1. The explosion-proof disc 2 and the main body 1 can be connected by bonding, hot melting, or welding, and the present invention does not limit this. The explosion-proof disc 2 is made of metal, and the metal can be aluminum, iron, or steel, and the present invention does not limit this. [0074] In one embodiment of the present invention, the explosion-proof disc 2 is welded to the main body 1 , a fixing part is formed on the outer edge of the explosion-proof disc 2 through welding, and the explosion-proof disc 2 is connected to the main body 1 through the fixing part. During the welding process of the explosion-proof disc 2 on the main body 1, welding veins will be formed on the peripheral side of the fixed part. In this embodiment, the outer edge of the orthographic projection of the fixed part is located within the orthographic projection of the temperature-sensitive film 3. In this way, the temperature sensor passes through The membrane 3 blocks the welding pulses on the peripheral side of the fixed part, thereby preventing welding foreign matter from falling into the accommodation cavity when the explosion-proof disk 2 is welded to the main body 1, affecting the normal use of the pole core in the accommodation cavity. [0075] Please refer to Figure 4 , the explosion-proof disc 2 is covered on the pressure relief hole 11, and the explosion-proof disc 2 is provided with a notched groove 21 for adjusting the rupture critical pressure value of the explosion-proof disc 2, and the notched groove 21 is provided on the surface of the explosion-proof disc 2 facing the temperature-sensitive film 3 On the other hand, a pressure relief area 211 is formed around the outer edge of the scored groove 21. When the pressure on the explosion-proof disc 2 is greater than the critical rupture pressure of the explosion-proof disc 2, the pressure will first break through the pressure relief area 211 and be released. By adjusting the depth of the notched groove 21, the rupture critical pressure value of the explosion-proof disc 2 can be adjusted. It should be noted that the rupture critical pressure value of the explosion-proof disc 2 refers to the minimum pressure value required to cause the explosion-proof disc 2 to rupture. When the pressure on the explosion-proof disc 2 is greater than the rupture critical pressure value of the explosion-proof disc 2, the explosion-proof disc 2 will rupture. Thus, the pressure in the accommodation cavity can be released through the pressure relief hole 11 . [0076] In order to ensure that the rupture critical pressure value of the explosion-proof disc 2 can meet the use requirements of the explosion-proof valve 100, the rupture critical pressure value of the explosion-proof disc is PA 3 ,PA 3 The relationship needs to be satisfied, 0.2Mpa≤PA 3 ≤0.8Mpa or 0.3Mpa≤PA 3 ≤1Mpa, among which, 0.2Mpa≤PA 3 ≤0.8Mpa is the critical rupture pressure value of the explosion-proof disc 2 when it is used in iron-lithium batteries. 0.3Mpa≤PA 3 ≤1Mpa is the critical rupture pressure value of the explosion-proof disc 2 when it is used in ternary lithium batteries. After testing, it is found that within the limit of the rupture critical pressure value, it can be ensured that the opening pressure of the explosion-proof valve 100 is greater than the safe opening pressure, and the possibility of the explosion-proof valve 100 being accidentally opened is reduced. It can also ensure that when the battery core is out of control, the explosion-proof disc 2 can be quickly broken by the air pressure in the containing cavity. This further improves the response speed of the explosion-proof valve 100. [0077] Please refer to Figure 5 and Figure 6 In order to ensure that the explosion-proof disc can meet the above requirements of the rupture critical pressure value, in an implementation manner of the present application, the explosion-proof disc 2 satisfies at least one of the following relationships: 0.02mm≤H≤0.1mm, 0.2mm≤J≤ 1mm. Wherein, H is the minimum distance from the bottom of the scored groove 21 to the side of the explosion-proof disc 2 away from the temperature-sensitive film 3 , and J is the thickness of the explosion-proof disc 2 . Within this size limit, it is ensured that the opening pressure of the explosion-proof valve 100 is greater than the safe opening pressure, and the possibility of the explosion-proof valve 100 being accidentally opened is reduced. It can also ensure that when the battery core is out of control, the explosion-proof disc 2 can be quickly broken by the air pressure in the containing cavity. This further improves the response speed of the explosion-proof valve 100. [0078]In an embodiment of the present invention, the outer edge of the orthographic projection of the score groove 21 is located within the orthographic projection of the temperature-sensitive film 3. In this way, the entire pressure relief area 211 is covered in the temperature-sensitive film 3, thereby increasing the temperature. The contact area between the sensing film 3 and the pressure relief area 211 reduces the possibility that the pressure in the accommodation cavity directly acts on the pressure relief area 211 across the temperature sensing film 3, increases the opening pressure of the explosion-proof valve 100, and reduces the risk of the explosion-proof valve 100 being accidentally opened. possible. [0079] In an embodiment of the present invention, the pressure relief area 211 and the temperature-sensitive film 3 satisfy the relationship: 1mm≤F-G≤1.5mm, where F is the length of the temperature-sensitive film 3 along the length direction of the explosion-proof valve 100, and G is the leakage The length of the pressure area 211 along the length direction of the explosion-proof valve 100, F-G is the difference between the length of the temperature-sensitive film 3 along the length direction of the explosion-proof valve 100 and the length of the pressure relief area 211 along the length direction of the explosion-proof valve 100. Under this size limitation, it is possible to ensure that the temperature-sensitive film 3 completely covers the pressure relief area 211 , and at the same time, the material of the temperature-sensitive film 3 can be saved, and the manufacturing cost of the temperature-sensitive film 3 can be reduced. [0080] The temperature-sensitive film 3 is connected to the main body 1. The temperature-sensitive film 3 can be bonded to the main body 1 through glue or heat-melted to the main body 1. The temperature-sensitive film 3 is used to cover the pressure relief hole 11 together with the explosion-proof disc 2. The temperature-sensitive film 3 is made of plastic. The plastic can be polypropylene, polyethylene, or ethylene glycol phthalate. Plastics are used The rupture critical pressure value of the temperature-sensitive membrane 3 is inversely proportional to the temperature of the explosion-proof valve 100 . When the battery core is in normal working condition, the temperature-sensitive film 3 and the explosion-proof disc 2 jointly cover the pressure relief hole 11 of the main body 1, thereby increasing the opening pressure of the pressure relief hole 11 and reducing the risk of the pressure relief hole 11 being accidentally opened. When the battery core is out of control, the high temperature after the battery core is out of control will quickly soften the temperature-sensitive film 3, thereby reducing the critical rupture pressure of the temperature-sensitive film 3 and reducing the opening pressure of the explosion-proof valve 100, thereby achieving the purpose of opening the valve in advance. [0081] In order to facilitate the explanation of the beneficial effect of the temperature-sensitive membrane 3 opening the valve in advance, it is now assumed that the safe opening pressure of the explosion-proof valve 100 is 1Mpa. The safe opening pressure refers to the minimum opening pressure that each qualified explosion-proof valve 100 must have. If If the opening pressure of the explosion-proof valve 100 is less than the safe opening pressure, the explosion-proof valve 100 will be opened in advance, affecting the normal use of the battery core. The opening pressures of explosion-proof valves in the related art and the explosion-proof valve provided by the present invention are both safe opening pressures. In the related art, the opening pressure of the explosion-proof valve 100 is constant. Therefore, in the related art, the air pressure in the accommodation chamber needs to reach 1 MPa before the explosion-proof valve 100 can be opened. In the present invention, the rupture critical pressure value of the temperature-sensitive film 3 can be set to 0.4Mpa, and the rupture critical pressure value of the explosion-proof disc 2 can be set to 0.6Mpa. At this time, the opening pressure of the explosion-proof valve 100 is also 1Mpa, which satisfies the requirements of the explosion-proof valve. Minimum opening pressure of 100. When the battery core is out of control, the temperature-sensitive film 3 is softened, and the critical rupture pressure value of the temperature-sensitive film 3 is reduced to 0. At this time, the opening pressure of the explosion-proof valve 100 is only the rupture critical pressure value of the explosion-proof disc 2, 0.6Mpa. That is, at this time, the air pressure in the storage cavity within the battery core only needs to reach 0.6Mpa to complete the opening of | 1. An explosion-proof valve, It is characterized by, It includes a main body, an explosion-proof disc and a temperature-sensitive film. The main body is provided with a pressure relief hole penetrating along its thickness direction; the explosion-proof disc and the temperature-sensitive film are connected to the main body and covered with the pressure relief hole. hole; the material of the temperature-sensitive film is made of plastic, so that the rupture critical pressure value of the temperature-sensitive film is inversely proportional to the temperature of the explosion-proof valve; When the temperature of the explosion-proof valve is lower than the preset temperature, the critical pressure value for both the explosion-proof disc and the temperature-sensitive film to rupture is PA 1 ,0.4Mpa≤PA 1 ≤1.2Mpa; When the temperature of the explosion-proof valve is greater than the preset temperature, the critical pressure value for both the explosion-proof disc and the temperature-sensitive film to rupture is PA 2 ,0.2Mpa≤PA 2 ≤1Mpa. 2. The explosion-proof valve according to claim 1, It is characterized by, The temperature-sensitive film is attached to the explosion-proof disc, and the temperature-sensitive film is at least partially located on the side of the explosion-proof disc away from the main body. 3. The explosion-proof valve according to claim 2, It is characterized by, The explosion-proof disc and the temperature-sensitive film satisfy the relationship formula: PA 2 =X*PA 3 ; Among them, PA 2 is the rupture critical pressure value of the temperature-sensitive membrane when the temperature of the explosion-proof valve is less than the preset temperature; PA 3 is the rupture critical pressure value of the explosion-proof disc; X is a constant, and 0.1≤X≤0.5. 4. The explosion-proof valve according to claim 1, It is characterized by, The main body includes a first surface and a second surface arranged oppositely, and the pressure relief hole penetrates the first surface and the second surface; The explosion-proof disc is provided on the first surface, and the temperature-sensitive film is provided on the second surface. 5. The explosion-proof valve according to claim 4, It is characterized by, The explosion-proof disc and the temperature-sensitive film satisfy the relationship formula: PA 2 =Y*PA 3 ; Among them, PA 2 is the rupture critical pressure value of the temperature-sensitive membrane when the temperature of the explosion-proof valve is less than the preset temperature; PA 3 is the rupture critical pressure value of the explosion-proof disc; Y is a constant, and 0.2≤Y≤0.6. 6. The explosion-proof valve according to any one of claims 1 to 5, It is characterized by, The rupture critical pressure value of the explosion-proof disc is PA 3 ,0.2Mpa≤PA 3 ≤0.8Mpa. 7. The explosion-proof valve according to any one of claims 1 to 5, It is characterized by, The rupture critical pressure value of the explosion-proof disc is PA 3 ,0.3Mpa≤PA 3 ≤1Mpa. 8. The explosion-proof valve according to any one of claims 1 to 5, It is characterized by, The temperature-sensitive film satisfies the relationship formula: PA 3 =Z*PA 2 ; Among them, PA 2 is the rupture critical pressure value of the temperature-sensitive membrane when the temperature of the explosion-proof valve is lower than the preset temperature; PA 3 is the rupture critical pressure value of the temperature-sensitive membrane when the temperature of the explosion-proof valve is greater than the preset temperature; Z is a constant, and 0≤Z≤0.25. 9. The explosion-proof valve according to claim 8, It is characterized by, The preset temperature is T, 55°≤T≤65°. 10. The explosion-proof valve according to any one of claims 1 to 5, It is characterized by, The temperature-sensitive film includes at least two temperature-sensitive layers stacked sequentially along the axial direction of the pressure relief hole. 11. The explosion-proof valve according to claim 10, It is characterized by, The plastic includes at least one of polypropylene, polyethylene and ethylene glycol phthalate. 12. The explosion-proof valve according to claim 11, It is characterized by, The plastic used in each temperature sensing layer is set to be the same. 13. The explosion-proof valve according to claim 11, It is characterized by, The temperature-sensing layer includes a first temperature-sensing layer, a second temperature-sensing layer and a third temperature-sensing layer, and the third temperature-sensing layer is connected to the main body; The first temperature-sensitive layer and the third temperature-sensitive layer are made of polypropylene, and the second temperature-sensitive layer is made of polyethylene terephthalate. 14. A cover assembly, It is characterized by, Including the explosion-proof valve according to any one of claims 1 to 13. 15. A battery cell, It is characterized by, Includes a cover assembly as claimed in claim 14. 16. A battery pack, It is characterized by, Comprising the cell as claimed in claim 15. 17. An electrical system, It is characterized by, Includes a battery pack as claimed in claim 16. | 比亚迪股份有限公司
890 | CN118507975A | Examining | BYD CO LTD | Vent arrangements¦Li-accumulators¦Electrolyte accumulators manufacture | 2024-02-22 | 2024-08-16 | Explosion-proof valve, cover plate assembly, battery cell, battery pack and power utilization system | The invention discloses an anti-explosion valve, a cover plate assembly, a battery cell, a battery pack and a power utilization system, the anti-explosion valve comprises a main body, an anti-explosion sheet and a temperature sensing film, and the main body is provided with a pressure relief hole penetrating in the thickness direction of the main body; the explosion-proof sheet and the temperature sensing film are connected with the main body and cover the pressure relief hole; the temperature sensing film is made of plastic, so that the fracture critical pressure value of the temperature sensing film is inversely proportional to the temperature of the explosion-proof valve, the thickness of the temperature sensing film is A, and A is larger than or equal to 0.05 mm and smaller than or equal to 0.5 mm. According to the technical scheme, the temperature sensing film is arranged in the anti-explosion valve, meanwhile, the size of the temperature sensing film is limited, and under the limitation of the size, when the battery cell is in the normal working condition, the temperature sensing film and the anti-explosion piece can jointly cover the main body pressure relief hole, so that the opening pressure of the pressure relief hole is improved, and the risk that the pressure relief hole is opened by mistake is reduced. When the battery cell is out of control, high temperature after the battery cell is out of control can quickly soften the temperature sensing film, so that the opening pressure of the anti-explosion valve is reduced, and the purpose of quickly opening the valve is achieved. | Technical field [0001] This application relates to the field of battery explosion-proof technology, specifically to an explosion-proof valve, cover assembly, battery core, battery pack and power system. Background technology [0002] The battery cell is a device that converts chemical energy into electrical energy and is widely used in new energy vehicles, energy storage power stations and other fields. The battery core has an explosion-proof valve. When the pressure in the battery core exceeds the preset opening pressure of the explosion-proof valve, the explosion-proof valve will automatically open, thereby releasing the pressure in the battery core and ensuring the safe operation of the battery core. [0003] In view of the working characteristics of explosion-proof valves, when designers develop explosion-proof valves, they usually expect that the explosion-proof valve can have a high opening pressure under normal working conditions to ensure that the explosion-proof valve will not be opened accidentally. When the battery is out of control, the explosion-proof valve can have a smaller opening pressure to increase the opening speed of the explosion-proof valve and ensure the safety of the battery core and its surrounding cells. [0004] However, in related technologies, no matter whether the battery core is out of control or not, the opening pressure of the explosion-proof valve can only be maintained at a constant value, and the explosion-proof valve has poor adaptability to different working conditions of the battery core. Contents of the invention [0005] The purpose of this application is to provide an explosion-proof valve, cover plate assembly, battery core, battery pack and power system, aiming to solve the problem in related technologies that the explosion-proof valve has poor adaptability to various working conditions of the battery core. [0006] In order to achieve the purpose of this application, in the first aspect, this application provides an explosion-proof valve. The explosion-proof valve includes a main body, an explosion-proof disc and a temperature-sensitive film. The main body is provided with a pressure relief hole penetrating along its thickness direction; The explosion-proof disc and the temperature-sensitive film are connected to the main body and covered with the pressure relief hole; the temperature-sensitive film is made of plastic, so that the rupture critical pressure value of the temperature-sensitive film is consistent with the explosion-proof valve is inversely proportional to the temperature; [0007] Wherein, the thickness of the temperature-sensitive film is A, 0.05mm≤A≤0.5mm. [0008] In a possible implementation, the temperature-sensitive film includes at least two temperature-sensitive layers stacked sequentially along the axial direction of the pressure relief hole. [0009] In a possible implementation, the plastic includes at least one of polypropylene, polyethylene, and ethylene glycol phthalate. [0010] In a possible implementation manner, the plastic used in each temperature-sensitive layer is set to be the same, and the thickness of the temperature-sensitive film is A, 0.12mm≤A≤0.18mm. [0011] In a possible implementation, the thickness of each temperature-sensitive layer is B, 0.04mm≤B≤0.06mm. [0012] In a possible implementation, the temperature-sensing layer includes a first temperature-sensing layer, a second temperature-sensing layer, and a third temperature-sensing layer, and the third temperature-sensing layer is connected to the main body; [0013] The first temperature-sensitive layer and the third temperature-sensitive layer are made of polypropylene, and the second temperature-sensitive layer is made of polyethylene terephthalate; [0014] The thickness of the temperature-sensitive film is A, 0.07mm≤A≤0.13mm. [0015] In a possible implementation, the first temperature-sensitive layer, the second temperature-sensitive layer and the third temperature-sensitive layer satisfy at least one of the following relationships: 0.02mm≤C≤0.04mm, 0.03mm≤D≤0.05mm, 0.02mm≤E≤0.04mm; [0016] Wherein, C is the thickness of the first temperature-sensitive layer; [0017] D is the thickness of the second temperature-sensitive layer; [0018] E is the thickness of the third temperature sensing layer. [0019] In one possible implementation, a score groove is provided on the side of the explosion-proof disc facing the temperature-sensitive film, and a pressure relief area is formed around the outer edge of the score groove; [0020] Along the length direction of the explosion-proof valve, the length of the temperature-sensitive film is F, and the length of the pressure relief area is G, 1mm≤F-G≤1.5mm. [0021] In a possible implementation, a score groove is provided on the side of the explosion-proof disc facing the temperature-sensitive film; [0022] The minimum distance from the bottom of the scored groove to the side of the explosion-proof disc facing away from the temperature-sensitive film is H, 0.02mm≤H≤0.1mm. [0023] In a possible implementation, the thickness of the explosion-proof disc is J, 0.2mm≤J≤1mm. [0024] In a possible implementation, the main body includes a first surface and a second surface arranged oppositely, and the pressure relief hole penetrates the first surface and the second surface; [0025] The explosion-proof disc is provided on the first surface, and the temperature-sensitive film is provided on the second surface. [0026] In a possible implementation, the depth of the pressure relief hole is K, 0.5mm≤K≤2mm. [0027] In a second aspect, this application also proposes a cover assembly, which includes an explosion-proof valve. The explosion-proof valve includes a main body, an explosion-proof disc, and a temperature-sensing film. The main body is provided with a pressure relief hole penetrating along its thickness direction. hole; the explosion-proof disc and the temperature-sensitive film are connected to the main body and covered with the pressure relief hole; the material of the temperature-sensitive film is made of plastic, so that the rupture critical pressure value of the temperature-sensitive film is consistent with the required The temperature of the explosion-proof valve is inversely proportional; [0028] Wherein, the thickness of the temperature-sensitive film is A, 0.05mm≤A≤0.5mm. [0029] In a third aspect, this application also proposes an electric core. The electric core includes a cover assembly. The cover assembly includes an explosion-proof valve. The explosion-proof valve includes a main body, an explosion-proof disc and a temperature-sensitive film. The main body is provided with There is a pressure relief hole penetrating along its thickness direction; the explosion-proof disc and the temperature-sensitive film are connected to the main body and covered with the pressure relief hole; the temperature-sensitive film is made of plastic to make the temperature The rupture critical pressure value of the sensitive membrane is inversely proportional to the temperature of the explosion-proof valve; [0030] Wherein, the thickness of the temperature-sensitive film is A, 0.05mm≤A≤0.5mm. [0031] In a fourth aspect, this application also proposes a battery pack, which includes a battery core, the battery core includes a cover assembly, the cover assembly includes an explosion-proof valve, and the explosion-proof valve includes a main body, an explosion-proof disc, and a temperature sensor. Sensing film, the main body is provided with a pressure relief hole penetrating along its thickness direction; the explosion-proof disc and the temperature-sensitive film are connected to the main body and cover the pressure relief hole; the temperature-sensitive film The material is made of plastic, so that the rupture critical pressure value of the temperature-sensitive film is inversely proportional to the temperature of the explosion-proof valve; [0032] Wherein, the thickness of the temperature-sensitive film is A, 0.05mm≤A≤0.5mm. [0033] In a fifth aspect, this application also proposes an electricity system. The electricity system includes a battery pack. The battery pack includes a cover assembly. The cover assembly includes an explosion-proof valve. The explosion-proof valve includes a main body and an explosion-proof disc. and a temperature-sensitive film, the main body is provided with a pressure relief hole penetrating along its thickness direction; the explosion-proof disc and the temperature-sensitive film are connected to the main body and cover the pressure relief hole; the temperature-sensitive film The material of the temperature-sensitive film is made of plastic, so that the critical pressure value for rupture of the temperature-sensitive film is inversely proportional to the temperature of the explosion-proof valve; [0034] Wherein, the thickness of the temperature-sensitive film is A, 0.05mm≤A≤0.5mm. [0035] The technical solution of the present invention is to set a temperature-sensitive film in the explosion-proof valve and at the same time limit the size of the temperature-sensitive film. Under this size limit, when the battery core is in normal working conditions, the temperature-sensitive film can cover the explosion-proof disc together with the explosion-proof disc. Main body pressure relief hole, thereby increasing the opening pressure of the pressure relief hole and reducing the risk of the pressure relief hole being accidentally opened. When the battery core loses control, the high temperature after the battery core loses control will quickly soften the temperature-sensitive film, thereby reducing the critical rupture pressure value of the temperature-sensitive film and reducing the opening pressure of the explosion-proof valve, thereby achieving the purpose of quickly opening the valve. Description of drawings [0036] In order to more clearly explain the embodiments of the present application or the technical solutions in the prior art, the drawings needed to be used in the description of the embodiments or the prior art will be briefly introduced below. Obviously, the drawings in the following description are only These are some embodiments of the present application. For those of ordinary skill in the art, other drawings can be obtained based on these drawings without exerting creative efforts. [0037] Figure 1 This is a schematic structural diagram of an embodiment of the explosion-proof valve provided by the present invention; [0038] Figure 2 for Figure 1 A cross-sectional view of an embodiment of the explosion-proof disc, temperature-sensitive film and main body assembly; [0039] Figure 3 for Figure 1 Structural diagram of the main body; [0040] Figure 4 This is the front view of the explosion-proof disc and temperature-sensitive film; [0041] Figure 5 for Figure 4 cross-sectional view; [0042] Figure 6 for Figure 5 Magnified view at S; [0043] Figure 7 for Figure 1 Structural diagram of medium temperature sensitive film; [0044] Figure 8 for Figure 1 A cross-sectional view of another embodiment of the assembly of the explosion-proof disc, temperature-sensitive membrane and main body. [0045] Explanation of reference symbols: [0046] 100 - explosion-proof valve; [0047] 1 - main body, 11 - pressure relief hole, 12 - installation slot; [0048] 2-explosion-proof disc, 21-scored groove, 211-pressure relief area; [0049] 3-Temperature-sensitive film, 31-Temperature-sensitive layer, 31a-First temperature-sensitive layer, 31b-Second temperature-sensitive layer, 31c-Third temperature-sensitive layer. Detailed implementation [0050] The technical solutions in the embodiments of the present application will be clearly and completely described below with reference to the accompanying drawings in the embodiments of the present application. Obviously, the described embodiments are only some of the embodiments of the present application, not all of them. Based on the embodiments in this application, all other embodiments obtained by those of ordinary skill in the art without creative efforts fall within the scope of protection of this application. [0051] It should be noted that when a component is said to be "anchored" to another component, it can be directly on the other component or there can also be an intermediate component. When a component is said to be "connected" to another component, it may be directly connected to the other component or there may be an intermediate component present at the same time. [0052]Unless otherwise defined, all technical and scientific terms used in this application have the same meaning as commonly understood by a person skilled in the technical field of this application. The terms used in the description of this application are only for the purpose of describing specific embodiments and are not intended to limit this application. As used herein, the term "and/or" includes any and all combinations of one or more of the associated listed items. [0053] Some embodiments of the present application will be described in detail below with reference to the accompanying drawings. The following embodiments and features in the embodiments may be combined with each other without conflict. [0054] The present invention proposes an electrical system, which can be applied to vehicles, industrial production lines, or household appliances. The present invention does not limit this. Taking a vehicle as an example, when the power system is applied to the vehicle, the vehicle can be an electric vehicle, a fuel vehicle, or a hybrid vehicle. The present invention does not limit this. The vehicle may be a car, an off-road vehicle, a truck, or a forklift, which is not limited by the present invention. [0055] The electrical system includes a battery pack and electrical equipment. The electrical equipment is installed on the body of the vehicle. The electrical equipment can be the engine of the vehicle, the instrument panel of the vehicle, or the door or window of the vehicle. The present invention There are no restrictions on this. The battery pack is located in the installation cavity of the vehicle. The battery pack is connected to the electrical equipment. The battery pack is used to store electrical energy and release the electrical energy when the electrical equipment needs electricity to maintain the normal use of the electrical equipment. [0056] The battery pack includes a box and cells. The box, as the main body of the battery pack, is used to provide support and connection for each assembly of the battery pack. The box is equipped with a battery cell compartment, and the battery cells are arranged in the battery compartment. As the energy source of the battery pack, the battery core is used to store and release electrical energy. [0057] The battery core includes a casing, a cover assembly and a pole core. The casing is formed with a receiving cavity open on one side, and an electrolyte is disposed in the receiving cavity. The pole core is contained in the accommodation cavity, and the pole core can react with the electrolyte in the accommodation cavity to store and release electrical energy. The cover assembly is installed on the opening of the accommodation cavity. The cover assembly is used to seal the accommodation cavity to ensure that dust and impurities outside the battery core do not enter the accommodation cavity and maintain the stability of the operation of the battery core in the accommodation cavity. [0058] The cover plate assembly includes a cover plate and an explosion-proof valve, and the cover plate covers the opening of the accommodation cavity. The explosion-proof valve is located on the cover plate. The explosion-proof valve is used to be opened when the pressure in the accommodation cavity exceeds the preset opening pressure, thereby releasing the air pressure in the accommodation cavity, thereby ensuring the safe operation of the battery core and its surrounding cells. During the daily use of explosion-proof valves, designers usually hope that the pressure of the explosion-proof valve can change with the changing operating conditions of the battery core. That is, when the battery core is under normal working conditions, the explosion-proof valve can have a higher opening pressure to ensure explosion protection. The valve cannot be opened accidentally. When the battery is out of control, the explosion-proof valve can have a smaller opening pressure to increase the opening speed of the explosion-proof valve and ensure the safety of the battery core. [0059] However, in related technologies, no matter whether the battery core is out of control or not, the opening pressure of the explosion-proof valve can only be maintained at a constant value, and the explosion-proof valve has poor adaptability to different working conditions of the battery core. [0060] To resolve the above issues, please refer to Figure 1 , in the present invention, the explosion-proof valve 100 includes a main body 1, an explosion-proof disc 2 and a temperature-sensitive membrane 3. The main body 1 is provided with a pressure relief hole 11 penetrating along its thickness direction. The explosion-proof disc 2 is connected to the main body 1. The explosion-proof disc 2 covers It is located at the pressure relief hole 11. The temperature-sensitive film 3 is connected to the main body 1. The temperature-sensitive film 3 is covered with the pressure relief hole 11. The material of the temperature-sensitive film 3 is made of plastic, so that the rupture critical pressure value of the temperature-sensitive film 3 is consistent with the explosion-proof value. The temperature of valve 100 is inversely proportional. Wherein, the thickness of the temperature-sensitive film is A, 0.05mm≤A≤0.5mm. The technical solution of the present invention is to set the temperature-sensitive film 3 in the explosion-proof valve 100 and at the same time limit the size of the temperature-sensitive film 3. Under this size limit, when the battery core is in normal working conditions, the temperature-sensitive film 3 and the explosion-proof disc 2 together cover the pressure relief hole 11 of the main body 1, thereby increasing the opening pressure of the pressure relief hole 11 and reducing the risk of the pressure relief hole 11 being accidentally opened. When the battery core is out of control, the high temperature after the battery core is out of control will quickly soften the temperature-sensitive film 3, thereby reducing the rupture critical pressure value of the temperature-sensitive film 3 and reducing the opening pressure of the explosion-proof valve 100, thereby achieving the purpose of quickly opening the valve. [0061] Below, each component of the explosion-proof valve 100 provided by the present invention will be described in detail with reference to the accompanying drawings. [0062] Please refer to Figure 2 and Figure 3 , The explosion-proof valve 100 provided by the present invention includes a main body 1. The main body 1 serves as the body of the explosion-proof valve 100 and is used to support and connect various components of the explosion-proof valve 100. The main body 1 is connected to the cover plate. The main body 1 and the cover plate can be integrally formed, or they can be formed separately and then connected to each other. In the embodiment of the present invention, the main body 1 and the cover plate are integrally formed, and the main body 1 can be used as the explosion-proof valve 100 The main structure is used to support and connect the explosion-proof disc 2 and the temperature-sensitive membrane 3. It can also be used as the main structure of the cover assembly to cover the opening of the accommodation cavity, and to support and connect other components provided in the cover assembly, such as poles and spacers. [0063] The main body 1 is provided with a pressure relief hole 11, the pressure relief hole 11 is connected with the accommodation cavity, and the explosion-proof disc 2 is connected with the main body 1. The explosion-proof disc 2 and the main body 1 can be connected by bonding, hot melting, or welding, and the present invention does not limit this. The explosion-proof disc 2 is made of metal, and the metal can be aluminum, iron, or steel, and the present invention does not limit this. [0064] In one embodiment of the present invention, the explosion-proof disc 2 is welded to the main body 1 , a fixing part is formed on the outer edge of the explosion-proof disc 2 through welding, and the explosion-proof disc 2 is connected to the main body 1 through the fixing part. During the welding process of the explosion-proof disc 2 on the main body 1, welding veins will be formed on the peripheral side of the fixed part. In this embodiment, the outer edge of the orthographic projection of the fixed part is located within the orthographic projection of the temperature-sensitive film 3. In this way, the temperature sensor passes through The membrane 3 blocks the welding pulses on the peripheral side of the fixed part, thereby preventing welding foreign matter from falling into the accommodation cavity when the explosion-proof disk 2 is welded to the main body 1, affecting the normal use of the pole core in the accommodation cavity. [0065] Please refer to Figure 1 and Figure 4 , the explosion-proof disk 2 cover is installed on the pressure relief hole 11, and the explosion-proof disk 2 cover is installed on the pressure relief hole 11. The explosion-proof disk is used to affect the opening pressure of the explosion-proof valve after the battery core loses control. Understandably, the total opening pressure of the explosion-proof valve 100 should not be too small or too large. If the total opening pressure of the explosion-proof valve 100 is too small, it will increase the possibility of the explosion-proof valve 100 being accidentally opened, thereby affecting the normal use of the battery core. If the total opening pressure of the explosion-proof valve 100 is too large, it will affect the opening speed of the explosion-proof valve 100 after the battery core loses control, leaving hidden dangers to the safety of the battery core. In an embodiment of the present invention, when the temperature of the explosion-proof valve 100 is lower than the preset temperature, the critical pressure value for both the explosion-proof disc 2 and the temperature-sensitive membrane 3 to rupture is PA 1 ,0.4Mpa≤PA 1 ≤1.2Mpa, when the temperature of the explosion-proof valve 100 is greater than the preset temperature, the critical pressure value for both the explosion-proof disc 2 and the temperature-sensitive membrane 3 to rupture is PA 2 ,0.2Mpa≤PA 2 ≤1Mpa. After testing, under this pressure limit, it can not only reduce the possibility of the explosion-proof valve 100 being accidentally opened, but also improve the response speed of the explosion-proof valve 100. [0066] The preset temperature of the explosion-proof valve 100 is T, 55°≤T≤65°. Under this temperature limit, it can be ensured that the temperature-sensitive film will not be softened in advance, causing the explosion-proof valve 100 to be opened in advance. It will not affect the response speed of the explosion-proof valve 100 and the safety performance of the battery core because the temperature-sensitive film 3 softens too late. In particular, when T=60°, the temperature-sensitive film 3 can better balance the relationship between the opening force and the response speed. [0067] In order to ensure that the rupture critical pressure value of the explosion-proof disc 2 can meet the use requirements of the explosion-proof valve 100, the rupture critical pressure value of the explosion-proof disc is PA 3 ,PA 3 The relationship needs to be satisfied, 0.2Mpa≤PA 3 ≤0.8Mpa or 0.3Mpa≤PA 3 ≤1Mpa, among which, 0.2Mpa≤PA 3 ≤0.8Mpa is the rupture critical pressure value of the explosion-proof disc 2 when it is used in iron-lithium batteries. 0.3Mpa≤PA 3 ≤1Mpa is the critical rupture pressure value of the explosion-proof disc 2 when it is used in ternary lithium batteries. Under the limit of the rupture critical pressure value, it is ensured that the opening pressure of the explosion-proof valve 100 is greater than the safe opening pressure, and the possibility of the explosion-proof valve 100 being accidentally opened is reduced. It can also ensure that when the battery core is out of control, the explosion-proof disc 2 can be quickly broken by the air pressure in the containing cavity. This further improves the response speed of the explosion-proof valve 100. [0068] Please refer to Figure 4 , the explosion-proof disc 2 is provided with a score groove 21. The score groove 21 is used to adjust the critical rupture pressure value of the explosion-proof disk 2. The score groove 21 is located on the side of the explosion-proof disk 2 facing the temperature-sensitive film 3. The score groove 21 is A pressure relief area 211 is formed around the outer edge. When the pressure on the explosion-proof disc 2 is greater than the critical rupture pressure of the explosion-proof disc 2, the pressure will first break through the pressure relief area 211 and be released. By adjusting the depth of the notched groove 21, the rupture critical pressure value of the explosion-proof disc 2 can be adjusted. It should be noted that the rupture critical pressure value of the explosion-proof disc 2 refers to the minimum pressure value required to cause the explosion-proof disc 2 to rupture. When the pressure on the explosion-proof disc 2 is greater than the rupture critical pressure value of the explosion-proof disc 2, the explosion-proof disc 2 will rupture. Thus, the pressure in the accommodation cavity can be released through the pressure relief hole 11 . [0069] Please refer to Figure 5 and Figure 6 In order to ensure that the explosion-proof disc can meet the above requirements for the rupture critical pressure value, in an implementation manner of the present application, the explosion-proof disc 2 satisfies at least one of the following relationships: 0.02mm≤H≤0.1mm, 0.2mm≤J≤ 1mm. Wherein, H is the minimum distance from the bottom of the scored groove 21 to the side of the explosion-proof disc 2 away from the temperature-sensitive film 3 , and J is the thickness of the explosion-proof disc 2 . Within this size limit, it is ensured that the opening pressure of the explosion-proof valve 100 is greater than the safe opening pressure, and the possibility of the explosion-proof valve 100 being accidentally opened is reduced. It can also ensure that when the battery core is out of control, the explosion-proof disc 2 can be quickly broken by the air pressure in the containing cavity. This further improves the response speed of the explosion-proof valve 100. [0070] In an embodiment of the present invention, the outer edge of the orthographic projection of the score groove 21 is located within the orthographic projection of the temperature-sensitive film 3. In this way, the entire pressure relief area 211 is covered in the temperature-sensitive film 3, thereby increasing the temperature. The contact area between the sensing film 3 and the pressure relief area 211 further reduces the possibility that the pressure in the accommodation cavity directly acts on the pressure relief area 211 across the temperature sensing film 3, increases the opening pressure of the explosion-proof valve 100, and reduces the risk of the explosion-proof valve 100 being accidentally opened. possible. [0071] In an embodiment of the present invention, the pressure relief area 211 and the temperature-sensitive film 3 satisfy the relationship: 1mm≤F-G≤1.5mm, where F is the length of the temperature-sensitive film 3 along the length direction of the explosion-proof valve 100, and G is the leakage The length of the pressure area 211 along the length direction of the explosion-proof valve 100, F-G is the difference between the length of the temperature-sensitive film 3 along the length direction of the explosion-proof valve 100 and the length of the pressure relief area 211 along the length direction of the explosion-proof valve 100. Under this size limitation, it is possible to ensure that the temperature-sensitive film 3 completely covers the pressure relief area 211 , and at the same time, the material of the temperature-sensitive film 3 can be saved, and the manufacturing cost of the temperature-sensitive film 3 can be reduced. [0072] The temperature-sensitive film 3 is connected to the main body 1. The temperature-sensitive film 3 can be bonded to the main body 1 through glue or heat-melted to the main body 1. The temperature-sensitive film 3 is used to cover the pressure relief hole 11 together with the explosion-proof disc 2. The temperature-sensitive film 3 is made of plastic. The plastic can be polypropylene, polyethylene, or ethylene glycol phthalate. Plastics are used The rupture critical pressure value of the temperature-sensitive membrane 3 is inversely proportional to the temperature of the explosion-proof valve 100 . When the battery core is in normal working condition, the temperature-sensitive film 3 and the explosion-proof disc 2 jointly cover the pressure relief hole 11 of the main body 1, thereby increasing the opening pressure of the pressure relief hole 11 and reducing the risk of the pressure relief hole 11 being accidentally opened. When the battery core is out of control, the high temperature after the battery core is out of control will quickly soften the temperature-sensitive film 3, thereby reducing the critical rupture pressure of the temperature-sensitive film 3 and reducing the opening pressure of the explosion-proof valve 100, thereby achieving the purpose of opening the valve in advance. [0073] In order to facilitate the explanation of the beneficial effect of the temperature-sensitive membrane 3 opening the valve in advance, it is now assumed that the safe opening pressure of the explosion-proof valve is 1Mpa. The safe opening pressure refers to the minimum opening pressure that each qualified explosion-proof valve must have. If the explosion-proof valve If the opening pressure is less than the safe opening pressure, the explosion-proof valve will be opened in advance, affecting the normal use of the battery core. The opening pressures of explosion-proof valves in the related art and the explosion-proof valve provided by the present invention are both safe opening pressures. In the related art, the opening pressure of the explosion-proof valve 100 is constant. Therefore, in the related technology, the air pressure in the accommodation chamber needs to reach 1 MPa before the explosion-proof valve 100 can be opened. In the present invention, the rupture critical pressure value of the temperature-sensitive film 3 can be set to 0.4Mpa, and the rupture critical pressure value of the explosion-proof disc 2 can be set to 0.6Mpa. At this time, the opening pressure of the explosion-proof valve 100 is also 1Mpa, which satisfies the requirements of the explosion-proof valve. Minimum opening pressure of 100. When the battery core is out of control, the temperature-sensitive film 3 is softened, and the critical rupture pressure value of the temperature-sensitive film 3 is reduced to 0. At this time, the opening pressure of the explosion-proof valve 100 is only the rupture critical pressure value of the explosion-proof disc 2, 0.6Mpa. That is, at this time, the air pressure in the storage cavity within the battery core only needs to reach 0.6Mpa to complete the opening of the explosion-proof valve 100 . Compared with related technologies, the explosion-proof valve 100 of the present invention requires smaller opening pressure, faster response speed, and higher safety performance of the battery core. [0074] In order to ensure that when the temperature of the explosion-proof valve 100 is lower than the preset temperature, the critical pressure value for both the explosion-proof disc 2 and the temperature-sensitive membrane 3 to rupture can reach PA 1 , when the temperature of the explosion-proof valve 100 is greater than the preset temperature, the critical pressure | 1. An explosion-proof valve, It is characterized by: It includes a main body, an explosion-proof disc and a temperature-sensitive film. The main body is provided with a pressure relief hole penetrating along its thickness direction; the explosion-proof disc and the temperature-sensitive film are connected to the main body and covered with the pressure relief hole. hole; the material of the temperature-sensitive film is made of plastic, so that the rupture critical pressure value of the temperature-sensitive film is inversely proportional to the temperature of the explosion-proof valve; Wherein, the thickness of the temperature-sensitive film is A, 0.05mm≤A≤0.5mm. 2. The explosion-proof valve according to claim 1, It is characterized by: The temperature-sensitive film includes at least two temperature-sensitive layers stacked sequentially along the axial direction of the pressure relief hole. 3. The explosion-proof valve according to claim 1 or 2, It is characterized by: The plastic includes at least one of polypropylene, polyethylene and ethylene glycol phthalate. 4. The explosion-proof valve according to claim 3, It is characterized by: The plastic used in each temperature-sensing layer is set to be the same, and the thickness of each temperature-sensing layer is B, 0.04mm≤B≤0.06mm. 5. The explosion-proof valve according to claim 3, It is characterized by: The temperature-sensing layer includes a first temperature-sensing layer, a second temperature-sensing layer and a third temperature-sensing layer, and the third temperature-sensing layer is connected to the main body; The first temperature-sensitive layer and the third temperature-sensitive layer are made of polypropylene, and the second temperature-sensitive layer is made of polyethylene terephthalate; The thickness of the temperature-sensitive film is A, 0.07mm≤A≤0.13mm. 6. The explosion-proof valve according to claim 5, It is characterized by: The first temperature-sensitive layer, the second temperature-sensitive layer and the third temperature-sensitive layer satisfy at least one of the following relationships: 0.02mm≤C≤0.04mm, 0.03mm≤D≤0.05mm, 0.02 mm≤E≤0.04mm; Wherein, C is the thickness of the first temperature-sensitive layer; D is the thickness of the second temperature-sensitive layer; E is the thickness of the third temperature sensing layer. 7. The explosion-proof valve according to claim 1, It is characterized by: A score groove is provided on the side of the explosion-proof disc facing the temperature-sensitive film, and a pressure relief area is formed around the outer edge of the score groove; Along the length direction of the explosion-proof valve, the length of the temperature-sensitive film is F, and the length of the pressure relief area is G, 1mm≤F-G≤1.5mm. 8. The explosion-proof valve according to claim 1, It is characterized by: A score groove is provided on the side of the explosion-proof disc facing the temperature-sensitive film; The minimum distance from the bottom of the scored groove to the side of the explosion-proof disc facing away from the temperature-sensitive film is H, 0.02mm≤H≤0.1mm. 9. The explosion-proof valve according to claim 1, It is characterized by: The thickness of the explosion-proof disc is J, 0.2mm≤J≤1mm. 10. The explosion-proof valve according to claim 1, It is characterized by: The main body includes a first surface and a second surface arranged oppositely, and the pressure relief hole penetrates the first surface and the second surface; The explosion-proof disc is provided on the first surface, and the temperature-sensitive film is provided on the second surface. 11. The explosion-proof valve according to claim 10, It is characterized by: The depth of the pressure relief hole is K, 0.5mm≤K≤2mm. 12. A cover assembly, It is characterized by: Including the explosion-proof valve according to any one of claims 1 to 11. 13. A battery cell, It is characterized by: Includes a cover assembly as claimed in claim 12. 14. A battery pack, It is characterized by: Comprising the cell as claimed in claim 13. 15. An electrical system, It is characterized by: Includes a battery pack as claimed in claim 14. | 比亚迪股份有限公司
891 | CN118507974A | Examining | BYD CO LTD | Vent arrangements¦Li-accumulators¦Electrolyte accumulators manufacture | 2024-02-22 | 2024-08-16 | Explosion-proof valve, cover plate assembly, battery cell, battery pack and power utilization system | An explosion-proof valve, a cover plate assembly, a battery cell, a battery pack and a power utilization system, the explosion-proof valve comprises a main body, an explosion-proof sheet and a temperature sensing film, the main body is provided with a pressure relief hole penetrating along the thickness direction of the main body, the explosion-proof sheet is connected with the main body, the pressure relief hole is covered with the explosion-proof sheet, the temperature sensing film is connected with the main body, the pressure relief hole is covered with the temperature sensing film, the temperature sensing film is made of plastic, and the temperature sensing film is made of plastic. And the rupture critical pressure value of the temperature sensing film is inversely proportional to the temperature of the explosion-proof valve. According to the technical scheme, the temperature sensing film is arranged in the anti-explosion valve, and when the battery cell is in a normal working condition, the temperature sensing film and the anti-explosion piece jointly cover the main body pressure relief hole, so that the opening pressure of the pressure relief hole is improved, and the risk that the pressure relief hole is opened by mistake is reduced. When the battery cell is out of control, the high temperature after the battery cell is out of control can enable the temperature sensing film to be quickly softened, so that the rupture critical pressure value of the temperature sensing film is reduced, the opening pressure of the anti-explosion valve is reduced, and the purpose of quickly opening the valve is achieved. | Technical field [0001] The invention relates to the field of battery explosion-proof technology, and specifically relates to an explosion-proof valve, a cover assembly, a battery core, a battery pack and an electricity system. Background technology [0002] The battery cell is a device that converts chemical energy into electrical energy and is widely used in new energy vehicles, energy storage power stations and other fields. The battery core has an explosion-proof valve. When the pressure in the battery core exceeds the preset opening pressure of the explosion-proof valve, the explosion-proof valve will automatically open, thereby releasing the pressure in the battery core and ensuring the safe operation of the battery core. [0003] In view of the working characteristics of explosion-proof valves, when designers develop explosion-proof valves, they usually expect that the explosion-proof valve can have a high opening pressure under normal working conditions to ensure that the explosion-proof valve will not be opened accidentally. When the battery is out of control, the explosion-proof valve can have a smaller opening pressure to increase the opening speed of the explosion-proof valve and ensure the safety of the battery core and its surrounding cells. [0004] However, in related technologies, no matter whether the battery core is out of control or not, the opening pressure of the explosion-proof valve can only be maintained at a constant value, and the explosion-proof valve has poor adaptability to different working conditions of the battery core. Contents of the invention [0005] The purpose of the present invention is to provide an explosion-proof valve, cover plate assembly, battery core, battery pack and power system, aiming to solve the problem in related technologies that the explosion-proof valve has poor adaptability to various working conditions of the battery core. [0006] To achieve the purpose of the present invention, in a first aspect, the present invention provides an explosion-proof valve, which includes: [0007] A main body, the main body is provided with a pressure relief hole penetrating along its thickness direction; [0008] Explosion-proof disc, the explosion-proof disc is connected to the main body, and the explosion-proof disc cover is provided on the pressure relief hole; [0009] Temperature-sensitive film, the temperature-sensitive film is connected to the main body, the temperature-sensitive film cover is provided on the pressure relief hole, and the temperature-sensitive film is made of plastic, so that the critical pressure value of the temperature-sensitive film for rupture is equal to The explosion-proof valve is inversely proportional to the temperature. [0010] In a possible implementation, the temperature-sensitive film includes at least two temperature-sensitive layers stacked sequentially along the axial direction of the pressure relief hole. [0011] In a possible implementation, the plastic includes at least one of polypropylene, polyethylene, and ethylene glycol phthalate. [0012] In a possible implementation, the plastic used in each temperature-sensing layer is the same. [0013] In a possible implementation, the temperature-sensing layer includes a first temperature-sensing layer, a second temperature-sensing layer and a third temperature-sensing layer, and the third temperature-sensing layer is connected to the main body; [0014] The first temperature-sensitive layer and the third temperature-sensitive layer are made of polypropylene, and the second temperature-sensitive layer is made of polyethylene terephthalate. [0015] In a possible implementation, a score groove is provided on the side of the explosion-proof disc facing the temperature-sensitive film; the outer edge of the orthographic projection of the score groove is located within the orthographic projection of the temperature-sensitive film. [0016] In a possible implementation, the temperature-sensitive film is attached to the explosion-proof disc, and the temperature-sensitive film is at least partially located on a side of the explosion-proof disc away from the main body. [0017] In a possible implementation, a mounting groove is provided on one side of the main body, the mounting groove is connected with the pressure relief hole, and the mounting groove has a notch on a side away from the pressure relief hole; [0018] The explosion-proof disc is located in the installation slot; the temperature-sensitive film cover is located in the slot. [0019] In a possible implementation, the main body includes a first surface and a second surface arranged oppositely, and the pressure relief hole penetrates the first surface and the second surface; [0020] The explosion-proof disc is provided on the first surface, and the temperature-sensitive film is provided on the second surface. [0021] In a possible implementation, the outer edge of the explosion-proof disc is provided with a fixing part, and the fixing part is connected to the main body; [0022] The outer edge of the orthographic projection of the fixing part is located within the orthographic projection of the temperature-sensitive film. [0023] In a second aspect, the present invention also proposes a cover assembly, which includes an explosion-proof valve. The explosion-proof valve includes: [0024] A main body, the main body is provided with a pressure relief hole penetrating along its thickness direction; [0025] Explosion-proof disc, the explosion-proof disc is connected to the main body, and the explosion-proof disc cover is provided on the pressure relief hole; [0026] Temperature-sensitive film, the temperature-sensitive film is connected to the main body, the temperature-sensitive film cover is provided on the pressure relief hole, and the temperature-sensitive film is made of plastic, so that the critical pressure value of the temperature-sensitive film for rupture is equal to The explosion-proof valve is inversely proportional to the temperature. [0027] In a third aspect, the present invention also proposes an electric core. The electric core includes a cover assembly. The cover assembly includes an explosion-proof valve. The explosion-proof valve includes: [0028] A main body, the main body is provided with a pressure relief hole penetrating along its thickness direction; [0029] Explosion-proof disc, the explosion-proof disc is connected to the main body, and the explosion-proof disc cover is provided on the pressure relief hole; [0030] Temperature-sensitive film, the temperature-sensitive film is connected to the main body, the temperature-sensitive film cover is provided on the pressure relief hole, and the temperature-sensitive film is made of plastic, so that the critical pressure value of the temperature-sensitive film for rupture is equal to The explosion-proof valve is inversely proportional to the temperature. [0031] In a fourth aspect, the present invention also proposes a battery pack. The battery pack includes a battery core. The battery core includes a cover assembly. The cover assembly includes an explosion-proof valve. The explosion-proof valve includes: [0032] A main body, the main body is provided with a pressure relief hole penetrating along its thickness direction; [0033] Explosion-proof disc, the explosion-proof disc is connected to the main body, and the explosion-proof disc cover is provided on the pressure relief hole; [0034] Temperature-sensitive film, the temperature-sensitive film is connected to the main body, the temperature-sensitive film cover is provided on the pressure relief hole, and the temperature-sensitive film is made of plastic, so that the critical pressure value of the temperature-sensitive film for rupture is equal to The explosion-proof valve is inversely proportional to the temperature. [0035] In a fifth aspect, the present invention also proposes an electricity system. The electricity system includes a battery pack, the battery pack has a cell, the cell includes a cover assembly, the cover assembly includes an explosion-proof valve, and the Explosion proof valves include: [0036] A main body, the main body is provided with a pressure relief hole penetrating along its thickness direction; [0037] Explosion-proof disc, the explosion-proof disc is connected to the main body, and the explosion-proof disc cover is provided on the pressure relief hole; [0038] Temperature-sensitive film, the temperature-sensitive film is connected to the main body, the temperature-sensitive film cover is provided on the pressure relief hole, and the temperature-sensitive film is made of plastic, so that the critical pressure value of the temperature-sensitive film for rupture is equal to The explosion-proof valve is inversely proportional to the temperature. [0039] The technical solution of the present invention is to set a temperature-sensitive film in the explosion-proof valve. When the battery core is in normal working conditions, the temperature-sensitive film and the explosion-proof disc jointly cover the pressure relief hole of the main body, thereby increasing the opening pressure of the pressure relief hole and reducing the pressure of the pressure relief hole. Risk of being accidentally opened. When the battery core loses control, the high temperature after the battery core loses control will quickly soften the temperature-sensitive film, thereby reducing the critical rupture pressure of the temperature-sensitive film and reducing the opening pressure of the explosion-proof valve, thereby achieving the purpose of quickly opening the valve. Description of the drawings [0040] In order to more clearly explain the embodiments of the present invention or the technical solutions in the prior art, the drawings needed to be used in the description of the embodiments or the prior art will be briefly introduced below. Obviously, the drawings in the following description are only These are some embodiments of the present invention. For those of ordinary skill in the art, other drawings can be obtained based on these drawings without exerting creative efforts. [0041] Figure 1 This is a schematic structural diagram of an embodiment of the explosion-proof valve provided by the present invention; [0042] Figure 2 for Figure 1 A cross-sectional view of an embodiment of the explosion-proof disc, temperature-sensitive film and main body assembly; [0043] Figure 3 for Figure 1 Structural diagram of the main body; [0044] Figure 4 This is the front view of the explosion-proof disc and temperature-sensitive film; [0045] Figure 5 for Figure 4 cross-sectional view; [0046] Figure 6 for Figure 5 Magnified view at S; [0047] Figure 7 for Figure 1 Structural diagram of medium temperature sensitive film; [0048] Figure 8 for Figure 1 A cross-sectional view of another embodiment of the assembly of the explosion-proof disc, temperature-sensitive membrane and main body. [0049] Explanation of reference symbols: [0050] 100 - explosion-proof valve; [0051] 1 - main body, 11 - pressure relief hole, 12 - installation slot; [0052] 2-explosion-proof disc, 21-scored groove, 211-pressure relief area; [0053] 3-Temperature-sensing film, 31-Temperature-sensing layer, 31a-First temperature-sensing layer, 31b-Second temperature-sensing layer, 31c-Third temperature-sensing layer. Detailed implementation [0054] The technical solutions in the embodiments of the present invention will be clearly and completely described below with reference to the accompanying drawings in the embodiments of the present invention. Obviously, the described embodiments are only some of the embodiments of the present invention, not all of them. Based on the embodiments of the present invention, all other embodiments obtained by those of ordinary skill in the art without creative efforts fall within the scope of protection of the present invention. [0055] It should be noted that when a component is said to be "anchored" to another component, it can be directly on the other component or there can also be an intermediate component. When a component is said to be "connected" to another component, it may be directly connected to the other component or there may be an intermediate component present at the same time. [0056] Unless otherwise defined, all technical and scientific terms used in the present invention have the same meanings commonly understood by those skilled in the technical field belonging to the present invention. The terms used in the description of the present invention are only for the purpose of describing specific embodiments and are not intended to limit the present invention. As used herein, the term "and/or" includes any and all combinations of one or more of the associated listed items. [0057] Some embodiments of the present invention will be described in detail below with reference to the accompanying drawings. The following embodiments and features in the embodiments may be combined with each other without conflict. [0058]The present invention proposes an electrical system, which can be applied to vehicles, industrial production lines, or household appliances. The present invention does not limit this. Taking a vehicle as an example, when the power system is applied to the vehicle, the vehicle can be an electric vehicle, a fuel vehicle, or a hybrid vehicle. The present invention does not limit this. The vehicle may be a car, an off-road vehicle, a truck, or a forklift, which is not limited by the present invention. [0059] The electrical system includes a battery pack and electrical equipment. The electrical equipment is installed on the body of the vehicle. The electrical equipment can be the engine of the vehicle, the instrument panel of the vehicle, or the door or window of the vehicle. The present invention There are no restrictions on this. The battery pack is located in the installation cavity of the vehicle. The battery pack is connected to the electrical equipment. The battery pack is used to store electrical energy and release the electrical energy when the electrical equipment needs electricity to maintain the normal use of the electrical equipment. [0060] The battery pack includes a box and battery cells. The box, as the main body of the battery pack, is used to provide support and connection for each assembly of the battery pack. The box is equipped with a battery cell compartment, and the battery cells are arranged in the battery compartment. As the energy source of the battery pack, the battery core is used to store and release electrical energy. [0061] The battery core includes a casing, a cover assembly and a pole core. The casing is formed with a receiving cavity open on one side, and an electrolyte is disposed in the receiving cavity. The pole core is contained in the accommodation cavity, and the pole core can react with the electrolyte in the accommodation cavity, thereby storing and releasing electrical energy. The cover assembly is installed on the opening of the accommodation cavity. The cover assembly is used to seal the accommodation cavity to ensure that dust and impurities outside the battery core do not enter the accommodation cavity and maintain the stability of the operation of the battery core in the accommodation cavity. [0062] The cover plate assembly includes a cover plate and an explosion-proof valve, and the cover plate covers the opening of the accommodation cavity. The explosion-proof valve is located on the cover plate. The explosion-proof valve is used to be opened when the pressure in the accommodation chamber exceeds the preset opening pressure, thereby releasing the air pressure in the accommodation chamber, thereby ensuring the safe operation of the battery core and its surrounding batteries. During the daily use of explosion-proof valves, designers usually hope that the pressure of the explosion-proof valve can change with the changing working conditions of the battery core. That is, when the battery core is under normal working conditions, the explosion-proof valve can have a higher opening pressure to ensure explosion protection. The valve cannot be opened accidentally. When the battery is out of control, the explosion-proof valve can have a smaller opening pressure to increase the opening speed of the explosion-proof valve and ensure the safety of the battery core. [0063] However, in related technologies, no matter whether the battery core is out of control or not, the opening pressure of the explosion-proof valve can only be maintained at a constant value, and the explosion-proof valve has poor adaptability to different working conditions of the battery core. [0064] To resolve the above issues, please refer to Figure 1 , in the present invention, the explosion-proof valve 100 includes a main body 1, an explosion-proof disc 2 and a temperature-sensitive membrane 3. The main body 1 is provided with a pressure relief hole 11 penetrating along its thickness direction. The explosion-proof disc 2 is connected to the main body 1. The explosion-proof disc 2 covers It is located at the pressure relief hole 11. The temperature-sensitive film 3 is connected to the main body 1. The temperature-sensitive film 3 is covered with the pressure relief hole 11. The material of the temperature-sensitive film 3 is made of plastic, so that the rupture critical pressure value of the temperature-sensitive film 3 is consistent with the explosion-proof value. The temperature of valve 100 is inversely proportional. [0065] The technical solution of the present invention is to provide a temperature-sensitive film 3 in the explosion-proof valve 100. When the battery core is in normal working condition, the temperature-sensitive film 3 and the explosion-proof disc 2 jointly cover the pressure relief hole 11 of the main body 1, thereby improving the pressure relief hole 11. The opening pressure reduces the risk of the pressure relief hole 11 being accidentally opened. When the battery core is out of control, the high temperature after the battery core is out of control will quickly soften the temperature-sensitive film 3, thereby reducing the critical rupture pressure of the temperature-sensitive film 3 and reducing the opening pressure of the explosion-proof valve 100, thereby achieving the purpose of quickly opening the valve. [0066] Below, each component of the explosion-proof valve 100 provided by the present invention will be described in detail with reference to the accompanying drawings. [0067] Please refer to Figure 2 and Figure 3 , The explosion-proof valve 100 provided by the present invention includes a main body 1. The main body 1 serves as the body of the explosion-proof valve 100 and is used to support and connect various components of the explosion-proof valve 100. The main body 1 is connected to the cover plate. The main body 1 and the cover plate can be integrally formed, or they can be formed separately and then connected to each other. In the embodiment of the present invention, the main body 1 and the cover plate are integrally formed, and the main body 1 can be used as the explosion-proof valve 100 The main body is used to support and connect the explosion-proof disc 2 and the temperature-sensitive membrane 3. It can also be used as the main body 1 of the cover assembly to cover the opening of the accommodation cavity, and to support and connect other components provided in the cover assembly, such as poles and spacers. [0068] The main body 1 is provided with a pressure relief hole 11, the pressure relief hole 11 is connected with the accommodation cavity, and the explosion-proof disc 2 is connected with the main body 1. The explosion-proof disc 2 and the main body 1 can be connected by bonding, hot melting, or welding, and the present invention does not limit this. The explosion-proof disc 2 is made of metal, and the metal can be aluminum, iron, or steel, and the present invention does not limit this. [0069] In one embodiment of the present invention, the explosion-proof disc 2 is welded to the main body 1 , a fixing part is formed on the outer edge of the explosion-proof disc 2 through welding, and the explosion-proof disc 2 is connected to the main body 1 through the fixing part. During the welding process of the explosion-proof disc 2 on the main body 1, welding veins will be formed on the peripheral side of the fixed part. In this embodiment, the outer edge of the orthographic projection of the fixed part is located within the orthographic projection of the temperature-sensitive film 3. In this way, the temperature sensor passes through The membrane 3 blocks the welding pulses on the peripheral side of the fixed part, thereby preventing welding foreign matter from falling into the accommodation cavity when the explosion-proof disk 2 is welded to the main body 1, affecting the normal use of the pole core in the accommodation cavity. [0070] The explosion-proof disc 2 is covered on the pressure relief hole 11, and the explosion-proof disc is used to affect the opening pressure of the explosion-proof valve after the battery core loses control. Understandably, the total opening pressure of the explosion-proof valve 100 should not be too small or too large. If the total opening pressure of the explosion-proof valve 100 is too small, it will increase the possibility of the explosion-proof valve 100 being opened by mistake, thereby affecting the normal use of the battery core. If the total opening pressure of the explosion-proof valve 100 is too large, it will affect the opening speed of the explosion-proof valve 100 after the battery core loses control, leaving hidden dangers to the safety of the battery core. In an embodiment of the present invention, when the temperature of the explosion-proof valve 100 is lower than the preset temperature, the critical pressure value for both the explosion-proof disc 2 and the temperature-sensitive membrane 3 to rupture is PA 1 ,0.4Mpa≤PA 1 ≤1.2Mpa, when the temperature of the explosion-proof valve 100 is greater than the preset temperature, the critical pressure value for both the explosion-proof disc 2 and the temperature-sensitive membrane 3 to rupture is PA 2 ,0.2Mpa≤PA 2 ≤1Mpa. After testing, under this pressure limit, it can not only reduce the possibility of the explosion-proof valve 100 being accidentally opened, but also improve the response speed of the explosion-proof valve 100. [0071] The preset temperature of the explosion-proof valve 100 is T, 55°≤T≤65°. Under this temperature limit, it is ensured that the temperature-sensitive film will not be softened in advance, causing the explosion-proof valve 100 to be opened in advance. It will not affect the response speed of the explosion-proof valve 100 or the safety performance of the battery core because the temperature-sensitive film 3 softens too late. In particular, when T=60°, the temperature-sensitive film 3 can better balance the relationship between the opening force and the response speed. [0072] In order to ensure that the rupture critical pressure value of the explosion-proof disc 2 can meet the use requirements of the explosion-proof valve 100, the rupture critical pressure value of the explosion-proof disc is PA 3 ,PA 3 The relationship needs to be satisfied, 0.2Mpa≤PA 3 ≤0.8Mpa or 0.3Mpa≤PA 3 ≤1Mpa, among which, 0.2Mpa≤PA 3 ≤0.8Mpa is the critical rupture pressure value of the explosion-proof disc 2 when it is used in iron-lithium batteries. 0.3Mpa≤PA 3 ≤1Mpa is the critical rupture pressure value of the explosion-proof disc 2 when it is used in ternary lithium batteries. Under the limit of the rupture critical pressure value, it is ensured that the opening pressure of the explosion-proof valve 100 is greater than the safe opening pressure, and the possibility of the explosion-proof valve 100 being accidentally opened is reduced. It can also ensure that when the battery core is out of control, the explosion-proof disc 2 can be quickly broken by the air pressure in the containing cavity. This further improves the response speed of the explosion-proof valve 100. [0073] Please refer to Figure 4 , the explosion-proof disc 2 is provided with a score groove 21. The score groove 21 is used to adjust the critical rupture pressure value of the explosion-proof disk 2. The score groove 21 is located on the side of the explosion-proof disk 2 facing the temperature-sensitive film 3. The score groove 21 is A pressure relief area 211 is formed around the outer edge. When the pressure on the explosion-proof disc 2 is greater than the critical rupture pressure of the explosion-proof disc 2, the pressure will first break through the pressure relief area 211 and be released. By adjusting the depth of the notched groove 21, the rupture critical pressure value of the explosion-proof disc 2 can be adjusted. It should be noted that the rupture critical pressure value of the explosion-proof disc 2 refers to the minimum pressure value required to cause the explosion-proof disc 2 to rupture. When the pressure on the explosion-proof disc 2 is greater than the rupture critical pressure value of the explosion-proof disc 2, the explosion-proof disc 2 will rupture. Thus, the pressure in the accommodation cavity can be released through the pressure relief hole 11 . [0074] Please refer to Figure 5 and Figure 6 , in order to ensure that the explosion-proof disc can meet the above requirements of the rupture critical pressure value, in an implementation manner of the present application, the explosion-proof disc 2 satisfies at least one of the following relationships: 0.02mm≤H≤0.1mm, 0.2mm≤J ≤1mm. Wherein, H is the minimum distance from the bottom of the scored groove 21 to the side of the explosion-proof disc 2 away from the temperature-sensitive film 3 , and J is the thickness of the explosion-proof disc 2 . Within this size limit, it is ensured that the opening pressure of the explosion-proof valve 100 is greater than the safe opening pressure, and the possibility of the explosion-proof valve 100 being accidentally opened is reduced. It can also ensure that when the battery core is out of control, the explosion-proof disc 2 can be quickly broken by the air pressure in the containing cavity. This further improves the response speed of the explosion-proof valve 100. [0075] In an embodiment of the present invention, the outer edge of the orthographic projection of the score groove 21 is located within the orthographic projection of the temperature-sensitive film 3. In this way, the entire pressure relief area 211 is covered in the temperature-sensitive film 3, thereby increasing the temperature. The contact area between the sensing film 3 and the pressure relief area 211 further reduces the possibility that the pressure in the accommodation cavity directly acts on the pressure relief area 211 across the temperature sensing film 3, increases the opening pressure of the explosion-proof valve 100, and reduces the risk of the explosion-proof valve 100 being accidentally opened. possible. [0076] In an embodiment of the present invention, the pressure relief area 211 and the temperature-sensitive film 3 satisfy the relationship: 1mm≤F-G≤1.5mm, where F is the length of the temperature-sensitive film 3 along the length direction of the explosion-proof valve 100, and G is the leakage The length of the pressure area 211 along the length direction of the explosion-proof valve 100, F-G is the difference between the length of the temperature-sensitive film 3 along the length direction of the explosion-proof valve 100 and the length of the pressure relief area 211 along the length direction of the explosion-proof valve 100. Under this size limitation, it is possible to ensure that the temperature-sensitive film 3 completely covers the pressure relief area 211 , and at the same time, the material of the temperature-sensitive film 3 can be saved, and the manufacturing cost of the temperature-sensitive film 3 can be reduced. [0077] Please refer to Figure 2 , the temperature-sensitive film 3 is connected to the main body 1. The temperature-sensitive film 3 can be bonded to the main body 1 through glue or heat-melted to the main body 1. The temperature-sensitive membrane 3 is used to cover the pressure relief hole 11 together with the explosion-proof disc 2. The temperature-sensitive membrane 3 is made of plastic, so that the rupture critical pressure value of the temperature-sensitive membrane 3 is inversely proportional to the temperature of the explosion-proof valve 100. When the battery core is in normal working condition, the temperature-sensitive film 3 and the explosion-proof disc 2 jointly cover the pressure relief hole 11 of the main body 1, thereby increasing the opening pressure of the pressure relief hole 11 and reducing the risk of the pressure relief hole 11 being accidentally opened. When the battery core is out of control, the high temperature after the battery core is out of control will quickly soften the temperature-sensitive film 3, thereby reducing the critical rupture pressure of the temperature-sensitive film 3 and reducing the opening pressure of the explosion-proof valve 100, thereby achieving the purpose of opening the valve in advance. [0078]In order to facilitate the explanation of the beneficial effect of the temperature-sensitive membrane 3 opening the valve in advance, it is now assumed that the safe opening pressure of the explosion-proof valve is 1Mpa. The safe opening pressure refers to the minimum opening pressure that each qualified explosion-proof valve must have. If the explosion-proof valve If the opening pressure is less than the safe opening pressure, the explosion-proof valve will be opened in advance, affecting the normal use of the battery core. The opening pressures of explosion-proof valves in the related art and the explosion-proof valve provided by the present invention are both safe opening pressures. In the related art, the opening pressure of the explosion-proof valve 100 is constant. Therefore, in the related technology, the air pressure in the battery containing cavity needs to reach 1 MPa before the explosion-proof valve 100 can be opened. In the present invention, the rupture critical pressure value of the temperature-sensitive film 3 can be set to 0.4Mpa, and the rupture critical pressure value of the explosion-proof disc 2 can be set to 0.6Mpa. At this time, the opening pressure of the explosion-proof valve 100 is also 1Mpa, which satisfies the requirements of the explosion-proof valve. Minimum opening pressure of 100. When the battery core is out of control, the temperature-sensitive film 3 is softened, and the critical rupture pressure value of the temperature-sensitive film 3 is reduced to 0. At this time, the opening pressure of the explosion-proof valve 100 is only the rupture critical pressure value of the explosion-proof disc 2, 0.6Mpa. That is, at this time, the air pressure in the storage cavity within the battery core only needs to reach 0.6Mpa to complete the opening of the explosion-proof valve 100 . Compared with related technologies, the explosion-proof valve 100 of the present invention requires smaller opening pressure, faster response speed, and higher safety performance of the battery core. [0079] In order to ensure that when the temperature of the explosion-proof valve 100 is lower than the preset temperature, the critical pressure value for both the explosion-proof disc 2 and the temperature-sensitive membrane 3 to rupture can reach PA 1 , when the temperature of the explosion-proof valve 100 is greater than the preset temperature, the critical pressure value for both the explosion-proof disc 2 and the temperature-sensitive membrane 3 to rupture is PA 2 , in an embodiment of the present invention, the temperature-sensitive film 3 satisfies the following relationship: PA 3 =Z*PA 2； Among them, PA 2 is the rupture critical pressure value of the temperature-sensitive membrane 3 when the temperature of the explosion-proof valve 100 is lower than the preset temperature; PA 3 Because the temperature of the explosion-proof valve 100 is greater than the preset temperature, the rupture critical pressure value of the tempe | 1. An explosion-proof valve, It is characterized by, include: A main body, the main body is provided with a pressure relief hole penetrating along its thickness direction; Explosion-proof disc, the explosion-proof disc is connected to the main body, and the explosion-proof disc cover is arranged on the pressure relief hole; Temperature-sensitive film, the temperature-sensitive film is connected to the main body, the temperature-sensitive film cover is provided on the pressure relief hole, and the temperature-sensitive film is made of plastic, so that the critical pressure value of the temperature-sensitive film for rupture is equal to The explosion-proof valve is inversely proportional to the temperature. 2. The explosion-proof valve according to claim 1, It is characterized by, The temperature-sensitive film includes at least two temperature-sensitive layers stacked sequentially along the axial direction of the pressure relief hole. 3. The explosion-proof valve according to claim 1 or 2, It is characterized by, The plastic includes at least one of polypropylene, polyethylene and ethylene glycol phthalate. 4. The explosion-proof valve according to claim 3, It is characterized by, The plastic used in each temperature sensing layer is set to be the same. 5. The explosion-proof valve according to claim 3, It is characterized by, The temperature-sensing layer includes a first temperature-sensing layer, a second temperature-sensing layer and a third temperature-sensing layer, and the third temperature-sensing layer is connected to the main body; The first temperature-sensitive layer and the third temperature-sensitive layer are made of polypropylene, and the second temperature-sensitive layer is made of polyethylene terephthalate. 6. The explosion-proof valve according to any one of claims 1 or 2, It is characterized by, A score groove is provided on the side of the explosion-proof disc facing the temperature-sensitive film; the outer edge of the orthographic projection of the score groove is located within the orthographic projection of the temperature-sensitive film. 7. The explosion-proof valve according to claim 1, It is characterized by, The temperature-sensitive film is attached to the explosion-proof disc, and the temperature-sensitive film is at least partially located on the side of the explosion-proof disc away from the main body. 8. The explosion-proof valve according to claim 7, It is characterized by, An installation groove is provided on one side of the main body, the installation groove is connected with the pressure relief hole, and the installation groove has a notch on the side away from the pressure relief hole; The explosion-proof disc is located in the installation slot; the temperature-sensitive film cover is located in the slot. 9. The explosion-proof valve according to claim 1, It is characterized by, The main body includes a first surface and a second surface arranged oppositely, and the pressure relief hole penetrates the first surface and the second surface; The explosion-proof disc is provided on the first surface, and the temperature-sensitive film is provided on the second surface. 10. The explosion-proof valve according to claim 1, It is characterized by, The outer edge of the explosion-proof disc is provided with a fixing part, and the fixing part is connected to the main body; The outer edge of the orthographic projection of the fixing part is located within the orthographic projection of the temperature-sensitive film. 11. A cover assembly, It is characterized by, Including the explosion-proof valve according to any one of claims 1 to 10. 12. A battery cell, It is characterized by, Includes a cover assembly as claimed in claim 11. 13. A battery pack, It is characterized by, Comprising the cell as claimed in claim 12. 14. An electrical system, It is characterized by, Includes a battery pack as claimed in claim 13. | 比亚迪股份有限公司
892 | CN118507940A | Examining | BYD CO LTD | Assembling battery machines¦Cell lids/covers | 2024-03-29 | 2024-08-16 | Cover plate assembly, battery, electric equipment and battery assembly method | The cover plate assembly is used for the battery and comprises a plate body and a positioning part, the plate body comprises a first surface, a second surface and a connecting surface, the first surface and the second surface are opposite to each other, the connecting surface is connected with the first surface and the second surface, the second surface is suitable for facing a battery cell assembly, and the positioning part is connected with the connecting surface. According to the invention, the fit clearance between the shell and the cover body is reduced. | Technical field [0001] The present application relates to the field of battery technology, and specifically to a cover assembly, a battery, an electrical device and an assembly method of the battery. Background technology [0002] During the mating process of the battery casing and cover, factors such as the clamping process of the casing clamp, size differences between batteries, differences in assembly accuracy, and fluctuations in clamping accuracy will cause a fit between the casing and the cover. Clearance. Excessive matching clearance between the shell and the cover will lead to poor welding. Contents of the invention [0003] The purpose of this application is to provide a method for assembling a cover assembly, a battery, an electrical device and a battery, and to solve the problem of a large fitting gap between the casing and the cover. [0004] In order to achieve the purpose of this application, this application provides the following technical solutions: [0005] In a first aspect, the application provides a cover plate assembly, including: a plate body, including a first surface, a second surface and a connecting surface; the first surface and the second surface are opposite to each other; the connecting surface connects The first surface and the second surface, the second surface is adapted to face the battery core assembly; the positioning portion is connected to the connecting surface and is used to connect to the housing. [0006] In one embodiment, the number of the positioning parts is multiple, and the plurality of positioning parts are arranged at intervals, and the distance between two adjacent positioning parts is 5 mm to 7 mm. [0007] In one embodiment, there is a connection angle A between the center line of the positioning part and the connection surface, which satisfies: 30°≤A≤80°. [0008] In one embodiment, the connecting surface includes a first surface and a second surface opposite to each other, and the positioning portion is provided on both the first surface and the second surface. [0009] In one embodiment, the connecting surface further includes a third surface connected to the first surface and the second surface, and the third surface is provided with the positioning portion. [0010] In one embodiment, the plate body includes a first plate and a second plate, the first plate includes the first surface and a third surface, and the second plate includes the second surface and a fourth surface. , the third surface and the fourth surface are connected, the connection surface includes a first connection surface and a second connection surface, the first connection surface connects the first surface and the third surface, the The second connection surface connects the second surface and the fourth surface, and the first connection surface protrudes from the second connection surface in the circumferential direction of the plate body. [0011] In one embodiment, the first plate and the second plate have an integrated structure. [0012] In one embodiment, the first connection surface is provided with the positioning portion, the positioning portion is bent from the first plate toward the second plate, and the positioning portion is adapted to connect with the shell. contact with the outer surface of the body. [0013] In one embodiment, the second connection surface is provided with the positioning portion, and the positioning portion is suitable for passing through a through hole opened in the housing. [0014] In one embodiment, the cross-sectional shape of the positioning portion is any one of a polygon, a circle, and an ellipse. [0015] In a second aspect, the present application also provides a battery, including a casing, a battery core assembly and a cover assembly as described in the first aspect. The casing encloses a receiving cavity, and the battery core assembly is accommodated in the Accommodating cavity, the positioning portion of the cover assembly is connected to the housing. [0016] In one embodiment, the housing includes an outer surface, the first connecting surface of the plate body is provided with the positioning portion, and the outer surface is in contact with the positioning portion. [0017] In one embodiment, the housing is provided with a through hole, the second connecting surface of the plate body is provided with the positioning portion, and the positioning portion is inserted through the through hole. [0018] In one embodiment, the positioning part includes a connected positioning post and a positioning head, the positioning post extends into the through hole, and the positioning head is in contact with the outer surface of the housing. [0019] In a third aspect, the present application also provides an electrical device, including an electrical device and a battery as described in the second aspect, and the battery supplies power to the electrical device. [0020] In a fourth aspect, this application also provides a method of assembling a battery. The battery includes a casing, a plate body and a positioning part. The plate body includes a connecting surface, and the positioning part is connected to the connecting surface and is used to connect with the connecting surface. The shell connection; [0021] The battery assembly method includes the following steps: [0022] When the housing does not have a through hole, fasten the plate body and the housing; bend the positioning part toward the housing; reshape the positioning part to press it tightly against the housing. The shell; sealing and welding the plate and the shell; filling the battery with helium to check the sealing; [0023] When the housing is provided with a through hole, the plate body and the housing are fastened together; the positioning part is extended from the through hole; and the positioning part is flattened by riveting so that the housing Lock with the plate body; weld the positioning part and the housing; perform sealing welding on the plate body and the housing; fill the battery with helium to check the sealing. [0024] In one embodiment, before sealing and welding the plate body and the housing, the method further includes the following steps: spot welding the positioning portion and the housing to form a weld. department. [0025] In one embodiment, after sealing and welding the plate body and the housing, the method further includes the following step: shaping the welded portion. [0026] In one embodiment, after the sealing and welding of the plate body and the housing, the method further includes the following step: shaping the welding point between the positioning part and the housing. [0027] By providing a plate body and a positioning part, the plate body includes a first surface, a second surface and a connecting surface. The first surface and the second surface are opposite to each other. The connecting surface connects the first surface and the second surface. The second surface is suitable for facing the electrical circuit. Core assembly, the positioning part is connected to the connection surface and used to connect with the shell. The tight connection between the positioning part and the connection surface can reduce the fitting gap between the plate body and the shell, thereby reducing the space between the shell and the cover. the fit gap between them. Description of drawings [0028] In order to more clearly explain the embodiments of the present application or the technical solutions in the prior art, the drawings needed to be used in the description of the embodiments or the prior art will be briefly introduced below. Obviously, the drawings in the following description are only These are some embodiments of the present application. For those of ordinary skill in the art, other drawings can be obtained based on these drawings without exerting creative efforts. [0029] Figure 1 It is a schematic structural diagram of the first cover plate according to an embodiment; [0030] Figure 2 It is a first perspective side view of the first cover plate of an embodiment; [0031] Figure 3 It is a second perspective side view of the first cover plate of an embodiment; [0032] Figure 4 It is a top view of the first cover plate of an embodiment; [0033] Figure 5 It is a schematic structural diagram of the first battery according to an embodiment; [0034] Figure 6 It is a side view of the first battery according to an embodiment; [0035] Figure 7 It is a schematic structural diagram of the second cover plate according to an embodiment; [0036] Figure 8 It is a first perspective side view of the second cover plate of an embodiment; [0037] Figure 9 It is a top view of the second cover plate of an embodiment; [0038] Figure 10 It is a schematic structural diagram of the housing of the second battery according to an embodiment; [0039] Figure 11 It is a schematic structural diagram of the second battery before riveting according to an embodiment; [0040] Figure 12 It is a schematic structural diagram of the second battery after riveting according to an embodiment; [0041] Figure 13 This is a front view of the second battery according to one embodiment after riveting; [0042] Figure 14 yes Figure 13 Sectional view along B-B direction; [0043] Figure 15 It is a first assembly method of the battery of an embodiment; [0044] Figure 16 It is a second assembly method of the battery of an embodiment. [0045] Explanation of reference symbols: [0046] 10-cover plate assembly, 11-plate body, 12-chamfered part, 13-connection surface, 131-first surface, 132-second surface, 133-third surface, 134-first connection surface, 135-th Two connection surfaces, 14-positioning part, 141-positioning column, 142-positioning head, 15-casing, 151-through hole, 152-accommodating cavity, 153-outer surface, 16-first plate, 161-first surface , 162-third surface, 17-second plate, 171-second surface, 172-fourth surface, 20-pole. Detailed implementation [0047] The technical solutions in the embodiments of the present invention will be clearly and completely described below with reference to the accompanying drawings in the embodiments of the present invention. Obviously, the described embodiments are only some of the embodiments of the present invention, not all of them. Based on the embodiments of the present invention, all other embodiments obtained by those of ordinary skill in the art without creative efforts fall within the scope of protection of the present invention. [0048] It should be noted that when a component is said to be "anchored" to another component, it can be directly on the other component or there can also be an intermediate component. When a component is said to be "connected" to another component, it may be directly connected to the other component or there may be an intermediate component present at the same time. [0049] Unless otherwise defined, all technical and scientific terms used in the present invention have the same meanings commonly understood by those skilled in the technical field belonging to the present invention. The terms used in the description of the present invention are only for the purpose of describing specific embodiments and are not intended to limit the present invention. As used herein, the term "and/or" includes any and all combinations of one or more of the associated listed items. [0050] Some embodiments of the present invention will be described in detail below with reference to the accompanying drawings. The following embodiments and features in the embodiments may be combined with each other without conflict. [0051]Batteries are widely used in people's daily life. In the production process of the battery, the battery casing 15 and the cover need to be matched. During the matching process of the battery casing 15 and the cover, the casing 15 Factors such as the clamping process of the clamp, size differences between batteries, assembly accuracy differences, and clamping accuracy fluctuations will cause a fit gap between the housing 15 and the cover. Excessive fit clearance between the case 15 and the cover will cause Poor welding. [0052] To address the above problems, embodiments of the present application provide a cover assembly 10. Please refer to Figure 1 , Figure 2 , Figure 3 , Figure 4 , Figure 7 and Figure 8 , including the plate body 11, the first surface 161, the second surface 171, the connecting surface 13 and the positioning part 14. [0053] The plate body 11 includes a first surface 161, a second surface 171 and a connecting surface 13. The first surface 161 and the second surface 171 are opposite to each other. The connecting surface 13 connects the first surface 161 and the second surface 171. The second surface 171 is suitable for Toward the cell assembly. Optionally, the shape of the first surface 161 may be a polygon, a circle, an ellipse, an irregular shape, etc. Optionally, the cover plate assembly 10 includes a cover plate, and the cover plate includes a plate body 11 . Optionally, the shape of the first surface 161 may be, but is not limited to, a quadrilateral, a pentagon, a hexagon, an octagon, a circle, an ellipse, etc. Optionally, the shape of the second surface 171 may be a polygon, a circle, an ellipse, an irregular shape, etc. Optionally, the shape of the second surface 171 may be, but is not limited to, a quadrilateral, a pentagon, a hexagon, an octagon, a circle, an ellipse, etc. Optionally, the connection method between the first surface 161 and the connection surface 13 may be, but is not limited to, snap connection, riveting connection, welding connection, etc. Optionally, the connection method between the connection surface 13 and the second surface 171 is a welding connection. Optionally, the material of the plate body 11 is aluminum. Optionally, the plate body 11 includes a plurality of chamfered portions 12, which can be arc chamfers to avoid scratching other parts. [0054] The positioning portion 14 is connected to the connecting surface 13 and used to connect to the housing 15 . Optionally, the connection between the positioning part 14 and the connection surface 13 may be a welding connection. Optionally, the positioning part 14 and the connection surface 13 are connected by welding. Optionally, the positioning part 14 may be a cylinder or a prism. Optionally, the material of the positioning part 14 is the same as the material of the plate body 11 . [0055] By providing the plate body 11 and the positioning part 14, the plate body 11 includes a first surface 161, a second surface 171 and a connecting surface 13. The first surface 161 and the second surface 171 are opposite to each other, and the connecting surface 13 connects the first surface 161 and the second surface 171. Two surfaces 171, the second surface 171 is suitable for facing the battery core assembly, the positioning part 14 is connected with the connection surface 13, and is used to connect with the housing 15. The tight connection between the positioning part 14 and the connection surface 13 can reduce the size of the plate body 11 The fitting gap between the housing 15 and the housing 15 is thereby reduced. [0056] In one embodiment, please refer to Figure 1 , Figure 2 , Figure 3 , Figure 4 , Figure 5 , Figure 6 , Figure 7 , Figure 8 , Figure 9 , Figure 11 and Figure 12 , the number of positioning parts 14 is multiple, and the plurality of positioning parts 14 are arranged at intervals, and the distance between two adjacent positioning parts 14 is 5 mm to 7 mm. [0057] Optionally, multiple positioning parts are arranged at equal intervals. Optionally, the distance between two adjacent positioning parts may be, but is not limited to, 5 mm, 6 mm, 7 mm, etc. [0058] Specifically, the above arrangement improves the arrangement form of the multiple positioning parts 14 and improves the stability of the connection between the positioning parts 14 and the housing 15 . [0059] In one embodiment, please refer to Figure 1 , Figure 2 , Figure 3 , Figure 4 , Figure 5 , Figure 6 , Figure 7 , Figure 8 , Figure 9 , Figure 11 and Figure 12 , there is a connection angle A between the center line of the positioning portion 14 and the connection surface 13, which satisfies: 30°≤A≤80°. [0060] Optionally, A can be, but is not limited to, 30°, 40°, 50°, 80°, etc. Specifically, the above arrangement improves the flexibility of the positioning part 14 and increases the adjustability of the positioning part 14 . [0061] In one embodiment, please refer to Figure 1 , Figure 2 , Figure 3 , Figure 4 , Figure 5 , Figure 6 , Figure 7 , Figure 8 , Figure 9 , Figure 11 and Figure 12 , the connection surface 13 includes a first surface 131 and a second surface 132 that are opposite to each other. The first surface 131 and the second surface 132 are both provided with positioning portions 14 . [0062] Optionally, the connection method between the first surface 131 and the positioning part 14 is welding, and the specific welding method between the first surface 131 and the positioning part 14 is brazing. Optionally, the second surface 132 and the positioning part 14 are connected by welding. [0063] Optionally, the included angle between the positioning part 14 and the first surface 131 may range from 90 degrees to 150 degrees. Optionally, the angle between the positioning part 14 and the first surface 131 may be, but is not limited to, 90 degrees, 100 degrees, 110 degrees and 150 degrees. Optionally, the positioning portion 14 protrudes from the first surface 131 in a range of 0.15 mm to 0.3 mm. Optionally, the positioning portion 14 protrudes from the first surface 131 by, but is not limited to, 0.15 mm, 0.2 mm, and 0.3 mm. [0064] Optionally, the included angle between the positioning part 14 and the second surface 132 may range from 90 degrees to 150 degrees. Optionally, the angle between the positioning part 14 and the second surface 132 may be, but is not limited to, 90 degrees, 100 degrees, 110 degrees and 150 degrees. Optionally, the positioning portion 14 protrudes from the second surface 132 in a range of 0.15 mm to 0.3 mm. Optionally, the positioning portion 14 protrudes from the second surface 132 by, but is not limited to, 0.15 mm, 0.2 mm, and 0.3 mm. [0065] Optionally, the shape of the first surface 131 may be a polygon, a circle, an ellipse, an irregular shape, etc. Optionally, the shape of the first surface 131 may be, but is not limited to, a quadrilateral, a pentagon, a hexagon, an octagon, a circle, an ellipse, etc. Optionally, the shape of the second surface 132 may be a polygon, a circle, an ellipse, an irregular shape, etc. Optionally, the shape of the second surface 132 may be, but is not limited to, a quadrilateral, a pentagon, a hexagon, an octagon, a circle, an ellipse, etc. [0066] Optionally, the number of positioning parts 14 is multiple, and the multiple positioning parts 14 are spaced apart on the first surface 131 . Optionally, the number of positioning parts 14 is multiple, and the multiple positioning parts 14 are spaced apart on the second surface 132 . Optionally, a plurality of positioning parts 14 are arranged at equal intervals on the first surface 131 . Optionally, a plurality of positioning parts 14 are arranged at equal intervals on the second surface 132 . [0067] Optionally, the first surface 131 is polished. The polishing method can be fluid polishing, mechanical polishing, ultrasonic polishing, chemical polishing, electrolytic polishing, etc. Polishing the first surface 131 improves the smoothness of the first surface 131 , to avoid scratching other parts. [0068] Optionally, the second side 132 is polished. The polishing method can be fluid polishing, mechanical polishing, ultrasonic polishing, chemical polishing, electrolytic polishing, etc. Polishing the second side 132 improves the smoothness of the second side 132 , to avoid scratching other parts. [0069] Specifically, the above-mentioned arrangement of the first surface 131 and the second surface 132 improves the flexibility of the arrangement of the positioning part 14 and improves the convenience of the cooperation between the plate body 11 and the housing 15, so that the gap between the plate body 11 and the housing 15 is improved. Gap control is appropriate. [0070] In one embodiment, please refer to Figure 1 , Figure 2 , Figure 3 , Figure 4 , Figure 5 , Figure 6 , Figure 7 , Figure 8 , Figure 9 , Figure 11 and Figure 12 , the connection surface 13 also includes a third surface 133 connected to the first surface 131 and the second surface 132, and the third surface 133 is provided with a positioning portion 14. [0071] Optionally, the included angle between the positioning part 14 and the third surface 133 may range from 90 degrees to 150 degrees. Optionally, the angle between the positioning part 14 and the third surface 133 may be, but is not limited to, 90 degrees, 100 degrees, 110 degrees and 150 degrees. Optionally, the positioning portion 14 protrudes from the third surface 133 in a range of 0.15 mm to 0.3 mm. Optionally, the positioning portion 14 protrudes from the third surface 133 by, but is not limited to, 0.15 mm, 0.2 mm and 0.3 mm. [0072] Optionally, the third surface 133 and the positioning part 14 are connected by welding. [0073] Optionally, the shape of the third surface 133 may be a polygon, a circle, an ellipse, an irregular shape, etc. Optionally, the shape of the third surface 133 may be, but is not limited to, a quadrilateral, a pentagon, a hexagon, an octagon, a circle, an ellipse, etc. [0074] Optionally, the connection method between the first surface 131 and the third surface 133 may be, but is not limited to, snap connection, riveting connection, welding connection, etc. Optionally, the first surface 131 and the third surface 133 are connected by welding. Optionally, the connection method between the second surface 132 and the third surface 133 may be, but is not limited to, snap connection, riveting connection, welding connection, etc. Optionally, the second surface 132 and the third surface 133 are connected by welding. [0075] Optionally, the number of positioning parts 14 is multiple, and the multiple positioning parts 14 are spaced apart on the third surface 133 . Optionally, a plurality of positioning parts 14 are arranged at equal intervals on the third surface 133 . [0076] Optionally, the connection surface 13 also includes a fourth surface connected to the first surface 131 and the second surface 132. The fourth surface is opposite to the third surface 133, and the fourth surface is provided with a positioning portion 14. Optionally, a plurality of positioning parts 14 are arranged at intervals on the fourth surface. Optionally, a plurality of positioning parts 14 are arranged at equal intervals on the fourth surface. Optionally, the shape of the fourth surface may be a polygon, a circle, an ellipse, an irregular shape, etc. Optionally, the shape of the fourth surface may be, but is not limited to, a quadrilateral, a pentagon, a hexagon, an octagon, a circle, an ellipse, etc. [0077] Specifically, the above arrangement of the third surface 133 improves the flexibility of the arrangement of the positioning part 14 and the convenience of the cooperation between the plate body 11 and the housing 15, so that the gap between the plate body 11 and the housing 15 is properly controlled. [0078] Specifically, the above-mentioned arrangement of the fourth surface improves the flexibility of the arrangement of the positioning part 14 and the convenience of the cooperation between the plate body 11 and the housing 15, so that the gap between the plate body 11 and the housing 15 is properly controlled. [0079] In one embodiment, please refer toFigure 1 , Figure 2 , Figure 3 , Figure 4 , Figure 5 , Figure 6 , Figure 7 , Figure 8 , Figure 9 , Figure 11 and Figure 12 , the plate body 11 includes a first plate 16 and a second plate 17. The first plate 16 includes a first surface 161 and a third surface 162. The second plate 17 includes a second surface 171 and a fourth surface 172. The third surface 162 and The fourth surface 172 is connected. The connection surface 13 includes a first connection surface 134 and a second connection surface 135. The first connection surface 134 connects the first surface 161 and the third surface 162. The second connection surface 135 connects the second surface 171 and the third surface 172. On the four surfaces 172 , the first connecting surface 134 protrudes from the second connecting surface 135 in the circumferential direction of the plate body 11 . [0080] Specifically, the first board 16 is connected to the second board 17, and the connection method may be welding, snapping, etc. [0081] Optionally, the shape of the third surface 162 may be a polygon, a circle, an ellipse, an irregular shape, etc. Optionally, the shape of the third surface 162 may be, but is not limited to, a quadrilateral, a pentagon, a hexagon, an octagon, a circle, an ellipse, etc. [0082] Optionally, the shape of the fourth surface 172 may be a polygon, a circle, an ellipse, an irregular shape, etc. Optionally, the shape of the fourth surface 172 may be, but is not limited to, a quadrilateral, a pentagon, a hexagon, an octagon, a circle, an ellipse, etc. [0083] Specifically, the above arrangement improves the structure of the board 11 and improves the accuracy of the connection between the board 11 and the housing 15 . [0084] In one embodiment, please refer to Figure 1 , Figure 2 , Figure 3 , Figure 4 , Figure 5 , Figure 6 , Figure 7 , Figure 8 , Figure 9 , Figure 11 and Figure 12 , the first plate 16 and the second plate 17 are of an integrated structure. [0085] Optionally, during manufacturing, the first plate 16 and the second plate 17 are manufactured separately, and then the first plate 16 and the second plate 17 are connected together. Specifically, the above arrangement increases the strength of the plate body 11 . [0086] In one embodiment, please refer to Figure 1 , Figure 2 , Figure 3 , Figure 4 , Figure 5 and Figure 6 , the first connection surface 134 is provided with a positioning portion 14, the positioning portion 14 is bent from the first plate 16 toward the second plate 17, and the positioning portion 14 is suitable for contact with the outer surface 153 of the housing 15. [0087] Optionally, the included angle between the positioning part 14 and the first connection surface 134 may range from 90 degrees to 150 degrees. Optionally, the angle between the positioning part 14 and the first connection surface 134 may be, but is not limited to, 90 degrees, 100 degrees, 110 degrees and 150 degrees. Optionally, the positioning portion 14 protrudes from the first connecting surface 134 in a range of 0.15 mm to 0.3 mm. Optionally, the positioning portion 14 protrudes from the first connecting surface 134 specifically, but is not limited to, 0.15 mm, 0.2 mm, and 0.3 mm. [0088] Optionally, the first connection surface 134 and the positioning part 14 are connected by welding. [0089] Specifically, the above arrangement completes the connection structure between the positioning portion 14 and the outer surface 153 of the housing 15 . Specifically, the above setting can not only solve the problem of the matching gap of the shell cover, but also reduce the accuracy requirements for the clamping force control of the clamp, so that the shell 15 and the plate body 11 are basically locked, and part of the conventional guarantee of the shell 15 and the plate body 11 can be omitted. A clamp for the cover body to fit the gap. [0090] In one embodiment, please refer to Figure 7 , Figure 8 , Figure 9 , Figure 10 , Figure 11 and Figure 12 , the second connecting surface 135 is provided with a positioning portion 14, and the positioning portion 14 is suitable for passing through the through hole 151 opened in the housing 15. [0091] Optionally, the included angle between the positioning part 14 and the second connecting surface 135 may range from 90 degrees to 150 degrees. Optionally, the angle between the positioning part 14 and the second connection surface 135 may be, but is not limited to, 90 degrees, 100 degrees, 110 degrees and 150 degrees. Optionally, the positioning portion 14 protrudes from the second connecting surface 135 in a range of 0.15 mm to 0.3 mm. Optionally, the positioning portion 14 protrudes from the second connecting surface 135 by, but is not limited to, 0.15 mm, 0.2 mm, and 0.3 mm. [0092] Optionally, the second connection surface 135 and the positioning part 14 are connected by welding. [0093] Specifically, the above arrangement completes the connection structure between the positioning part 14 and the housing 15 . Specifically, the above setting can not only solve the problem of the matching gap of the shell cover, but also reduce the accuracy requirements for the clamping force control of the clamp, so that the shell 15 and the plate body 11 are basically locked, and part of the conventional guarantee of the shell 15 and the plate body 11 can be omitted. A clamp for the cover body to fit the gap. [0094] In one embodiment, please refer to Figure 1 , Figure 2 , Figure 3 , Figure 4 , Figure 5 , Figure 6 and Figure 7 , the cross-sectional shape of the positioning portion 14 is any one of a polygon, a circle, and an ellipse. [0095] Optionally, the cross-sectional shape of the positioning portion 14 is a hexagon. Optionally, the cross-sectional shape of the positioning portion 14 is circular. Specifically, the above arrangement improves the structure of the positioning part 14 and improves the flexibility of the positioning part 14 . [0096] The embodiment of the present invention also provides a battery, which includes a casing 15, a battery core assembly, and a cover assembly 10 as mentioned above. The casing 15 is surrounded by an accommodating cavity 152, and the battery core assembly is accommodated in the accommodating cavity 152. The cover assembly The positioning portion 14 of 10 is connected to the housing 15 . [0097] In one embodiment, please refer to Figure 1 , Figure 2 , Figure 3 , Figure 4 , Figure 5 , Figure 6 and Figure 7 , the housing 15 includes an outer surface 153, the first connecting surface 134 of the plate body 11 is provided with a positioning portion 14, and the outer surface 153 is in contact with the positioning portion 14. [0098] Optionally, the contact length between the positioning portion 14 and the outer surface 153 after being bent is greater than 0.2 mm. [0099] Optionally, the outer surface 153 is polished. The polishing method can be fluid polishing, mechanical polishing, ultrasonic polishing, chemical polishing, electrolytic polishing, etc. Polishing the outer surface 153 improves the smoothness of the outer surface 153 and avoids scratching other parts. Component. Optionally, the outer surface 153 is chemically polished. The specific process is to use an oxidant solution to oxidize the outer surface 153 under certain conditions. This oxide layer can gradually dissolve into the solution, and the micro-protrusions on the outer surface 153 are The oxidation is faster and more abundant, while the micro-recesses are oxidized slowly and less. Similarly, the oxide layer on the protrusions spreads more and faster than everywhere and dissolves in the solution, so the surface of the outer surface 153 is gradually smoothed. Flat to avoid scratching other parts. Using chemical polishing to treat the outer surface 153 can protect the thin wall of the outer surface 153, avoid affecting the material stiffness, and make the outer surface 153 smooth and glossy. This kind of polishing operation is simple and has high processing efficiency. [0100] Optionally, the first connection surface 134 is polished. The polishing method can be fluid polishing, mechanical polishing, ultrasonic polishing, chemical polishing, electrolytic polishing, etc. The first connection surface 134 is polished to improve the first connecti | 1. A cover assembly, It is characterized by: include: The plate body includes a first surface, a second surface and a connecting surface. The first surface and the second surface are opposite to each other. The connecting surface connects the first surface and the second surface. The second surface The surface is adapted to face the cell assembly; The positioning part is connected to the connecting surface and used to connect to the housing. 2. Cover assembly according to claim 1, It is characterized by: The number of the positioning parts is multiple, and the plurality of positioning parts are arranged at intervals, and the distance between two adjacent positioning parts is 5 mm to 7 mm. 3. The cover assembly of claim 1, It is characterized by: There is a connection angle A between the center line of the positioning part and the connection surface, which satisfies: 30°≤A≤80°. 4. The cover assembly of claim 1, It is characterized by: The connecting surface includes a first surface and a second surface opposite to each other, and the first surface and the second surface are both provided with the positioning portion. 5. The cover assembly of claim 4, It is characterized by: The connecting surface also includes a third surface connected to the first surface and the second surface, and the third surface is provided with the positioning portion. 6. The cover assembly according to any one of claims 1 to 5, It is characterized by: The plate body includes a first plate and a second plate. The first plate includes the first surface and a third surface. The second plate includes the second surface and a fourth surface. The third surface is connected to the fourth surface, the connection surface includes a first connection surface and a second connection surface, the first connection surface connects the first surface and the third surface, and the second connection surface connects all The second surface and the fourth surface, the first connection surface protrudes from the second connection surface in the circumferential direction of the plate body. 7. The cover assembly of claim 6, It is characterized by: The first plate and the second plate are of an integrated structure. 8. The cover assembly of claim 6, It is characterized by: The first connection surface is provided with a positioning portion, the positioning portion is bent from the first plate toward the second plate, and the positioning portion is adapted to contact the outer surface of the housing. 9. The cover assembly of claim 6, It is characterized by: The second connection surface is provided with the positioning portion, and the positioning portion is suitable for passing through the through hole opened in the housing. 10. The cover assembly of claim 1, It is characterized by: The cross-sectional shape of the positioning portion is any one of a polygon, a circle, and an ellipse. 11. A battery, It is characterized by: It includes a housing, a battery core assembly and a cover plate assembly as claimed in any one of claims 1 to 10, the housing enclosing a receiving cavity, the battery core assembly being received in the receiving cavity, and the cover plate The positioning part of the assembly is connected with the housing. 12. The battery according to claim 11, It is characterized by: The housing includes an outer surface, the first connecting surface of the plate body is provided with the positioning portion, and the outer surface is in contact with the positioning portion. 13. The battery of claim 11, It is characterized by: The housing is provided with a through hole, and the second connecting surface of the plate body is provided with the positioning portion, and the positioning portion passes through the through hole. 14. The battery of claim 13, It is characterized by: The positioning part includes a connected positioning post and a positioning head, the positioning post extends into the through hole, and the positioning head is in contact with the outer surface of the housing. 15. An electrical equipment, It is characterized by: It includes an electrical device and the battery according to any one of claims 11 to 14, and the battery supplies power to the electrical device. 16. A method of assembling a battery, It is characterized by: The battery includes a casing, a plate body and a positioning part, the plate body includes a connecting surface, the positioning part is connected to the connecting surface and is used to connect to the casing; The battery assembly method includes the following steps: When the housing does not have a through hole, fasten the plate body and the housing; bend the positioning part toward the housing; reshape the positioning part to press it tightly against the housing. The shell; sealing and welding the plate and the shell; filling the battery with helium to check the sealing; When the housing is provided with a through hole, snap the plate body and the housing together; Extend the positioning part from the through hole; flatten the positioning part by riveting to lock the housing and the plate body; weld the positioning part and the housing; The plate and the shell are sealed and welded; the battery is filled with helium to check the sealing. 17. The assembly method of the battery according to claim 16, It is characterized by: Before sealing and welding the plate body and the shell, the following steps are also included: The positioning part and the housing are spot welded to form a welded part. 18. The assembly method of the battery according to claim 17, It is characterized by: After sealing and welding the plate body and the shell, the following steps are also included: Shape the welded portion. 19. The assembly method of the battery according to claim 16, It is characterized by: After sealing and welding the plate body and the shell, the following steps are also included: The welding point between the positioning part and the housing is reshaped. | 比亚迪股份有限公司
893 | CN118507930A | Examining | BYD CO LTD | Synthetic resin layered products¦Secondary cells¦Electrical equipment¦Glass/slag layered products¦Vehicle components | 2024-05-30 | 2024-08-16 | Spacer, preparation method of spacer, battery device, electric equipment and vehicle | The invention relates to a spacer, a preparation method of the spacer, a battery device, electric equipment and a vehicle, the spacer is used for the battery device, the spacer comprises a substrate, the substrate comprises a first anti-Poincare-Pressure-effect material layer and a heat insulation layer, and the heat insulation layer and the first anti-Poincare-Pressure-effect material layer are stacked. The substrate provided with the spacer comprises the first reverse colossal pressure card effect material layer and the heat insulation layer which are stacked, the first reverse colossal pressure card effect layer absorbs heat when being extruded by the battery, and the heat insulation layer reduces heat diffusion, so that when the battery is subjected to thermal runaway expansion, the heat released by thermal runaway of the battery can be absorbed, and the heat is prevented from being diffused; the fire risk of the battery is reduced. | Technical field [0001] The present application relates to the field of battery technology, and specifically to a separator, a preparation method of the separator, a battery device, electrical equipment and a vehicle. Background technology [0002] In battery modules or battery packs, foam materials are often used to separate adjacent batteries. Since foam has good compressibility and resilience, it can absorb the expansion of the battery core. However, foam has poor high temperature resistance. When the battery core undergoes thermal runaway, it is difficult to function as a thermal barrier. [0003] Existing battery modules or battery packs are insulated by using thermal insulation materials, but the expansion of the battery core will cause the adjacent battery cells to be squeezed and deformed, releasing flammable gases in the electrolyte, and the out-of-control battery core will heat up too quickly, causing local Continuous high-temperature heat sources can easily cause battery fires and other accidents. Contents of the invention [0004] The purpose of this application is to provide a separator, a method for preparing the separator, a battery device, electrical equipment and a vehicle that can absorb the heat when the battery is thermally out of control and reduce the risk of fire and explosion of the battery. [0005] In order to achieve the purpose of this application, this application provides the following technical solutions: [0006] In a first aspect, the present application provides a separator for a battery device. The separator includes a base sheet, the base sheet includes a first anti-particle compression effect material layer and a heat insulation layer, and the heat insulation layer is The first anti-bullet jamming effect material layers are arranged in a stacked manner. [0007] In one embodiment, the material of the first anti-magnetic jamming effect material layer is Mn 3 GaN,(NH 4 ) 2 SO 4 ,NH 4 Any one or combination of multiple SCNs. [0008] In one embodiment, the material of the heat insulation layer is aerogel. [0009] In one embodiment, the aerogel is silica. [0010] In one embodiment, the substrate further includes a second anti-Pan jam effect material layer, and the second anti-Pan jam effect material layer is disposed on the heat insulation layer facing away from the first anti-Pan jam effect. One side of the effect material layer. [0011] In one embodiment, the separator further includes an encapsulation film, and the encapsulation film covers the outer surface of the substrate. [0012] In one embodiment, the encapsulation film is a polyethylene terephthalate film or a polyimide film. [0013] In one embodiment, the insulation resistance of the separator is R, the leakage current of the separator is I, and the compression deformation resistance of the separator is W, which satisfies: R>450MΩ, I<5mA and W> At least one of 60%. [0014] In a second aspect, this application also provides a method for preparing a separator, including: [0015] A substrate is provided, the substrate including a first anti-particle compression material layer and a thermal insulation layer arranged in a stack. [0016] In one embodiment, the substrate is provided, further comprising: [0017] The substrate further includes the second anti-Pan jam effect material layer, and the second anti-Pan jam effect material layer is disposed on the side of the heat insulation layer facing away from the first anti-Pan jam effect material layer. one side. [0018] In one implementation, it also includes: [0019] An encapsulation film is provided, and the substrate is encapsulated using the encapsulation film. [0020] In a third aspect, the present application also provides a battery device, including a battery and a separator as described in any one of the various embodiments of the first aspect or a separator as described in any one of the various embodiments of the second aspect. The separator is prepared by a sheet preparation method, and the separator is connected to the battery. [0021] In one embodiment, there are a plurality of batteries, the plurality of batteries are arranged at intervals, and the separator is arranged between two adjacent batteries. [0022] In a fourth aspect, the present application also provides an electrical equipment, including an electrical device such as the battery device according to any one of the various embodiments of the third aspect, and the battery device supplies power to the electrical device. [0023] In a fifth aspect, the present application also provides a vehicle, including the battery device as described in any one of the various embodiments of the third aspect, or the electrical equipment as described in the fourth aspect. [0024] The substrate provided with the spacer includes a stacked first anti-Plastic card effect material layer and a heat insulation layer. The first anti-Plastic card effect material layer absorbs heat when squeezed by the battery, and the heat insulation layer reduces heat diffusion. When the battery undergoes thermal runaway expansion, it can absorb the heat released by the battery's thermal runaway and ensure that the heat does not spread, reducing the risk of battery fire. Description of drawings [0025] In order to more clearly explain the embodiments of the present application or the technical solutions in the prior art, the drawings needed to be used in the description of the embodiments or the prior art will be briefly introduced below. Obviously, the drawings in the following description are only These are some embodiments of the present application. For those of ordinary skill in the art, other drawings can be obtained based on these drawings without exerting creative efforts. [0026] Figure 1 is a schematic diagram of a battery device according to an embodiment; [0027] Figure 2 It is a schematic diagram of the microstructure of the separator according to an embodiment; [0028] Figure 3 It is a schematic diagram of the microstructure of the separator according to another embodiment; [0029] Figure 4 This is a flow chart of a method for preparing a separator according to an embodiment. [0030] Explanation of reference symbols: [0031] 100-battery device; [0032] 10-battery; [0033] 20-Separator, 21-Substrate, 211-First anti-Plastic card effect material layer, 212-Insulation layer, 213-Second anti-Plastic card effect material layer, 214-First side, 215-Second Side, 22-encapsulation film. Detailed implementation [0034] The technical solutions in the embodiments of the present application will be clearly and completely described below with reference to the accompanying drawings in the embodiments of the present application. Obviously, the described embodiments are only some of the embodiments of the present application, not all of them. Based on the embodiments in this application, all other embodiments obtained by those of ordinary skill in the art without creative efforts fall within the scope of protection of this application. [0035] It should be noted that when a component is said to be "anchored" to another component, it can be directly on the other component or there can also be an intermediate component. When a component is said to be "connected" to another component, it may be directly connected to the other component or there may be an intermediate component present at the same time. [0036] Unless otherwise defined, all technical and scientific terms used in this application have the same meaning as commonly understood by a person skilled in the technical field belonging to this application. The terms used in the specification of this application are only for the purpose of describing specific embodiments and are not intended to limit this application. As used herein, the term "and/or" includes any and all combinations of one or more of the associated listed items. [0037] Some embodiments of the present application will be described in detail below with reference to the accompanying drawings. The following embodiments and features in the embodiments may be combined with each other without conflict. [0038] An embodiment of the present application provides an electrical equipment, which includes an electrical device and a battery device in the embodiment of the present application. The battery device supplies power to the electrical device. [0039] Optionally, the electrical device can be an electric vehicle, a gasoline-electric hybrid vehicle, a base station, a household electrical load, etc. The battery device can be a power battery device, an energy storage battery device, etc., without specific limitations. [0040] The electrical equipment adopts the battery device in the embodiment of the present application, which can reduce the risk of fire of the battery device. [0041] Optionally, an embodiment of the present application provides a vehicle, including the electrical equipment in the embodiment of the present application or the battery device in the embodiment of the present application. [0042] Optionally, the battery device is a power battery device, and the electric equipment or battery device supplies power to the vehicle. [0043] The vehicle adopts the electrical device in the embodiment of the present application or the electrical device in the embodiment of the present application to improve the safety performance of the vehicle. [0044] Please refer to Figure 1 , the embodiment of the present application also provides a battery device 100, including the battery 10 and the separator 20 in the embodiment of the present application or the separator 20 prepared by the method of preparing the separator 20 in the embodiment of the present application. The separator 20 and Battery 10 connected. [0045] Optionally, the battery 10 includes a battery cell, which may be a laminated battery cell, a wound battery cell, a laminated battery cell such as a square laminated battery cell, a blade laminated battery cell, etc., without limitation. [0046] Optionally, the battery core includes positive electrode pieces and negative electrode pieces. [0047] The positive electrode sheet includes a positive electrode current collector, and there is a positive electrode active layer on the positive electrode current collector. The positive electrode active layer includes components such as positive electrode materials, conductive agents, binders, etc. This application does not specifically limit these materials and can be selected according to actual application requirements. Suitable materials. The positive electrode current collector includes, but is not limited to, any one of copper foil and aluminum foil. The positive active material can be a phosphate positive active material and a ternary positive active material. In specific embodiments, it includes lithium cobalt oxide, lithium manganate, lithium iron phosphate, lithium manganese iron phosphate, lithium vanadium phosphate, lithium vanadium phosphate, fluorine One or more of lithium vanadium phosphate, lithium titanate, lithium nickel cobalt manganate, and lithium nickel cobalt aluminate. The conductive agent includes one or more of graphite, carbon black, acetylene black, graphene, carbon fiber, C60 and carbon nanotubes, and the content of the conductive agent in the positive electrode active layer is 3wt%-5wt%. Types of binders include polyvinylidene chloride, soluble polytetrafluoroethylene, styrene-butadiene rubber, hydroxypropyl methylcellulose, methylcellulose, carboxymethylcellulose, polyvinyl alcohol, acrylonitrile copolymer, seaweed One or more of sodium phosphate, chitosan and chitosan derivatives, and the content of the binder in the positive active layer is 2wt% to 4wt%. [0048] The negative electrode sheet includes a negative electrode current collector, and there is a negative electrode active layer on the negative electrode current collector. The negative electrode active layer includes components such as negative electrode materials, conductive agents, and binders. This application does not specifically limit these materials and can be selected according to actual application requirements. Suitable materials. The negative active material may include one or more of natural graphite, artificial graphite, hard carbon, soft carbon, lithium titanate, iron oxide, lithium titanium phosphate, titanium dioxide, silicon, silicon oxide, aluminum, tin, and antimony. Optionally, a conductive agent can also be added to the negative electrode material film to improve the conductive performance of the positive electrode active material. The conductive agent may include one or more of acetylene black, Ketjen black, Super-P, carbon nanotubes, carbon nanofibers, activated carbon and graphene. [0049]Optionally, the battery device 100 further includes a shell (not shown in the figure). The shell includes a bottom plate and a plurality of side plates. The side plates are connected to the bottom plate and enclose to form a receiving cavity. The end of the accommodation cavity opposite to the bottom plate is open, and the battery 10 is received in the accommodation cavity. [0050] Optionally, the outer casing is made of a material with high structural strength, which may be metal materials, high-strength plastics, ceramics, etc. Metal materials such as aluminum, aluminum alloys, magnesium alloys, iron, and iron alloys. The shell can be an integrated structure, that is, the bottom plate and side plates are an integrated structure made by an integrated molding process. The integrated molding process can specifically be stamping, casting, etc., without limitation. The shell can also have a split structure, and the side plates and bottom plates can be connected and fixed by welding, bonding, snapping, screwing, etc. The wall thickness of the housing can be substantially uniform throughout, that is, the thickness of the side panels can be substantially uniform, and the thickness of the bottom panel and the side panels can also be substantially the same. [0051] Optionally, the battery device 100 further includes a cover plate, which is connected to the opening of the housing to seal the accommodation cavity. The connection method between the cover plate and the shell can be welding, bonding, clamping, screwing, etc., without limitation. The cover plate can be roughly the same shape as the base plate. [0052] Define the direction first, such as Figure 1 As shown, X is the first direction. [0053] Optionally, the battery 10 can be a hard-shell battery 10 or a soft-pack battery 10, with no specific limitation. In one embodiment, as Figure 1 As shown, the separator 20 is connected to the battery 10 in the first direction X, and the thickness direction of the battery 10 is the first direction X. [0054] Optionally, the battery 10 is a power battery 10 . With the continuous development and breakthrough of power battery technology, the cruising range has gradually increased and the charging time has been greatly shortened, which has solved the problems of battery life anxiety and long charging time, making new energy vehicles more and more popular with consumers. At present, foam materials are often used to separate each string of batteries 10 in the power battery device 100. Since the foam has good compressibility and resilience, it can provide breathing space for the battery 10 during the charging and discharging process, and absorb the energy of the battery 10. However, the foam has poor high-temperature resistance. When the battery 10 undergoes thermal runaway, it is difficult to function as a thermal barrier. [0055] In order to improve the safety of the power battery device 100, aerogel or mica-based thermal insulation materials can be used at intervals between the batteries 10 of the battery device 100. However, existing aerogel or mica-based thermal insulation materials can only In the event of extreme thermal runaway, although the aerogel has a certain thermal insulation effect, the expansion force of the battery 10 will increase, which will cause the adjacent battery 10 to be squeezed and deformed, releasing flammable gases from the electrolyte, and losing control. The heating rate of the battery core is too fast, forming a local continuous high-temperature heat source, which may easily cause fires and other accidents in the battery 10 . [0056] The battery device 100 in the embodiment of the present application can absorb the heat of the out-of-control battery 10 and reduce Risk of fire from battery 10. [0057] Optionally, there are multiple batteries 10 , the multiple batteries 10 are arranged at intervals, and a separator 20 is arranged between two adjacent batteries 10 . [0058] Optional, such as Figure 1 As shown in the figure, a plurality of batteries 10 are spaced apart along the first direction [0059] In another embodiment, multiple batteries 10 are spaced apart along the first direction X, and every two batteries 10 are provided with a separator 20 , and the separator 20 is in contact with two adjacent battery cells. [0060] By arranging multiple batteries 10 at intervals, a separator 20 is provided between two adjacent batteries 10. The separator 20 can absorb the heat released by thermal runaway of the battery 10 when the battery 10 expands, thereby reducing the risk of fire of the battery 10. [0061] The spacer 20 in the embodiment of the present application will be introduced in detail below. [0062] Please refer to Figure 2 , the present application provides a separator 20 for use in a battery 10 device. The separator 20 includes a base sheet 21. The base sheet 21 includes a first anti-particle compression effect material layer 211 and a heat insulation layer 212. The heat insulation layer 212 is connected to a third An anti-magnetic card effect material layer 211 is stacked. [0063] Optional, inverse baroca lor ic effects (or abnormal baroca lor ic effects, LI BCEs) manifest themselves as absorbing heat when under pressure and releasing heat when pressure is relieved. Specifically, the material with the reverse pressure card effect comes into contact with the heat source, pressurizes and absorbs heat, and at the same time cools the heat source; maintaining the pressure, the heat can be stored stably for a long time and will not be dissipated with changes in ambient temperature; the material releases heat when the pressure is relieved. , to realize waste heat reuse. [0064] Optionally, the heat insulating layer 212 and the first anti-blanking effect material layer 211 are stacked in the first direction Connection method, no specific restrictions. [0065] In the separator 20 in the embodiment of the present application, the substrate 21 of the separator 20 includes a first anti-particle carding effect material layer 211. During the charging and discharging process of the battery 10, as the battery 10 expands and contracts, the tension changes. When the battery 10 expands, the first reaction layer in the separator 20 absorbs heat. When the battery 10 contracts, the first reaction layer in the separator 20 absorbs heat. The Pangka effect layer can release heat, and the spacer 20 can exhibit a process of absorbing heat and releasing heat, so that the temperature difference during the charging and discharging process is reduced. Even under extreme operating conditions, the battery 10 expands sharply. The separator 20 including the first anti-bulk compression effect layer and the heat insulation layer 212 can absorb a large amount of heat while insulating, thereby reducing the heating rate and thermal runaway. The heat release of the battery 10 improves the accumulation of heat and improves the safety and service life of the battery 10 pack. [0066] The separator 20 in the embodiment of the present application is provided with a substrate 21. The substrate 21 includes a stacked first anti-Plastic carding effect material layer 211 and a heat insulation layer 212. The first anti-Plastic carding effect material layer 211 is on The heat insulation layer 212 absorbs heat when being squeezed by the battery 10 and reduces the heat diffusion. When the battery 10 expands due to thermal runaway, it can absorb the heat released by the battery 10 due to thermal runaway and ensure that the heat does not spread, thereby reducing the risk of fire of the battery 10 . [0067] Optionally, the material of the first anti-magnetic jamming effect material layer 211 is Mn. 3 GaN, (NH 4 ) 2 SO 4 ,NH 4 Any one or combination of multiple SCNs. [0068] Optionally, the phase change entropy value of the material of the first anti-Ponzo effect material layer 211 is greater than 100 J·kg -1 ·K -1 . [0069] Optionally, the material of the first anti-pump effect material layer 211 is NH. 4 SCN (ammonium thiocyanate). The study found that the suppression of hydrogen bonding interactions by pressure is the root cause of the abnormal Ponzo-Yaka effect. in NH 4 SCN, NH4 + with SCN - There are a large number of hydrogen bonds between them, and along the SCN - The vertical component is larger. SCN after applying pressure - The amplitude of transverse vibration becomes larger, which weakens the hydrogen bond interaction and leads to orientation disorder, which promotes the occurrence of plastic phase transition. The crystal lattice exhibits a volume negative thermal expansion of up to 5%, and the phase change entropy changes up to 128 J·kg. -1 ·K -1 . [0070] Optionally, the material of the first anti-magnetic jamming effect material layer 211 may be Mn. 3 GaN, (NH 4 ) 2 SO 4 ,NH 4 Any one or more combinations of SCN can also be other materials that have an anti-SCN effect, and there are no specific restrictions. [0071] By setting the material of the first anti-magnetic compression effect material layer 211 to Mn 3 GaN, (NH 4 ) 2 SO 4 ,NH 4 Any one or more combinations of SCN, the substrate 21 is made of a material with an anti-pumping effect, which absorbs heat when under pressure, and can absorb the heat released by the thermal runaway of the battery 10 when the battery 10 expands thermally. , reducing the risk of fire of the battery 10 . [0072] Optionally, the material of the thermal insulation layer 212 includes aerogel. [0073] Optionally, the airgel can be a high-temperature resistant and heat-insulating airgel material commonly used in this field, and is not specifically limited. [0074] Optionally, the thermal conductivity K of the aerogel of the heat insulation layer 212 satisfies: K≤0.04W/(m·K) at 300°C, so that the first heat insulation layer 212 has a good heat insulation effect. [0075] Optionally, the heat insulation layer 212 also includes a base material, and the airgel is disposed on the base material. [0076] Optionally, the base material is any one of glass fiber, basalt fiber, and polyimide fiber. [0077] Optionally, the base material can also be any combination of glass fiber, basalt fiber, and polyimide fiber. The base material can provide support for the aerogel, is resistant to high temperatures, and has certain flame retardant properties. [0078] Optionally, the airgel can be entirely disposed inside the base material, or the airgel can be disposed on the surface of the base material, or the airgel can be partially embedded inside the base material and partly disposed on the surface of the base material, as above. Any method is possible, and there are no specific restrictions. [0079] Optionally, in one embodiment, the airgel is completely filled inside the base material. [0080] By disposing the material of the thermal insulation layer 212 including aerogel, the thermal insulation layer 212 can isolate the heat diffusion between two adjacent batteries 10 , and will not transfer heat to the adjacent batteries 10 even after the battery 10 is thermally runaway. , reducing the risk of fire of the battery 10 . [0081] Optionally, the airgel is silica. Silicon dioxide has good thermal insulation effect and high temperature resistance, and can avoid heat diffusion when thermal runaway occurs in the battery 10 . [0082] Optionally, the substrate 21 further includes a second anti-Pan jam effect material layer 213. The second anti-Pan jam effect material layer 213 is disposed on a side of the heat insulation layer 212 facing away from the first anti-Pan jam effect material layer 211. side. [0083] Optionally, the material of the second anti-particle jamming effect material layer 213 is the same as the material of the aforementioned first anti-particle jamming effect material layer 211, which is sufficient for reference and will not be described again. [0084] Optional, such as Figure 2 As shown, the heat insulation layer 212 includes a first side 214 and a second side 215 that are opposite to each other. The first anti-Pan jam effect material layer 211 is disposed on the first side 214, and the second anti-Pan jam effect material layer 213 is disposed on the first side 214. The second side 215 facilitates heat transfer from the batteries 10 on both sides. [0085] Optionally, the substrate 21 may include a plurality of thermal insulation layers 212, the plurality of thermal insulation layers 212 are arranged at intervals, and each thermal insulation layer 212 is provided with a first anti-magnetic compression effect material layer 211 and/or a third layer. The second mirror has 213 layers of material with card effect. [0086] In one embodiment, as Figure 3 As shown, the substrate 21 includes a first anti-Pan jam effect material layer 211, two heat insulation layers 212 and two second anti-Pan jam effect material layers 213. The two heat insulation layers are connected by a first anti-Pan pressure card effect material layer 211, and a second anti-Pan pressure card is provided on the side of the two heat insulation layers 212 facing away from the first anti-Pan pressure card effect material layer 211. Effect material layer 213. [0087] Optionally, the number of the heat insulation layers 212 can also be three, four, etc., please refer to the aforementioned arrangement method of the multiple heat insulation layers 212 and will not be described again. [0088] The substrate 21 further includes a second anti-Pan jam effect material layer 213, and the second anti-Pan jam effect material layer 213 is disposed on the side of the heat insulation layer 212 facing away from the first anti-Pan jam effect material layer 211. It can prevent the heat from spreading on both sides, prevent an out-of-control battery 10 from affecting adjacent batteries 10, and reduce the risk of fire of the battery 10. [0089] Optionally, the battery device 100 further includes a tray, and the tray has a frame. The separator 20 may also be disposed between the battery 10 and the frame close to the frame. The separator 20 disposed between the battery 10 and the frame may include a first anti-bullet effect material layer 211 and a heat insulation layer 212. The material layer 211 of anti-Plastic card effect material is disposed toward the battery 10; alternatively, the spacer 20 provided between the battery 10 and the frame includes a first anti-Plastic card effect material layer 211, a second anti-Plastic card effect material layer 213 and a separator. The thermal layer 212 is not specifically limited. [0090] Optional, such as Figure 2 As shown, the spacer 20 also includes an encapsulation film 22 , and the encapsulation film 22 covers the outer surface of the substrate 21 . [0091] Optionally, the packaging film 22 can be a packaging film 22 material commonly used in this field without specific limitations. [0092] Optionally, the packaging film 22 has good insulation performance and voltage resistance performance, which can improve the safety factor of the separator 20 and is not easily damaged when expanded and squeezed by the battery 10. It protects the substrate 21 and prevents the substrate 21 from being dispersed. [0093] Optionally, the encapsulating film 22 is a polyethylene terephthalate (PET) film or a polyimide (PI) film. [0094] Optionally, the packaging film 22 can also be other packaging films 22 in the field with good insulation performance and voltage resistance performance, and there is no specific limitation. [0095] By configuring the packaging film 22 to be a polyethylene terephthalate (PET) film or a polyimide (PI) film, the packaging film 22 can improve the safety factor of the separator 20 and be less likely to be damaged when the battery 10 expands and squeezes it. , protecting the substrate 21 and preventing the substrate 21 from being dispersed. [0096] Optionally, the insulation resistance of the separator 20 is R, the leakage current of the separator 20 is I, and the compressive deformation resistance rate of the separator 20 is W, which satisfies at least: R>450MΩ, I<5mA and W>60%. One. [0097] Optionally, the insulation resistance R of the spacer 20 meets: R>500MΩ, and/or the leakage current I of the spacer 20 meets: I<3mA, and/or the anti-compression deformation rate W of the spacer 20 meets: W >65%. [0098] By setting the performance of the separator 20 to meet the above parameters, the temperature of the battery 10 can be in a narrower temperature range during the charging and discharging process of the battery 10, thereby reducing the risk of loss of control caused by excessive temperature rise. [0099] Please refer to Figure 4 , this application also provides a method for preparing the separator 20, including: [0100] In step S10, a substrate 21 is provided. The substrate 21 includes a stacked first anti-magnetic jamming effect material layer 211 and a heat insulation layer 212. [0101] By arranging the substrate 21 to include a stacked first anti-particle compression effect material layer 211 and a heat insulation layer 212, the first anti-particle compression effect layer absorbs heat when squeezed by the battery 10, and the heat insulation layer 212 reduces heat diffusion. , when the thermal runaway expansion of the battery 10 occurs, it can absorb the heat released by the thermal runaway of the battery 10 and ensure that the heat does not spread, thereby reducing the risk of fire of the battery 10 . [0102] Optionally, the substrate 21 is provided, which also includes: [0103] The substrate 21 further includes a second anti-Pan jam effect material layer 213. The second anti-Pan jam effect material layer 213 is disposed on the side of the heat insulation layer 212 facing away from the first anti-Pan jam effect material layer. [0104] Optionally, the heat insulation layer 212 includes a first side 214 and a second side 215 that are opposite to each other. The first anti-stuck effect material layer 211 is provided on the first side 214 and the second anti-stuck effect material layer 213 is provided. On the second side 215. [0105] By arranging the substrate 21 to further include a second anti-Pan jam effect material layer 213, the second anti-Pan jam effect material layer 213 is disposed on the side of the heat insulation layer 212 facing away from the first anti-Pan jam effect material layer. It is ensured that the heat of the batteries 10 on both sides does not spread, and an out-of-control battery 10 is prevented from affecting the adjacent batteries 10 . [0106] Optional, such as Figure 4 As shown, the preparation method of the separator 20 also includes: [0107] In step S20, an encapsulation film 22 is provided, and the substrate 21 is encapsulated using the encapsulation film 22. [0108] Optionally, the encapsulation film 22 is a polyethylene terephthalate (PET) film or a polyimide (PI) film. [0109] By using the packaging film 22 to encapsulate the substrate 21 , the separator 20 is not easily damaged when the battery 10 expands, and the safety factor of the separator 20 can be improved. [0110] The technical solution of the present application will be described in detail through specific examples below. [0111] Example 1 [0112] This embodiment provides a separator and a preparation method thereof. The substrate of the separator includes a first anti-Plastic card effect material layer, a heat insulation layer and a second anti-Plastic card | 1. A kind of spacer, It is characterized by, For use in battery devices, the separator includes a substrate including: The first anti-bully compression effect material layer; The heat insulation layer is stacked with the first anti-bulk compression effect material layer. 2. Spacer according to claim 1, It is characterized by, The material of the first anti-magnetic jamming effect material layer is Mn 3 GaN, (NH 4 ) 2 SO 4 ,NH 4 Any one or combination of multiple SCNs. 3. Spacer according to claim 1, It is characterized by, The material of the thermal insulation layer includes aerogel. 4. Spacer according to claim 3, It is characterized by, The aerogel is silica. 5. The spacer according to claim 1, It is characterized by, The substrate further includes a second anti-Pan jam effect material layer, and the second anti-Pan jam effect material layer is disposed on a side of the heat insulation layer facing away from the first anti-Pan jam effect material layer. . 6. The spacer according to claim 1, It is characterized by, The separator further includes an encapsulation film covering the outer surface of the substrate. 7. Spacer according to claim 6, It is characterized by, The packaging film is a polyethylene terephthalate film or a polyimide film. 8. The spacer according to any one of claims 1 to 7, It is characterized by, The insulation resistance of the separator is R, the leakage current of the separator is I, and the compression deformation resistance of the separator is W, satisfying at least one of: R>450MΩ, I<5mA and W>60%. who. 9. A method for preparing a separator, It is characterized by, include: A substrate is provided, the substrate including a first anti-particle compression material layer and a thermal insulation layer arranged in a stack. 10. The preparation method of the separator according to claim 9, It is characterized by, The substrate is provided, further comprising: The substrate further includes a second anti-Pan jam effect material layer, and the second anti-Pan jam effect material layer is disposed on a side of the heat insulation layer facing away from the first anti-Pan jam effect material layer. . 11. The preparation method of the separator according to claim 9 or 10, It is characterized by, Also includes: An encapsulation film is provided, and the substrate is encapsulated using the encapsulation film. 12. A battery device, It is characterized by, The separator includes a battery and the separator according to any one of claims 1 to 8 or the separator prepared by the preparation method of the separator according to any one of claims 9 to 11, and the separator is connected to the battery. 13. The battery device according to claim 12, It is characterized by, There are a plurality of batteries, the plurality of batteries are arranged at intervals, and the separator is arranged between two adjacent batteries. 14. An electrical equipment, It is characterized by, A battery device including an electrical device according to claim 12 or 13, wherein the battery device supplies power to the electrical device. 15. A vehicle, It is characterized by, It includes the battery device according to claim 12 or 13, or the electrical equipment according to claim 14. | 比亚迪股份有限公司
894 | CN118507890A | Examining | BYD CO LTD | Secondary cells charging/discharging¦Waste accumulators reclaiming | 2024-03-29 | 2024-08-16 | Method for recycling and pretreating waste lithium ion battery | The invention relates to a waste lithium ion battery recovery pretreatment method, which comprises the following steps: S1, carrying out electrolyte detection on waste battery cells, and screening liquid-deficient battery cells and non-liquid-deficient battery cells; supplementing a carbonic ester solvent into the liquid-deficient battery cell to obtain a liquid-supplemented battery cell; s2, sequentially carrying out discharging treatment and charging treatment on the liquid-supplemented battery cell and/or the non-liquid-deficient battery cell; and S3, disassembling the battery cell subjected to the discharging treatment and the charging treatment. According to the method, the active lithium remaining in the positive electrode can be fully removed, the lithium ion mobility is improved, the lithium content of the negative electrode is improved, and the lithium in the waste lithium ion battery is simply and efficiently recycled. | Technical field [0001] The present disclosure relates to the field of lithium-ion battery recycling, and in particular, to a method for recycling and pre-processing used lithium-ion batteries. Background technology [0002] Lithium-ion batteries have been widely used in various fields due to their high specific energy, high operating voltage, long cycle life, and ability to charge quickly. The recycling and processing of used lithium-ion batteries is the key to the sustainable development of the battery industry. [0003] Existing recycling methods for used lithium-ion batteries include: 1) dismantling used lithium-ion batteries, extracting and recycling the elements available for the positive electrode, or repairing and recycling them; 2) directly repairing and reusing used lithium-ion batteries. The existing technology mainly performs lithium supplementation and repair on the positive electrode dressing to obtain regenerated lithium iron phosphate, which is then recycled and used. However, there are problems such as complicated steps, raw materials, and conditions. Contents of the invention [0004] The purpose of this disclosure is to provide a method for recycling and preprocessing waste lithium-ion batteries. This method can make all the lithium of the waste battery enter the negative electrode, facilitate the extraction and recovery of lithium from the negative electrode, and achieve simple and efficient recovery of lithium in the waste battery. . [0005] In order to achieve the above objectives, the present disclosure provides a method for recycling and preprocessing used lithium-ion batteries, which method includes the following steps: [0006] S1. Conduct electrolyte detection on the used battery cores to screen out liquid-deficient battery cells and non-liquid-deficient battery cells; supplement carbonate solvents into the liquid-deficient battery cores to obtain replenished battery cores; [0007] S2. Discharge and charge the rehydrated battery cells and/or the non-liquid-deficient battery cells in sequence; [0008] S3. Disassemble the battery core that has undergone the discharging process and the charging process. [0009] Optionally, step S1 includes: performing ultrasonic testing on the used battery core, and the percentage of the internal liquid volume of the liquid-deficient battery core to the total volume of voids in the battery core is less than 10%. [0010] Optionally, in step S1, the replenishing carbonate solvent includes: opening the liquid injection hole of the liquid-deficient battery core under a dew point environment, and adding the liquid injection hole into the liquid-deficient battery core. the carbonate solvent, and then close the injection hole. [0011] Optionally, the dew point temperature is 0 to -50°C. [0012] Optionally, in step S1, the amount of carbonate solvent is 0.1 to 0.8 g/Ah relative to the rated capacity of the liquid-deficient battery cell. [0013] Optionally, the carbonate solvent includes one or more of ethylene carbonate, propylene carbonate, dimethyl carbonate, diethyl carbonate and ethyl methyl carbonate. [0014] Optionally, step S2 is performed under negative pressure conditions, and the relative vacuum degree of the negative pressure conditions is -10 to -50KPa. [0015] Optionally, the discharge treatment adopts at least one of constant current discharge, constant voltage discharge, constant current and constant voltage discharge and constant power discharge; [0016] The charging process adopts at least one of constant current charging, constant voltage charging, constant current and constant voltage charging and constant power charging. [0017] Optionally, the anode of the used lithium-ion battery is lithium iron phosphate, the discharging process adopts constant current discharge, and the charging process adopts constant current and constant voltage charging; [0018] In the constant current discharge, the cut-off voltage is 2.0-2.5V, and the ratio of the discharge current to the rated capacity of the liquid-deficient battery cell is 0.05-1; [0019] In the constant current and constant voltage charging, the charging cut-off voltage is 3.65-3.8V, the ratio of the charging current to the rated capacity of the liquid-deficient battery is 0.05-1, and the charging cut-off current and the rated capacity of the liquid-deficient battery are The ratio is 0.05~1. [0020] Optionally, the method further includes: recovering lithium in the negative electrode obtained by disassembly. [0021] Through the above technical solution, the pretreatment method of the present disclosure performs a discharge-charge process on the cells of used lithium-ion batteries, so that the active lithium remaining in the positive electrode can be desorbed and enter the negative electrode. Before discharging and charging, adding carbonate solvent to the waste batteries that are short of internal liquid can build an internal liquid lithium ion transmission channel for this type of waste batteries, so that the lithium in the positive electrode can fully escape into the negative electrode, and it is also conducive to the discharge process. -The charging step also repairs the lithium dendrites precipitated on the negative electrode side, thereby improving the lithium recovery rate on the negative electrode side. The pretreatment method of the present disclosure can make most of the lithium ions in the positive electrode dressing escape into the negative electrode, which is beneficial to recovering lithium from the pretreated negative electrode, thereby improving the lithium recovery rate of used batteries. The method has simple steps, mild conditions, and The reagents have low cost, low energy consumption and the process is environmentally friendly. [0022] Other features and advantages of the present disclosure will be described in detail in the detailed description that follows. Description of the drawings [0023] The accompanying drawings are used to provide a further understanding of the present disclosure and constitute a part of the specification. They are used to explain the present disclosure together with the following specific embodiments, but do not constitute a limitation of the present disclosure. In the attached picture: [0024] Figure 1 It is a flow chart of the waste lithium-ion battery recycling and pretreatment method of the present disclosure. [0025] Figure 2 This is a photo of the negative electrode of an unprocessed cell of a used lithium-ion battery in the comparative example of this disclosure. [0026] Figure 3 This is a photo of the negative electrode of a pretreated cell of a used lithium-ion battery in an embodiment of the present disclosure. Detailed implementation [0027] Specific embodiments of the present disclosure will be described in detail below with reference to the accompanying drawings. It should be understood that the specific embodiments described here are only used to illustrate and explain the present disclosure, and are not intended to limit the present disclosure. [0028] The present disclosure provides a method for recycling and preprocessing used lithium-ion batteries. The method includes the following steps: [0029] S1. Conduct electrolyte detection on the used battery cores to screen out liquid-deficient battery cells and non-liquid-deficient battery cells; supplement carbonate solvents into the liquid-deficient battery cores to obtain replenished battery cores; [0030] S2. Discharge and charge the rehydrated battery cells and/or the non-liquid-deficient battery cells in sequence; [0031] S3. Disassemble the battery core that has undergone the discharging process and the charging process. [0032] The disclosed method is suitable for recycling and pretreatment of conventional types of lithium-ion batteries. For example, the negative electrode can be graphite and/or silicon-containing graphite, and the positive electrode can be lithium iron phosphate, nickel-cobalt-manganese ternary materials, and lithium iron-manganese phosphate. One or more of them, the electrolyte solvent may include EC (ethylene carbonate), PC (propylene carbonate), DMC (dimethyl carbonate), EMC (ethyl methyl carbonate) and DEC (diethyl carbonate) one or more types. [0033] According to a specific embodiment of the present disclosure, the replenished battery cells and the non-liquid-deficient battery cells are sequentially subjected to discharge processing and charging processing. [0034] According to an embodiment of the present disclosure, the method further includes: before step S1, disassemble the single cell from the battery system. During the disassembly process, exposed structural parts such as poles and injection holes need to be protected to avoid Collisions may cause danger. [0035] According to an embodiment of the present disclosure, step S1 includes: performing ultrasonic testing on the used battery core. The percentage of the internal liquid volume of the liquid-deficient battery core to the total volume of voids in the battery core is less than 10%. The above method It can quickly and efficiently detect the lack of liquid in the battery core and improve the overall processing efficiency. [0036] According to an embodiment of the present disclosure, in step S1, replenishing the carbonate solvent includes: opening the liquid injection hole of the liquid-deficient battery core in a dew point environment, and supplying liquid to the liquid-deficient battery core through the liquid injection hole. The carbonate solvent is added to the liquid battery core, and then the liquid injection hole is closed. The operation of opening and closing the liquid injection hole is performed manually. [0037] According to an embodiment of the present disclosure, the dew point temperature is 0 to -50°C, preferably -20 to -40°C, and may be -30°C, for example. [0038] In order to take into account both economic factors and negative electrode treatment effects, according to an embodiment of the present disclosure, in step S1, the amount of carbonate solvent is 0.1 to 0.8 g/Ah relative to the rated capacity of the liquid-deficient battery. In order to further reduce the processing cost, the amount of solvent is preferably 0.3-0.7g/Ah, for example, it can be 0.3g/Ah. [0039] According to an embodiment of the present disclosure, the carbonate solvent in step S2 may be the same as or different from the original solvent of the lithium ion battery. The carbonate solvent includes ethylene carbonate, propylene carbonate, dimethyl carbonate, and dicarbonate. One or more of ethyl ester and ethyl methyl carbonate. When the carbonate solvent includes two or more, there is no specific limit on the proportion; the above solvent can effectively dissolve the lithium salt electrolyte and promote the transmission of lithium ions. [0040] According to a preferred embodiment of the present disclosure, the cathode of the waste lithium ion battery is lithium iron phosphate, and the carbonate solvent is ethylene carbonate. [0041] In order to avoid the risk of enrichment of the generated gas, step S2 is performed under negative pressure conditions. Specifically, the battery core can be connected to a negative pressure device, which is routine in this field; further, in order to obtain higher processing efficiency, According to an embodiment of the present disclosure, the relative vacuum degree of the negative pressure condition is -10 to -50KPa, preferably -25 to -45KPa, for example, it can be -35KPa. [0042] According to an embodiment of the present disclosure, the discharge treatment adopts at least one of constant current discharge, constant voltage discharge, constant current and constant voltage discharge and constant power discharge. [0043] In order to obtain an anode material with high lithium content, according to an embodiment of the present disclosure, the cathode of the waste lithium-ion battery is lithium iron phosphate, and the discharge treatment adopts constant current discharge; in order to avoid interface damage and excessive cut-off voltage caused by excessive cut-off voltage In order to prevent the dissolution of the current collector caused by low voltage, in the constant current discharge, the cut-off voltage is 2.0-2.5V, and the ratio of the discharge current to the rated capacity of the liquid-deficient battery cell is 0.05-1, for example, it can be 0.1. [0044] According to an embodiment of the present disclosure, the cathode of the waste lithium-ion battery is a nickel-cobalt-manganese ternary material, and the discharge treatment adopts constant current discharge; in the constant current discharge, the cut-off voltage is 3.0-3.2V, and the discharge current is consistent with the required The ratio of the rated capacity of the liquid-deficient battery cell is 0.05 to 1. [0045] According to an embodiment of the present disclosure, the cathode of the waste lithium-ion battery is lithium iron manganese phosphate, and the discharge treatment adopts constant current discharge; in the constant current discharge, the cut-off voltage is 3.0-3.2V, and the discharge current is the same as the shortage. The ratio of the rated capacity of the liquid cell is 0.05 to 1. [0046] According to an embodiment of the present disclosure, the charging process adopts at least one of constant current charging, constant voltage charging, constant current and constant voltage charging, and constant power charging. [0047]According to an embodiment of the present disclosure, the cathode of the waste lithium-ion battery is lithium iron phosphate, and the charging process adopts constant current and constant voltage charging. In order to ensure operational safety and improve the lithium embedding effect, the charging cut-off voltage is 3.65-3.8V, and the charging current The ratio to the rated capacity of the liquid-deficient battery cell is 0.05-1, for example, 0.1; the ratio of the charging cut-off current to the rated capacity of the liquid-deficient battery core is 0.05-1, preferably 0.05-0.4, and more preferably It is 0.05~0.1. [0048] According to an embodiment of the present disclosure, the cathode of the waste lithium-ion battery is a nickel-cobalt-manganese ternary material, and the charging process adopts constant current and constant voltage charging; in the constant current and constant voltage charging, the charging cut-off voltage is 4.2~4.5V , the ratio of the charging current to the rated capacity of the liquid-deficient battery cell is 0.05 to 1, for example, it can be 0.1; the ratio of the charging cut-off current to the rated capacity of the liquid-deficient battery cell is 0.05 to 1, preferably 0.05 to 0.4 , more preferably 0.05 to 0.1. [0049] According to an embodiment of the present disclosure, the cathode of the waste lithium-ion battery is lithium iron manganese phosphate, and the charging process adopts constant current and constant voltage charging; in the constant current and constant voltage charging, the charging cut-off voltage is 4.2 to 4.3V. The ratio of the current to the rated capacity of the liquid-deficient battery cell is 0.05-1, for example, 0.1; the ratio of the charging cut-off current to the rated capacity of the liquid-deficient battery core is 0.05-1, preferably 0.05-0.4, and more Preferably it is 0.05-0.1. [0050] According to an embodiment of the present disclosure, the method further includes: recovering lithium in the negative electrode obtained by disassembly. The present disclosure does not limit the specific recovery method. [0051] According to an embodiment of the present disclosure, the method further includes: recycling the positive electrode dressing in the disassembled positive electrode to improve material utilization and further reduce battery preparation costs. [0052] like Figure 1 As shown, according to a specific embodiment of the present disclosure, a method for recycling and preprocessing used lithium-ion batteries includes the following steps: [0053] (1) Disassemble the individual cells from the battery system; [0054] (2) Conduct ultrasonic testing on used battery cells to screen out battery cells that are short of liquid and batteries that are not short of liquid; [0055] The percentage of the internal liquid volume of the liquid-deficient battery to the total volume of the voids in the battery is less than 10%; [0056] (3) In a dew point environment, open the liquid injection hole of the liquid-deficient battery core, add carbonate solvent into the liquid-deficient battery cell through the liquid injection hole, and then close the liquid injection hole; [0057] Among them, the dew point temperature is 0 to -50°C. Compared with the rated capacity of the liquid-deficient battery, the dosage of carbonate solvents is 0.1 to 0.8g/Ah. Carbonate solvents include ethylene carbonate, propylene carbonate, and dicarbonate. One or more of methyl ester, diethyl carbonate and ethyl methyl carbonate; [0058] (4) Connect the rehydrated battery core and the non-liquid-deficient battery core to the negative pressure device, and perform discharge processing and charging processing in sequence; [0059] The relative vacuum degree under negative pressure conditions is -10 to -50Kpa; [0060] The discharge process uses constant current discharge, and the charging process uses constant current and constant voltage charging; [0061] In constant current discharge, the ratio of the discharge current to the rated capacity of the liquid-deficient cell is 0.05 to 1; [0062] In constant current and constant voltage charging, the ratio of the charging current to the rated capacity of the battery cell lacking liquid is 0.05 to 1, and the ratio of the charging cut-off current to the rated capacity of the battery cell lacking liquid is 0.05 to 1; [0063] (5) Disassemble the battery core that has been discharged and charged to obtain the pretreated negative electrode and the pretreated positive electrode. [0064] The present invention will be described in detail with the following examples, but they shall not be construed as limiting the present invention. [0065] Example 1 [0066] Use the following steps to preprocess used lithium-ion batteries: [0067] (1) Disassemble the single cells from the lithium iron phosphate battery system; [0068] (2) Conduct ultrasonic testing on used battery cells to screen out battery cells that are short of liquid and batteries that are not short of liquid; [0069] The percentage of the internal liquid volume of the liquid-deficient battery to the total volume of the voids in the battery is less than 10%; [0070] (3) In a dew point environment, open the liquid injection hole of the liquid-deficient battery core, add ethylene carbonate (EC) into the liquid-deficient battery core through the liquid injection hole, and then close the liquid injection hole; [0071] Among them, the dew point temperature is -30°C, and relative to the rated capacity of the liquid-deficient cell, the dosage of ethylene carbonate is 0.3g/Ah; [0072] (4) Connect the battery core to the negative pressure equipment after rehydration, and perform discharge processing and charging processing. The relative vacuum degree of the negative pressure condition is -35KPa; [0073] Take the rated capacity as C0, the rated voltage as 3.2V, discharge to 2.5V with a current of 0.1C0, then charge to 3.8V with a current of 0.1C0, and cut off at 0.05C0. The discharge method is constant current discharge and the charging method is constant current. pressure charging; [0074] (5) Disassemble the battery core that has been discharged and charged to obtain the pretreated negative electrode and the pretreated positive electrode. [0075] Example 2 [0076] Use the method of Example 1 to pretreat used lithium-ion batteries, except that the amount of ethylene carbonate is 0.8g/Ah. [0077] Example 3 [0078] Use the method of Example 1 to pretreat used lithium-ion batteries, except that ethylene carbonate is replaced with an equal amount of propylene carbonate. [0079] Example 4 [0080] Use the method of Example 1 to pretreat the used lithium-ion battery. The only difference is that the charging treatment method is constant current charging, charging to 3.8V with a current of 0.1C0. [0081] Example 5 [0082] Use the method of Example 1 to pretreat used lithium-ion batteries, the only difference being that the charging cut-off current is 0.5C0. [0083] test case [0084] The treated battery cell positive electrode dressings obtained in Examples 1 to 5 were tested for residual lithium content, and the results are listed in Table 1. [0085] The detection instrument for Fe element content and Li element content is: ICP-OES. The detection limit of Fe element content is 0.0005wt%, and the detection limit of Li element content is 0.0001wt%. Both are based on EPA 6010D-2018. [0086] A scrap battery cell without pretreatment and pure LFP (lithium iron phosphate) powder charged to 3.8V with 0.1C0 current and constant voltage were used as a comparative experiment to test the amount of residual lithium. The results are listed in Table 1. [0087] Table 1 [0088] [0089] According to the comparison of the lithium content of the positive electrode of the untreated battery core and the pure LFP powder in Table 1, it can be seen that the internal electrolyte of the untreated battery core dries up or deteriorates due to long-term circulation, resulting in a decrease in the lithium ion migration rate of the positive electrode. A lot of active lithium remains in the positive electrode and cannot be removed. When the actual charge reaches 3.8V, there is still nearly half of the lithium remaining in the positive electrode, which affects the subsequent lithium extraction efficiency. [0090] Furthermore, according to the comparison between Examples 1 and 2, it can be seen that when the amount of solvent is in the preferred range of 0.3-0.7g/Ah, the amount of solvent can be reduced while meeting the demand for lithium insertion, further reducing the processing cost; according to the implementation Comparison of Examples 1 and 4 shows that the constant current and constant voltage charging method can improve the degree of lithium embedding and is conducive to the recovery of negative electrode lithium. According to the comparison of Examples 1 and 5, it can be seen that when the charging cut-off current is compared with the rated capacity of the liquid-deficient battery cell, The ratio is within the preferred range of 0.05 to 0.4, which can promote complete lithium insertion and further improve the recovery efficiency of negative electrode lithium. [0091] According to the comparison of the lithium content of the untreated positive electrode of the battery cell and the positive electrode of the battery cell treated by the method of the present disclosure in Table 1, it can be seen that after adding solvent and charging and discharging under negative pressure conditions, the residual lithium content of the positive electrode is greatly reduced. This shows that most of the lithium ions in the positive electrode are extracted and embedded in the negative electrode, which is conducive to increasing the lithium content of the negative electrode and is conducive to the subsequent efficient recovery and extraction of lithium from the negative electrode. [0092] The untreated cells of used lithium-ion batteries and the pretreated cells of Example 1 were disassembled. The negative electrode photos are as follows: Figure 2 and 3 shown. according to Figure 2 It can be seen that there is serious lithium precipitation on the negative electrode side of the untreated battery cell, and the lithium precipitation area accounts for about 10% of the area of ​​the electrode interface; according to Figure 3 It can be seen that the lithium deposition area of ​​the negative electrode of the treated battery cell accounts for about 5 to 8% of the area of ​​the electrode plate interface, and there are signs of repair at the edge of the lithium deposition layer. [0093] In summary, the method of the present disclosure can be used to promote the migration of lithium ions to the negative electrode, promote the insertion of lithium into the negative electrode, and achieve simple and efficient recovery of lithium in used lithium-ion batteries. [0094] The preferred embodiments of the present disclosure have been described in detail above with reference to the accompanying drawings. However, the present disclosure is not limited to the specific details in the above-mentioned embodiments. Within the scope of the technical concept of the present disclosure, various simple modifications can be made to the technical solutions of the present disclosure. These simple modifications all belong to the protection scope of the present disclosure. [0095] In addition, it should be noted that the specific technical features described in the above-mentioned specific embodiments can be combined in any suitable manner as long as there is no contradiction. In order to avoid unnecessary repetition, various possible combinations will not be further described in this disclosure. [0096] In addition, any combination of various embodiments of the present disclosure can also be carried out, and as long as they do not violate the idea of ​​the present disclosure, they should also be regarded as the contents disclosed in the present disclosure. | 1. A method for recycling and preprocessing waste lithium-ion batteries, It is characterized by: The method includes the following steps: S1. Conduct electrolyte detection on the used battery cores to screen out liquid-deficient battery cells and non-liquid-deficient battery cells; supplement the carbonate solvent into the liquid-deficient battery core to obtain a replenished battery core; S2. Discharge and charge the replenished battery cells and/or the non-liquid-deficient battery cells in sequence; S3. Disassemble the battery core that has undergone the discharging process and the charging process. 2. The method according to claim 1, in, Step S1 includes: performing ultrasonic testing on the used battery core. The percentage of the internal liquid volume of the liquid-deficient battery core to the total volume of voids in the battery core is less than 10%. 3. The method of claim 1, in, In step S1, the supplementing the carbonate solvent includes: opening the liquid injection hole of the liquid-deficient battery core in a dew point environment, and adding the carbonate ester into the liquid-deficient battery core through the liquid injection hole. solvent, and then close the injection hole. 4. The method of claim 3, in, Dew point temperature is 0 to -50°C. 5. The method of claim 1, in, In step S1, the amount of the carbonate solvent is 0.1 to 0.8 g/Ah relative to the rated capacity of the liquid-deficient battery cell. 6. The method of claim 1, in, The carbonate solvent includes one or more of ethylene carbonate, propylene carbonate, dimethyl carbonate, diethyl carbonate and ethyl methyl carbonate. 7. The method of claim 1, in, Step S2 is performed under negative pressure conditions, and the relative vacuum degree of the negative pressure conditions is -10 to -50KPa. 8. The method of claim 1, in, The discharge treatment adopts at least one of constant current discharge, constant voltage discharge, constant current and constant voltage discharge and constant power discharge; The charging process adopts at least one of constant current charging, constant voltage charging, constant current and constant voltage charging and constant power charging. 9. The method of claim 8, in, The positive electrode of the waste lithium-ion battery is lithium iron phosphate, the discharge process adopts constant current discharge, and the charging process adopts constant current and constant voltage charging; In the constant current discharge, the cut-off voltage is 2.0-2.5V, and the ratio of the discharge current to the rated capacity of the liquid-deficient battery cell is 0.05-1; In the constant current and constant voltage charging, the charging cut-off voltage is 3.65-3.8V, the ratio of the charging current to the rated capacity of the liquid-deficient battery is 0.05-1, and the charging cut-off current and the rated capacity of the liquid-deficient battery are The ratio is 0.05~1. 10. The method of claim 1, in, The method includes: recovering lithium in the negative electrode obtained by disassembly. | 比亚迪股份有限公司
895 | CN118507864A | Examining | BYD CO LTD | Cell component details¦Secondary cells servicing/maintenance | 2024-01-04 | 2024-08-16 | Battery device, application method thereof and electric equipment | The invention discloses a battery device, a using method thereof and electric equipment. The battery device comprises a battery, a circulating pipeline and a driving part, the battery is provided with a containing cavity, and the battery is provided with a first connecting port and a second connecting port which are communicated with the containing cavity. The circulating pipeline is arranged outside the battery, one end of the circulating pipeline is communicated with the first connector, and the other end is communicated with the second connector. The driving part is arranged on the circulating pipeline and used for driving the medium in the containing cavity to flow and exhausting air to the outside through the circulating pipeline. The battery device can discharge gas in the battery, prevents the gas from being gathered in the battery, and is beneficial to prolonging the service life of the battery. | Technical field [0001] The present invention relates to the field of battery technology, and in particular to a battery device, a method of using the same, and electrical equipment. Background technology [0002] With the continuous development of society and the iterative rise of emerging industries, the demand for lithium-ion batteries in portable, energy storage, power and other fields has increased year by year. Social needs have increasingly higher requirements for the service life of lithium-ion batteries. [0003] During long-term use of the battery, the electrolyte will decompose and produce gas. When the gas is produced, the internal pressure of the battery increases, and there is a risk of explosion-proof valve development. At the same time, the internal gas leaks into the space between the diaphragm and the pole piece, which can easily cause lithium precipitation and damage the battery. service life is reduced. Contents of the invention [0004] The object of the present invention is to provide a battery device, a method of using the same, and electrical equipment to solve the problem of reduced battery life caused by gas inside the battery. [0005] In order to achieve the purpose of the present invention, the present invention provides the following technical solutions: [0006] In a first aspect, the present invention provides a battery device, including: [0007] A battery has a receiving cavity, and the battery is also provided with a first connection port and a second connection port connected to the receiving cavity; [0008] A circulation pipe is located outside the battery, with one end connected to the first connection port and the other end connected to the second connection port; [0009] A driving member is provided on the circulation pipe, used to drive the flow of the medium in the accommodation cavity, and exhaust gas to the outside through the circulation pipe. [0010] In one embodiment, the battery includes a casing, a first cover, and a second cover. The first cover is provided at one end of the casing in the first direction, and the first cover is provided at the other end in the first direction. The second cover plate is provided at one end, the housing, the first cover plate and the second cover plate enclose the accommodation cavity, and the first cover plate is provided with the first connection port, so The second cover plate is provided with the second connection port. [0011] In one embodiment, a line connecting the first connection port and the second connection port has an included angle with the first direction. [0012] In one embodiment, the battery device further includes a connecting pipe and a one-way valve, the connecting pipe is connected to the circulation pipe, and the one-way valve is used to discharge gas to the outside. [0013] In one embodiment, the battery device further includes a liquid storage tank, and the liquid storage tank is connected to the circulation pipeline. [0014] In one embodiment, the liquid storage tank is provided with a temperature control, and the temperature control is used to heat or cool the liquid in the liquid storage tank. [0015] In one embodiment, the battery includes a stacked positive electrode sheet, a separator and a negative electrode sheet, a first flow channel is provided on the positive electrode sheet, and/or a second flow channel is provided on the separator, and/or, A third flow channel is provided on the negative electrode sheet. [0016] In a second aspect, the present invention provides a method of using a battery device, including the following steps: [0017] Provide a battery device as described in any one of the first aspects; [0018] The driving member is activated to circulate the electrolyte in the circulation pipe and inside the battery. [0019] In one embodiment, the method of using the battery device further includes: [0020] Detect whether the air pressure inside the battery is higher than the preset air pressure; [0021] When the air pressure is higher than the preset air pressure, the driving member is activated to circulate the electrolyte in the circulation pipe and inside the battery, and to discharge the gas inside the battery. [0022] In one embodiment, the battery device further includes a liquid storage tank, and the liquid storage tank is connected to the circulation pipeline; the method of using the battery device further includes: [0023] Liquid is provided to the battery through the liquid storage tank, and the liquid includes at least one of electrolyte, lithium replenishing agent, and VC (vinylene carbonate). [0024] In one embodiment, the method of using the battery device further includes: [0025] Detect whether the temperature of the battery is within a preset temperature range; [0026] When the temperature of the battery is lower than the preset temperature range, the liquid storage tank heats the electrolyte; [0027] When the temperature of the battery is higher than the preset temperature range, the liquid storage tank cools the electrolyte. [0028] In a third aspect, the present invention provides electrical equipment, including an electrical device and a battery device according to any one of the first aspects, and the battery device supplies power to the electrical device. [0029] The battery of the battery device provided by the invention is provided with a first connection port and a second connection port. Both ends of the circulation pipe are connected to the first connection port and the second connection port respectively, and the gas inside the battery is driven from the gas under the action of the driving member. The inside of the battery enters the circulation pipe. This battery device can eliminate the presence of gas inside the battery, avoid gas accumulation inside the battery pole piece and cause lithium precipitation, which is beneficial to extending the service life of the battery. Description of the drawings [0030] In order to more clearly explain the embodiments of the present invention or the technical solutions in the prior art, the drawings needed to be used in the description of the embodiments or the prior art will be briefly introduced below. Obviously, the drawings in the following description are only These are some embodiments of the present invention. For those of ordinary skill in the art, other drawings can be obtained based on these drawings without exerting creative efforts. [0031] Figure 1 is a schematic diagram of a battery device according to an embodiment; [0032] Figure 2 It is a top view of the positive electrode sheet of an embodiment; [0033] Figure 3 This is a flow chart of a method of using a battery device according to an embodiment. [0034] Explanation of reference symbols: [0035] 100-battery device, 10-battery, 11-first connection port, 12-second connection port, 13-liquid injection hole, 14-positive pole, 15-negative pole, 16-positive plate, 161-first flow channel, 20-circulation pipe, 30-driving part, 40-liquid storage tank, 50-connecting pipe, 60-one-way valve, X-first direction, a-first included angle. Detailed implementation [0036] The technical solutions in the embodiments of the present invention will be clearly and completely described below with reference to the accompanying drawings in the embodiments of the present invention. Obviously, the described embodiments are only some of the embodiments of the present invention, not all of them. Based on the embodiments of the present invention, all other embodiments obtained by those of ordinary skill in the art without creative efforts fall within the scope of protection of the present invention. [0037] It should be noted that when a component is said to be "anchored" to another component, it can be directly on the other component or there can also be an intermediate component. When a component is said to be "connected" to another component, it may be directly connected to the other component or there may be an intermediate component present at the same time. [0038] Unless otherwise defined, all technical and scientific terms used in the present invention have the same meanings commonly understood by those skilled in the technical field belonging to the present invention. The terms used in the description of the present invention are only for the purpose of describing specific embodiments and are not intended to limit the present invention. As used herein, the term "and/or" includes any and all combinations of one or more of the associated listed items. [0039] Some embodiments of the present invention will be described in detail below with reference to the accompanying drawings. The following embodiments and features in the embodiments may be combined with each other without conflict. [0040] refer to Figure 1 , the present invention provides a battery device 100, including a battery 10, a circulation pipe 20 and a driving member 30. The battery 10 has a receiving cavity, and the battery 10 is provided with a first connection port 11 and a second connection port 12 that communicate with the receiving cavity. The circulation pipe 20 is provided outside the battery 10 and has one end connected to the first connection port 11 and the other end connected to the second connection port 12 . The driving member 30 is disposed on the circulation pipe 20 and is used to drive the flow of the medium in the accommodation cavity and exhaust the gas to the outside through the circulation pipe 20 . [0041] The circulation pipeline 20 is made of a material with good corrosion resistance and stability, and can be specifically made of stainless steel, plastic or fiberglass pipes, etc., which can effectively resist corrosion of the electrolyte and ensure long-term stable operation of the pipeline system. [0042] The driving component 30 can be an electric motor, a pneumatic motor, a hydraulic motor, etc., without limitation. The driving member 30 provides power so that the electrolyte can be transported through the circulation pipe 20 . Different driving parts 30 need to be selected according to actual needs and working environment. When long-distance transport of electrolyte is required, motor drive can be selected; when rapid response and speed regulation are required, pneumatic motors can be selected; when high torque and stability are required For special occasions, you can choose to use a hydraulic motor. [0043] The battery device 100 may also include control components, which may include flow meters, valves, PLC control systems, etc. The control part can achieve precise control of the electrolyte delivery process and ensure the quality and delivery efficiency of the electrolyte. [0044] The battery 10 of the battery device 100 provided by the present invention is provided with a first connection port 11 and a second connection port 12. Both ends of the circulation pipe 20 are connected with the first connection port 11 and the second connection port 12 respectively, and are connected to the driving member 30 The gas inside the battery 10 enters the circulation pipe 20 from the inside of the battery 10 . The battery device 100 can eliminate the presence of gas inside the battery 10, prevent the explosion-proof valve from being opened and the gas gathering on the pole pieces of the battery 10 to cause lithium deposition, which is beneficial to extending the service life of the battery 10. At the same time, when the medium in the accommodation cavity circulates and flows in the circulation pipe 20, it can have a certain cooling effect on the medium. [0045] In one embodiment, the battery 10 includes a casing, a first cover, and a second cover. The casing is provided with a first cover on one end in the first direction X, and a second cover is provided on the other end in the first direction X. The first cover plate is provided with a first connection port 11, and the second cover plate is provided with a second connection port 12. [0046] The housing, the first cover plate and the second cover plate are enclosed to form a receiving cavity, and media such as electric cores and electrolytes are received in the receiving cavity. The housing, the first cover plate and the second cover plate are made of materials with high structural strength, specifically metal materials, high-strength plastics, ceramics, etc. Metal materials such as aluminum, aluminum alloys, magnesium alloys, iron and iron alloys, etc. The shell, the first cover plate and the second cover plate can be an integrated structure, that is, the bottom plate and the side plates are an integrated structure made by an integrated molding process. The integrated molding process can be stamping, casting, etc., without limitation. The casing, the first cover plate and the second cover plate can also be of split structure, and the casing, the first cover plate and the second cover plate can be connected and fixed by welding, bonding, snapping, screwing, etc. The thicknesses of the first cover plate and the second cover plate can be substantially uniform, and the thicknesses of the housing, the first cover plate and the second cover plate can also be substantially the same. [0047] The battery 10 can be a square-shell battery 10, a cylindrical battery 10, etc., or other types such as a prismatic battery 10, etc., without limitation. [0048] A liquid injection hole 13 is provided on either of the first cover plate and the second cover plate. When the battery 10 is manufactured, the first connection port 11 and the second connection port 12 are in a closed state, and the electrolyte flows through the liquid injection hole. 13Inject into the containing cavity. [0049] The battery 10 also includes a positive pole 14 and a negative pole 15. The positive pole 14 is arranged on the first cover plate, and the negative pole 15 is arranged on the second cover plate. The positive pole 14 is a conductive element that connects the positive electrode and related circuits, so that current can flow smoothly from the positive electrode to the negative electrode, thereby realizing the charge and discharge function of the battery 10; the negative pole 15 is a conductive element that connects the negative electrode and related circuits, and connects the battery 10 The negative electrode is connected to the circuit so that the current can flow smoothly from the negative electrode to the positive electrode, thereby realizing the charging and discharging function of the battery 10. The material of the positive pole 14 and the negative pole 15 is usually a metal material with good electrical conductivity, such as copper, aluminum, etc., and its shape and size vary according to different battery 10 types and specifications. During the production process of the battery 10 , the positive and negative poles 15 are usually welded together with corresponding electrodes, and undergo a series of processing and treatments, such as injection molding, insulation treatment, etc., to ensure their conductive performance and service life. [0050] The battery 10 of the battery device 100 is provided with a first connection port 11 and a second connection port 12. Both ends of the circulation pipe 20 are connected with the first connection port 11 and the second connection port 12 respectively, and the driving member 30 drives the battery The gas inside 10 enters the circulation pipe 20 from the inside of the battery 10 . The battery device 100 can eliminate the presence of gas inside the battery 10 and prevent the gas from accumulating on the pole pieces of the battery 10 and causing lithium deposition, which is beneficial to extending the service life of the battery 10 . [0051] In one embodiment, the line connecting the first connection port 11 and the second connection port 12 has an included angle with the first direction X. [0052] refer to Figure 1 , the first direction X is the vertical direction between the opposite covers, the angle between the line connecting the first connection port 11 and the second connection port 12 and the first direction The range of a is 20°-70°. Specifically, the first included angle a can be 20°, 30°, 40°, 50°, 60°, or 70° without limitation. [0053] When the first included angle a is less than 20° or greater than 70°, the electrolyte cannot fully pass through the inside of the battery 10 during circulation, causing uneven infiltration and temperature effects inside the battery 10; the first included angle a is 20°- At 70°, it can be approximately considered that the first connection port 11 and the second connection port 12 are set at opposite corners of the battery 10, so that when the electrolyte circulates, it can maximize the amount of circulating electrolyte passing through every part of the battery 10. It is more uniform inside the battery 10 , and the electrolyte has a consistent impact on the infiltration and temperature inside the battery 10 . [0054] In one embodiment, the battery device 100 further includes a connecting pipe 50 and a one-way valve 60 . The connecting pipe 50 is connected to the circulation pipe 20 . The one-way valve 60 is used to discharge gas to the outside. [0055] The connecting pipe 50 can be installed on the circulation pipe 20, and the installation method of the connecting pipe 50 and the circulation pipe 20 can be welding, screw connection, etc., without limitation. The one-way valve 60 may be either a straight-through type or a right-angle type. The straight-through check valve 60 is installed on the circulation pipeline 20 through a threaded connection, and the right-angle check valve 60 can be connected to the circulation pipeline 20 through a threaded connection, a plate connection, a flange connection, etc. [0056] When the air pressure is greater than the preset air pressure, the one-way valve 60 opens to exhaust to the outside world, so that the air pressure of the circulation pipe 20 and the battery 10 is maintained within the preset air pressure, and the gas inside the battery 10 flows out of the battery 10 along with the electrolyte in time, and passes through The one-way valve 60 is discharged to the outside to prevent gas from accumulating on the pole pieces of the battery 10 and causing lithium precipitation, which is beneficial to extending the service life of the battery 10 . [0057] In one embodiment, the battery device 100 further includes a liquid storage tank 40 , and the liquid storage tank 40 is connected to the circulation pipeline 20 . [0058] The connecting pipe 50 can also be connected to the liquid storage tank 40 to achieve an indirect connection between the connecting pipe 50 and the circulation pipe 20 . [0059] The liquid storage tank 40 is usually made of stainless steel, titanium, nickel or other corrosion-resistant and high-temperature resistant materials. These materials can resist corrosion by the electrolyte, ensuring the service life and safety of the liquid storage tank 40 . [0060] The liquid storage tank 40 also includes valves, pipelines and accessories to facilitate the feeding, discharging and circulation of the electrolyte. [0061] The liquid storage tank 40 has good sealing performance to prevent electrolyte leakage. Tanks should be equipped with appropriate sealing gaskets or other sealing devices to ensure tightness. [0062] The liquid storage tank 40 is a pressure vessel and can withstand certain working pressure and temperature. The liquid storage tank 40 should also be equipped with safety devices such as a safety valve and a pressure gauge to ensure the safety and stability of the liquid storage tank 40 during use. [0063] The liquid storage tank 40 is provided to replenish electrolyte and other substances to the battery 10 to achieve long-term use of the battery 10 . [0064] In one embodiment, the liquid storage tank 40 is provided with a temperature control, and the temperature control is used to heat or cool the liquid in the liquid storage tank 40 . [0065] Temperature controls usually consist of heating elements and cooling devices, which can be selected and configured according to actual needs. The heating element can use heating methods such as electric heating tubes and heating films, while the cooling device can use refrigeration methods such as refrigerators and chillers. [0066] The design of the temperature control needs to consider the properties, temperature range, flow rate and other factors of the liquid to ensure the accuracy and stability of temperature control. At the same time, the temperature control is also provided with safety protection functions, such as overheating protection, overcooling protection, etc., to prevent the liquid temperature from being too high or too low from causing damage to the liquid storage tank 40 and the liquid. [0067] By using the temperature control, the temperature of the liquid in the liquid storage tank 40 can be effectively controlled to ensure its stability and safety, thereby ensuring the smooth use of the battery 10 and at the same time improving the charging and discharging performance of the battery device 100 and realizing the battery device 100 Fast charging. [0068] refer to Figure 2 , in one embodiment, the battery 10 includes a stacked positive electrode sheet 16, a separator and a negative electrode sheet, the positive electrode sheet 16 is provided with a first flow channel 161, and/or, the separator is provided with a second flow channel, and/or, The negative electrode sheet is provided with a third flow channel. [0069] When the pole piece is a positive electrode piece 16, the corresponding foil material may include but is not limited to any one of aluminum foil, composite aluminum foil or carbon-coated aluminum foil; when the pole piece is a negative electrode piece, the corresponding foil material may include but is not limited to copper foil, composite copper foil Either foil or charcoal-coated copper foil. [0070] The positive electrode material of the battery 10 may be a phosphate positive electrode active material and a ternary positive electrode active material. In specific embodiments, it includes lithium cobalt oxide, lithium manganate, lithium iron phosphate, lithium manganese iron phosphate, lithium vanadium phosphate, and lithium vanadium oxyphosphate. , one or more of lithium vanadium fluorophosphate, lithium titanate, lithium nickel cobalt manganate, and lithium nickel cobalt aluminate. [0071] The negative electrode material of the battery 10 may be a graphite negative electrode material, which is mainly composed of graphene and graphite powder. [0072] The separator can be any one of woven membrane, non-woven membrane (non-woven fabric), microporous membrane, composite membrane, rolled membrane, etc., without limitation. [0073] The positive and negative electrode materials are correspondingly coated on the positive electrode foil and the negative electrode foil. Several layers of positive and negative electrode sheets are separated by several layers of separators. After the electrolyte is injected from the main port, a lithium ion battery 10 is formed. [0074] The first flow channel 161, the second flow channel and the third flow channel can be embossed channels obtained by embossing processing, so that the positive electrode sheet 16, the separator and the negative electrode sheet have micron-scale or nano-scale concave and convex structures, increasing the electrolyte and the The contact surface between the positive electrode piece 16, the separator and the negative electrode piece. [0075] The first flow channel 161 , the second flow channel and the third flow channel are correspondingly provided on the positive electrode sheet 16 , the separator and the negative electrode sheet so that the electrolyte can flow from the gap between the electrode core and the case during the circulation flow process, and can also flow from the gap between the electrode core and the case. The flow of the positive and negative electrode sheets and the separator can, on the one hand, increase the contact area between the electrolyte and the positive electrode sheet 16, the separator and the negative electrode sheet, increase the transmission rate of ions and electrons, thereby improving the charge and discharge performance and energy density of the battery 10. On the other hand, the temperature of each layer of pole pieces and separators can be controlled to achieve rapid response to the temperature of the battery 10 . [0076] refer to Figure 3 , the present invention provides a method of using the battery device 100, which includes the following steps: [0077] Step S10: Provide the battery device 100 as described in any of the preceding embodiments; [0078] In step S20 , the driving member 30 is started to circulate the electrolyte in the circulation pipe 20 and inside the battery 10 . [0079] When the air pressure is higher than the preset air pressure, the driving part 30 is started, and the gas inside the battery 10 follows the electrolyte from the inside of the battery 10 into the circulation pipe 20, which prevents the gas inside the battery 10 from gathering on the battery 10 pole pieces and causing lithium deposition, which is beneficial to improve the efficiency of the battery. Battery life of 10. [0080] In one embodiment, the method of using the battery device 100 further includes: [0081] Detect whether the air pressure inside the battery 10 is higher than the preset air pressure; [0082] When the air pressure is higher than the preset air pressure, the driving member 30 is activated to circulate the electrolyte in the circulation pipe 20 and inside the battery 10 and to discharge the gas inside the battery 10 . [0083] The preset air pressure can be 0.1MPa-0.4MPa, specifically 0.1MPa, 0.2MPa, 0.3MPa, 0.4MPa, without limitation. [0084] When the air pressure is higher than the preset air pressure, the driving member 30 is started, and the gas inside the battery 10 follows the electrolyte from the inside of the battery 10 into the circulation pipe 20, and can be discharged to the outside through the one-way valve 60 to prevent the gas inside the battery 10 from accumulating in the battery. 10 pole pieces cause lithium precipitation, which is beneficial to extending the service life of the battery 10. [0085] In one embodiment, the battery device 100 further includes a liquid storage tank 40, which is connected to the circulation pipe 20; the method of using the battery device 100 also includes: [0086] Liquid is provided to the battery 10 through the liquid storage tank 40 , and the liquid includes at least one of electrolyte, lithium replenishing agent, and VC (vinylene carbonate). [0087] The electrolyte includes a solvent and an electrolyte lithium salt (such as LiPF6). Specifically, it can be an organic electrolyte and an aqueous electrolyte. The organic solvent of the organic electrolyte can be an organic solvent such as carbonates, propane nitriles, diformates, and glucose. Alcohol ethers, etc. [0088] The liquid in the liquid storage tank 40 may also include a certain amount of additives (such as FEC, VC, CEC, etc.). Specifically, FEC (fluoroethylene carbonate) can significantly improve the low-temperature performance and high-temperature stability of the battery 10. By adding FEC to the electrolyte, a stable SEI film can be formed on the surface of the negative electrode, thereby improving the safety of the battery 10. ; VC (vinylene carbonate) can undergo an electrochemical reaction on the surface of the negative electrode during the first charge and discharge process of the battery 10 to form a dense SEI film, which can effectively prevent solvent molecules from embedding in the negative electrode, reduce the bloating phenomenon of the battery 10, and Improve the cycle life of the battery 10; CEC (chloroethylene carbonate) can improve the conductivity and stability of the electrolyte, and can improve the rate performance and cycle stability of the battery 10. [0089]Lithium replenishing agents include positive electrode lithium replenishing agents and negative electrode lithium replenishing agents. The positive electrode lithium replenishing agents can be lithium-rich lithium nickel oxide (Li2NiO2, LNO), lithium-rich lithium ferrite (Li5FeO4, LFO), etc., which are used for ternary positive electrodes and negative electrodes respectively. Lithium iron phosphate positive electrode, the positive electrode lithium replenishing agent can replenish the lithium ions lost in the process of forming the solid electrolyte interface film (SEI film); the negative electrode lithium replenishing agent can include at least lithium foil, lithium powder, lithium silicide powder, electrolytic lithium brine solution, etc. One type, no restrictions. [0090] Long-term use of the battery 10 will cause electrolyte consumption, material consumption inside the electrolyte, and lithium loss. The consumed electrolyte, additives, lithium replenishing agents, etc. can be added from the liquid storage tank 40. No matter how long the battery 10 is used, it can It is guaranteed that the battery 10 will never lack electrolyte, elements that affect its lifespan, and original materials. [0091] In one embodiment, the method of using the battery device 100 further includes: [0092] Detect whether the temperature of the battery 10 is within a preset temperature range; [0093] When the temperature of the battery 10 is lower than the preset temperature range, the liquid storage tank 40 heats the electrolyte; [0094] When the temperature of the battery 10 is higher than the preset temperature range, the liquid storage tank 40 cools the electrolyte. [0095] The preset temperature range is 35°C-60°C, that is, when the temperature of the battery 10 is lower than 35°C, the temperature control of the storage tank 40 heats the electrolyte in the tank; when the temperature of the battery 10 is higher than 60°C, the temperature control of the storage tank 40 heats the electrolyte in the tank. The temperature control of the liquid tank 40 cools the electrolyte in the tank, and allows the heated/cooled electrolyte to circulate inside the circulation pipe 20 and the battery 10 under the action of the driving member 30, so that the temperature of the battery 10 is always maintained. Within the design range, the service life of the battery 10 is not limited by temperature. [0096] The present invention provides an electrical equipment, including an electrical device and a battery device 100 as described in any of the preceding embodiments. The battery device 100 supplies power to the electrical device. Electrical equipment can be cars, televisions, washing machines, etc., without restrictions. [0097] In the description of the embodiments of the present invention, it should be noted that the terms "center", "upper", "lower", "left", "right", "vertical", "horizontal", "inner", "outer" The orientation or positional relationship of indicators such as "" is based on the orientation or positional relationship described in the drawings. It is only for the convenience of describing the present invention and simplifying the description. It does not indicate or imply that the device or element referred to must have a specific orientation or a specific orientation. orientation, construction and operation, and therefore should not be construed as limitations of the present invention. [0098] What is disclosed above is only a preferred embodiment of the present invention. Of course, it cannot be used to limit the scope of the present invention. Those of ordinary skill in the art can understand all or part of the processes for implementing the above embodiments and according to the rights of the present invention. Equivalent changes as required still fall within the scope of the present invention. | 1. A battery device, It is characterized by, include: A battery has a receiving cavity, and the battery is also provided with a first connection port and a second connection port connected to the receiving cavity; A circulation pipe is located outside the battery, with one end connected to the first connection port and the other end connected to the second connection port; A driving member is provided on the circulation pipe, used to drive the flow of the medium in the accommodation cavity, and exhaust gas to the outside through the circulation pipe. 2. The battery device according to claim 1, It is characterized by, The battery includes a casing, a first cover, and a second cover. The first cover is provided at one end of the casing in the first direction, and the second cover is provided at the other end in the first direction. Cover plate, the housing, the first cover plate and the second cover plate enclose the accommodation cavity, the first cover plate is provided with the first connection port, and the second cover plate is provided with the first connection port. There is the second connection port. 3. The battery device according to claim 2, It is characterized by, A line connecting the first connection port and the second connection port has an included angle with the first direction. 4. The battery device according to claim 1, It is characterized by, The battery device also includes a connecting pipe and a one-way valve. The connecting pipe is connected to the circulation pipe. The one-way valve is used to discharge gas to the outside. 5. The battery device according to claim 1, It is characterized by, The battery device further includes a liquid storage tank, and the liquid storage tank is connected to the circulation pipeline. 6. The battery device according to claim 5, It is characterized by, The liquid storage tank is provided with a temperature control, and the temperature control is used to heat or cool the liquid in the liquid storage tank. 7. The battery device according to claim 1, It is characterized by, The battery includes a stacked positive electrode sheet, a separator and a negative electrode sheet, the positive electrode sheet is provided with a first flow channel, and/or the separator is provided with a second flow channel, and/or the negative electrode sheet is provided with a The third channel. 8. A method of using a battery device, It is characterized by, Includes the following steps: Provide a battery device according to any one of claims 1 to 7; The driving member is activated to circulate the electrolyte in the circulation pipe and inside the battery. 9. The method of using the battery device according to claim 8, It is characterized by, The method of using the battery device also includes: Detect whether the air pressure inside the battery is higher than the preset air pressure; When the air pressure is higher than the preset air pressure, the driving member is activated to circulate the electrolyte in the circulation pipe and inside the battery, and to discharge the gas inside the battery. 10. The method of using the battery device according to claim 8, It is characterized by, The battery device further includes a liquid storage tank, and the liquid storage tank is connected to the circulation pipeline; the method of using the battery device further includes: Liquid is provided to the battery through the liquid storage tank, and the liquid includes at least one of electrolyte, lithium replenishing agent, and VC (vinylene carbonate). 11. The method of using the battery device according to claim 10, It is characterized by, The method of using the battery device also includes: Detect whether the temperature of the battery is within a preset temperature range; When the temperature of the battery is lower than the preset temperature range, the liquid storage tank heats the electrolyte; When the temperature of the battery is higher than the preset temperature range, the liquid storage tank cools the electrolyte. 12. An electrical equipment, It is characterized by, It includes an electric device and a battery device according to any one of claims 1 to 7, and the battery device supplies power to the electric device. | 比亚迪股份有限公司
896 | CN118507855A | Examining | BYD CO LTD | Secondary cells | 2024-05-22 | 2024-08-16 | Roll core and winding method thereof | The invention discloses a roll core and a winding method thereof, the roll core comprises a composite unit pole piece belt, the composite unit pole piece belt comprises a basic area and a first winding section connected with the basic area, and the first winding section winds at least two winding layers in the basic area in sequence to form the roll core; in the first winding layer, the included angle between the first winding section and the first direction is 36 degrees, and in the second winding layer, the included angle between the first winding section and the first direction is 108 degrees. The winding direction of the winding core is multiple, the winding core with the special-shaped section can be obtained, the process is simple, and the production efficiency is high. | Technical field [0001] The present invention relates to the field of battery technology, and in particular, to a winding core and a winding method thereof. Background technology [0002] The battery cell of a lithium-ion battery is composed of a positive electrode sheet, a separator, and a negative electrode sheet. The current battery core structure mainly adopts the winding type. Specifically, the positive electrode sheet and the negative electrode sheet are prepared first, and then the separator is placed between the positive and negative electrode sheets. , and finally roll them together. [0003] However, the above-mentioned winding method has a single winding direction, the cross-section of the obtained battery core is usually oval, and the production efficiency is low. Contents of the invention [0004] The present invention aims to solve at least one of the technical problems existing in the prior art. To this end, the present invention proposes a winding core that has many winding directions, can obtain a winding core with a special-shaped cross-section, has a simple process, and has high production efficiency. [0005] The present invention also aims to provide a method for winding the above-mentioned winding core. [0006] The winding core according to the embodiment of the first aspect of the present invention includes a composite unit pole piece strip, the composite unit pole piece strip includes a base area and a first winding section connected to the base area, and the first winding section is at least in sequence in the base area Two winding layers are wound to form a winding core; wherein, in the first winding layer, the angle between the first winding section and the first direction is 36°, and in the second winding layer, the angle between the first winding section and the first direction is 36°. The angle in one direction is 108°. [0007] According to the winding core of the present invention, by winding the first winding section in different directions in the basic area, a pentagonal columnar winding core can be formed. The process is simple, the production efficiency is high, and the production cost is low. [0008] According to some embodiments of the present invention, the first winding section winds five winding layers sequentially in the base area to form a cycle unit, and the composite unit pole piece strip forms at least one cycle unit; the cycle unit includes the first winding layer and the third In the second winding layer, in the third winding layer, the angle between the first winding section and the first direction is 108°; in the fourth winding layer, the angle between the first winding section and the first direction is 36°. ; In the fifth winding layer, the angle between the first winding section and the first direction is 180°, and the angle between the first direction and the first winding section in front of the first winding layer is 180°. [0009] According to some embodiments of the present invention, at least one of the first winding layer, the second winding layer, the third winding layer, the fourth winding layer and the fifth winding layer is on the first side of the base area, and At least one is on a second side opposite the first side of the base area. [0010] According to some embodiments of the present invention, the first winding layer and the fifth winding layer are on the first side of the base area, and at least one of the second winding layer, the third winding layer and the fourth winding layer is on the base area. The second side of the area. [0011] According to some embodiments of the present invention, the first winding layer, the third winding layer and the fifth winding layer are on the first side of the base area, and the second winding layer and the fourth winding layer are on the second side of the base area. noodle. [0012] According to some embodiments of the invention, the end of the first winding section is wound in one winding layer of the base area. [0013] According to some embodiments of the present invention, the composite unit pole piece strip further includes a second winding section, and the second winding section and the first winding section are respectively located on both sides of the base area; the second winding section has at least In the first stacked layer, the angle between the second winding section and the second direction is 36°, and the angle between the second direction and the second winding section in front of the first stacked layer is 180°. [0014] According to some embodiments of the invention, the first stacked layer and the first rolled layer are on the same side of the base area. [0015] According to some embodiments of the present invention, the second winding section also has a second stacking layer in the base area. At the first stacking layer, the angle between the second winding section and the second direction is 108°. The second stacking layer and The first stacked layers are respectively located on the first side of the base area and the second side opposite to the first side. [0016] According to some embodiments of the present invention, the composite unit pole piece strips are stacked into n cyclic units, n≥2, wherein among the five winding layers of the n-th cyclic unit, the n1th winding layer and the n5th winding layer On the first side of the base area, at least one of the n2th winding layer, the n3th winding layer and the n4th winding layer is on a second side opposite to the first side of the base area. [0017] According to some embodiments of the present invention, the n1th winding layer, the n3th winding layer and the n5th winding layer are on the first side of the base area, and the n2th winding layer and the n4th winding layer are on the second side of the base area. noodle. [0018] According to some embodiments of the present invention, the composite unit pole piece strip is composed of a positive electrode piece, a first separator, a negative electrode piece, and a second separator that are stacked and compounded in order. [0019] The winding method according to the embodiment of the second aspect of the present invention includes: step 1, preparing a composite unit pole piece strip; step 2, sequentially winding the first winding section of the composite unit pole piece strip at least twice in the basic area Form a winding core; in the first winding, the first winding section is wound on the basic area at an angle of 36° with the first direction; in the second winding, the first winding section is at an angle of 108° with the first direction. ° wrapped around the base area. [0020] According to the winding method of the embodiment of the present invention, the composite unit pole piece strips are stacked and wound in different directions in the basic area to form a battery core with a regular pentagonal cross-section. The process is simple and the production efficiency is high. Production costs are lower. [0021] Additional aspects and advantages of the invention will be set forth in part in the description which follows, and in part will be obvious from the description, or may be learned by practice of the invention. Description of the drawings [0022] Figure 1 It is a schematic diagram of the composite unit pole piece belt structure according to an embodiment of the present invention; [0023] Figure 2 It is a schematic structural diagram of the composite unit pole piece strip after the first winding according to an embodiment of the present invention. [0024] Figure 3 It is a schematic structural diagram of the composite unit pole piece strip after the second winding according to an embodiment of the present invention; [0025] Figure 4 It is a schematic structural diagram of the composite unit pole piece strip after the third winding according to an embodiment of the present invention; [0026] Figure 5 It is a schematic structural diagram of the composite unit pole piece strip after the fourth winding according to an embodiment of the present invention; [0027] Figure 6 It is a schematic structural diagram of the composite unit pole piece strip after the fifth winding according to an embodiment of the present invention; [0028] Figure 7 This is an exploded view of a composite unit pole piece strip according to an embodiment of the present invention. [0029] Reference signs: [0030] The composite unit pole piece strip 10, the first winding section 10a, the base area 10b, the second winding section 10c, the positive electrode piece 11, the first separator 12, the negative electrode piece 13, and the second separator 14. Detailed implementation [0031] Embodiments of the present invention are described in detail below, examples of which are illustrated in the accompanying drawings, wherein the same or similar reference numerals throughout represent the same or similar elements or elements with the same or similar functions. The embodiments described below with reference to the drawings are exemplary and are only used to explain the present invention and cannot be understood as limiting the present invention. [0032] The following disclosure provides many different embodiments or examples for implementing different structures of the invention. In order to simplify the disclosure of the present invention, the components and arrangements of specific examples are described below. Of course, they are merely examples and are not intended to limit the invention. Furthermore, the present invention may repeat reference numbers and/or letters in different examples. This repetition is for purposes of simplicity and clarity and does not by itself indicate a relationship between the various embodiments and/or arrangements discussed. Furthermore, the present disclosure provides examples of various specific processes and materials, but one of ordinary skill in the art will recognize the applicability of other processes and/or the use of other materials. [0033] The following describes a winding core and a winding method according to embodiments of the present invention with reference to the accompanying drawings. [0034] Reference Figure 1-Figure 3 , a winding core according to an embodiment of the first aspect of the present invention, including a composite unit pole piece strip 10. The composite unit pole piece strip 10 includes a base region 10b and a first winding section 10a connected to the base region 10b. The first winding section The section 10a is wound around at least two winding layers in sequence in the basic area 10b to form a winding core; in the first winding layer, the angle between the first winding section 10a and the first direction is 36°; in the second winding layer layer, the angle between the first winding section 10a and the first direction is 108°. [0035] Specifically, refer to Figure 1-Figure 6 , the winding core includes a composite unit pole piece strip 10, and the composite unit pole piece strip 10 may include a positive electrode piece 11 and a negative electrode piece 13. [0036] The composite unit pole piece strip 10 includes a base area 10b and a first winding section 10a connected to the base area 10b. The base area 10b is the area where the first winding section 10a is wound. The first winding section 10a is used for winding. The base area 10b is the portion where the winding is performed. The base area 10b and the first winding section 10a may be fixedly connected, for example, connected through adhesive, or integrally formed. The first winding section 10a winds at least two winding layers sequentially in the base area 10b to form a winding core. For example, it can also wind three winding layers, five winding layers, eight winding layers, etc. The two rolled layers may be located on at least one of the first side and the second side of the base area 10b. [0037] Among them, in the first winding layer, the angle between the first winding section 10a and the first direction is 36°. The first winding layer can be wound on the first surface or the second surface of the base area 10b. The winding section 10a can be wound on the upper side or the lower side of the base area 10b. [0038] In the second winding layer, the angle between the first winding section 10a and the first direction is 108°, and the second winding layer can be wound on the first surface or the second surface of the base area 10b. [0039] Through the winding of the above two winding layers, the first winding section 10a winds a prismatic winding core with a regular pentagonal cross-section in the basic area 10b. [0040] Therefore, refer to Figure 1-Figure 3 According to the winding core of the present invention, by winding the first winding section 10a in the basic area 10b through winding in different directions, a pentagonal prism-shaped winding core can be formed. The process is simple, the production efficiency is high, and the production cost is low. [0041] In some embodiments of the present invention, the first winding section 10a is sequentially wound with five winding layers in the base area 10b to form a cycle unit, and the composite unit pole piece strip 10 forms at least one cycle unit; the cycle unit includes a first roll The winding layer and the second winding layer. In the third winding layer, the angle between the first winding section 10a and the first direction is 108°; in the fourth winding layer, the angle between the first winding section 10a and the first direction is 108°. The angle between the first winding section 10a and the first direction is 180° at the fifth winding layer, and the angle between the first direction and the first winding section 10a in front of the first winding layer is 180°. The angle is 180°. [0042]The composite unit pole piece strip 10 forms at least one cyclic unit. For example, the number of cyclic units may be 1, 1.6, 3, 8, 15, etc. Different numbers of circulation units can be stacked according to the required height of the core, and the required core 100 can be obtained without lamination after winding. [0043] The first winding section 10a sequentially winds five winding layers in the basic area 10b to form a cycle unit. Specifically, it winds three times based on the aforementioned first winding layer and second winding layer. [0044] In the third winding layer, the angle between the first winding section 10a and the first direction is 108°, and the third winding layer can be wound on the first surface or the second surface of the base area 10b. [0045] In the fourth winding layer, the angle between the first winding section 10a and the first direction is 36°, and the fourth winding layer can be wound on the first surface or the second surface of the base area 10b. [0046] In the fifth winding layer, the angle between the first winding section 10a and the first direction is 180°. The fifth winding layer can be wound on the first surface or the second surface of the base area 10b. The first direction and the first direction are 180°. The included angle of a winding section 10a in front of the first winding layer is 180°. [0047] Through the stacking of the above five winding layers, the first winding section 10a winds a cyclic unit with a regular pentagonal cross-section in the base area 10b. [0048] By winding the first winding section 10a in the base area 10b through winding in different directions, at least one cycle unit is formed. Each cycle unit includes five winding layers and can be wound differently according to the required height of the winding core. A large number of cycle units, no lamination is required after winding, the process is simple, the production efficiency is high, and the production cost is low. In some embodiments of the present invention, at least one of the first winding layer, the second winding layer, the third winding layer, the fourth winding layer and the fifth winding layer is on the first side of the base region 10b , and at least one is on the second side opposite to the first side of the base area 10b. [0049] Specifically, one of the first winding layer, the second winding layer, the third winding layer, the fourth winding layer and the fifth winding layer is on the first side of the base area 10b, and the other four are on the base area 10b. The second side of area 10b; the stacking sequence may be stacking the first side first and then stacking the second side, or stacking the second side first and then stacking the first side; [0050] Alternatively, two of the first winding layer, the second winding layer, the third winding layer, the fourth winding layer and the fifth winding layer are on the first side of the base area 10b, and the other three are on the base area 10b. The second side of area 10b; the stacking sequence can be stacking the first side first, then stacking the second side, or switching stacking back and forth between the first side and the second side; [0051] Alternatively, three of the first winding layer, the second winding layer, the third winding layer, the fourth winding layer and the fifth winding layer are on the first side of the base area 10b, and the other two are on the base area 10b. The second side of area 10b; the stacking sequence can be stacking the first side first, then stacking the second side, or switching stacking back and forth between the first side and the second side; [0052] Alternatively, four of the first winding layer, the second winding layer, the third winding layer, the fourth winding layer and the fifth winding layer are on the first side of the base area 10b, and the other one is on the base area 10b. The second side of area 10b; the stacking sequence may be to stack the first side first and then stack the second side, or switch stacking back and forth between the first side and the second side. [0053] By stacking the winding layers on both the first and second sides, the winding core has a certain self-binding force, reduces the expansion force, is conducive to the penetration of electrolyte, and has a certain liquid retention ability. [0054] In some embodiments of the present invention, the first winding layer and the fifth winding layer are on the first side of the base area 10b, and at least one of the second winding layer, the third winding layer and the fourth winding layer On the second side of the base area 10b. [0055] By stacking the first winding layer and the fifth winding layer on the first side of the base area 10b, at least one of the second winding layer, the third winding layer and the fourth winding layer is stacked on the first side of the base area 10b. second side, in this way, the first winding section 10a of each cycle unit needs to be stacked on the first side first, then stacked on the second side, and finally returned to the first side for stacking. In this way, the self-restraining force of the winding core is improved, and the The expansion force is increased, which is conducive to the penetration of electrolyte and improves the liquid retention capacity. [0056] Specifically, one of the second winding layer, the third winding layer and the fourth winding layer can be on the second side, for example, the second winding layer is on the second side, the third winding layer is on the second side or The fourth winding layer is on the second side; alternatively, two of the second winding layer, the third winding layer and the fourth winding layer can be on the second side; for example, the second winding layer and the third winding layer The second winding layer is on the second side, and the third winding layer and the fourth winding layer are on the second side; or the second winding layer, the third winding layer and the fourth winding layer are all on the second side. [0057] In some embodiments of the present invention, the first winding layer, the third winding layer and the fifth winding layer are on the first side of the base area 10b, and the second winding layer and the fourth winding layer are on the first side of the base area 10b. the second side. [0058] By stacking the first winding layer, the third winding layer and the fifth winding layer on the first side of the base area 10b, and stacking the second winding layer and the fourth winding layer on the second side of the base area 10b, In this way, the first winding section 10a wraps the base area 10b once every time it is wound around the base area 10b, so that the finally obtained battery core has strong self-constraint ability and strong liquid retention ability. [0059] In some embodiments of the present invention, the end of the first winding section 10a is wound in one winding layer of the base area 10b. [0060] By winding the end of the first winding section 10a in a winding layer of the base area 10b, the battery core itself can have better self-constraint capability even if it is not bonded with an adhesive. [0061] For example, the end of the first winding section 10a is located on the first side of the base area 10b, and the end of the first winding section 10a can be wound on the lower side of the winding layer that was last on the first side. [0062] In some embodiments of the present invention, the composite unit pole piece strip 10 further includes a second winding section 10c, and the second winding section 10c and the first winding section 10a are respectively located on both sides of the base area 10b; the second winding section 10c The section 10c has at least a first stacking layer in the base area 10b. At the first stacking layer, the angle between the second winding section 10c and the second direction is 36°. The second direction and the second winding section 10c are in the first stacking layer. The angle between layers is 180°. [0063] By arranging the second winding section 10c located on a side of the base area 10b that is different from the first winding section 10a, stacking can be performed from both sides of the base area 10b, thereby improving the winding efficiency. [0064] The second winding section 10c has at least a first stacked layer in the base area 10b. For example, the second winding section 10c can have a first pair of stacked layers, a second stacked layer, and one or more circulation units in the base area 10b. . [0065] At the first stacked layer, the angle between the second winding section 10c and the second direction is 36°, and the angle between the second direction and the second winding section 10c in front of the first stacked layer is 180°. In this way, the first The stacked layer may be rolled opposite the first rolled layer and stacked on the base area 10b as part of a regular pentagon. [0066] In some embodiments of the invention, the first stacked layer and the first rolled layer are on the same side of the base area 10b. [0067] By winding the first stacked layer and the first winding layer on the same surface of the base area 10b, the self-constraint capability of the battery core and the liquid retention capability of the battery are further improved. [0068] In some embodiments, the first stacked layer and the first winding layer may also be respectively on the first side and the second side of the base area 10b. [0069] In some embodiments of the present invention, the second winding section 10c also has a second stacking layer in the base area 10b. At the first stacking layer, the angle between the second winding section 10c and the second direction is 108°. The two stacked layers and the first stacked layer are respectively located on the first side and the second side opposite to the first side of the base area 10b. [0070] By setting the angle between the second winding section 10c and the second direction in the first stacked layer to 108°, the second stacked layer can be wound opposite to the second wound layer as part of a regular pentagon. Stacked on base area 10b. [0071] The second stacked layer and the first stacked layer are respectively located on the first side and the second side opposite to the first side of the base area 10b, which improves the self-constraint capability of the battery core and the battery's liquid retention capability. [0072] In some embodiments, the second winding section 10c also has a third stacking layer, a fourth stacking layer and a fifth stacking layer in the base area 10b, wherein, at the third stacking layer, the second winding section 10c is connected to the second stacking layer. The angle between the directions is 108°; at the fourth stacking layer, the angle between the second winding section 10c and the second direction is 36°; at the fifth stacking layer, the angle between the second winding section 10c and the second direction is 180°. [0073] In some embodiments of the present invention, the composite unit pole piece strip 10 is stacked into n cyclic units, n≥2, wherein, among the five winding layers of the nth cyclic unit, the n1th winding layer and the n5th winding layer The winding layer is on the first side of the base area 10b, and at least one of the n2th winding layer, the n3th winding layer and the n4th winding layer is on the second side opposite to the first side of the base area 10b. [0074] By placing the n1th and n5th winding layers among the five winding layers of the nth cycle unit on the first surface of the basic area 10b, the n2th winding layer, the n3th winding layer and the n4th winding layer. At least one of the winding layers is on the second side opposite to the first side of the base area 10b, so that at least two sides of the pentagonal battery core are wrapped, thereby improving the self-binding ability and liquid retention ability of the battery core. [0075] In some embodiments of the present invention, the n1th winding layer, the n3th winding layer and the n5th winding layer are on the first side of the base area 10b, and the n2th winding layer and the n4th winding layer are on the first side of the base area 10b. the second side. [0076] The n1th winding layer, the n3th winding layer and the n5th winding layer are stacked on the first side of the base area 10b, and the n2th winding layer and the n4th winding layer are stacked on the second side of the base area 10b, so , all five sides of the pentagonal battery core are wrapped, further improving the self-constraint ability and liquid retention ability of the battery core. [0077] In some embodiments, the winding layers of the first n-1 cycle units may all be located on the first or second side of the base area 10b; or, the winding layers of some of the cycle units in the first n-1 cycle units may be located on the first or second side of the base area 10b. On the first side of the base area 10b, the winding layers of the remaining cycle units are located on the second side of the base area 10b; or, the winding layers of each cycle unit of the first n-1 cycle units are located on the same side and are adjacent to each other. The winding layers of the two cycle units are located on different surfaces; or, the winding layer of each cycle unit is wound according to the winding method in the above embodiment. [0078] In some embodiments, the first winding layers of two adjacent cycles of units are respectively located on the first and second sides of the base region 10b. [0079] In some embodiments of the invention, reference is made to Figure 7 , the composite unit pole piece belt 10 is composed of a positive electrode piece 11, a first separator 12, a negative electrode piece 13, and a second separator 14 that are stacked and compounded in sequence. [0080] Specifically, after the positive electrode sheet 11, the first separator 12, the negative electrode sheet 13, and the second separator 14 are stacked in sequence, they can be fixed by hot-pressing composite or glue coating. [0081] Among them, the positive electrode sheet 11 refers to the continuous electrode sheet strip formed by coating the positive electrode active material on both sides of the aluminum foil and rolling it; the negative electrode sheet 13 refers to the negative electrode active material being coated on both sides of the copper foil and forming it after rolling. Continuous pole piece strip. [0082] The winding method of the winding core according to the above-mentioned embodiment of the second aspect of the present invention includes: [0083] Step 1. Prepare the composite unit pole piece belt 10; [0084] Step 2: Wind the first winding section 10a of the composite unit pole piece strip 10 in the basic area 10b at least twice to form the winding core 100; in the first winding, the first winding section 10a and the first winding section 10a are wound together. The direction is wound around the base area 10b at an angle of 36°; for the second winding, the first winding section 10a is wound around the base area 10b at an angle of 108° from the first direction. [0085] According to the winding method of the embodiment of the present invention, the composite unit pole piece strips 10 are stacked and wound in different directions in the basic area 10b to form an electric core with a regular pentagonal cross-section. The process is simple and the production efficiency is relatively high. High, production cost is low. [0086] Wherein, the first winding and the second winding may be performed on at least one of the first side and the second side of the base area 10b. [0087] Further, in step 2, the first winding section 10a of the composite unit pole piece strip 10 is wound in the basic area 10b into at least one cycle unit, and each cycle unit is wound five times; the five times of winding include the aforementioned The first winding and the second winding, the third winding, the first winding section 10a is wound on the stacking area 10b at an angle of 108° with the first direction; the fourth winding, the first winding The section 10a is wound around the stacking area 10b at an angle of 36° with the first direction; for the fifth winding, the first winding section 10a is wound around the stacking area 10b at an angle of 180° with the first direction. [0088] In some embodiments, the first winding, the second winding, the third winding, the fourth winding and the fifth winding may all be performed on the first side or the second side of the base area 10b ; Further, at least one of the first winding, the second winding, the third winding, the fourth winding and the fifth winding is performed on the first surface of the base area 10b, and at least once It is carried out on the second side of the basic area 10b; further, the first winding and the fifth winding are carried out on the first side of the basic area 10b, and the second winding, the third winding and the fourth winding are carried out on the first side of the basic area 10b. At least one of the windings is carried out on the second side of the base area 10b; preferably, the first winding, the third winding and the fifth winding are carried out on the first side of the base area 10b, and the second winding is The first and fourth windings are performed on the second side of the base area 10b. [0089] In the description of the present invention, it should be understood that the terms "center", "longitudinal", "transverse", "length", "width", "thickness", "upper", "lower", "front", " "Back", "Left", "Right", "Vertical", "Horizontal", "Top", "Bottom", "Inside", "Outer", "Axis", "Radial", "Circumferential" The indicated orientations or positional relationships are based on the orientations or positional relationships shown in the drawings. They are only for the convenience of describing the present invention and simplifying the description. They are not intended to indicate or imply that the device or element referred to must have a specific orientation or in a specific manner. orientation construction and operation and therefore should not be construed as limitations of the invention. [0090] In the present invention, unless otherwise clearly stated and limited, the terms "installation", "connection", "connection", "fixing" and other terms should be understood in a broad sense. For example, it can be a fixed connection or a detachable connection. , or integrated; it can be a mechanical connection, an electrical connection, or a communication; it can be a direct connection, or an indirec | 1. A winding core, including a composite unit pole piece strip (10), It is characterized by: The composite unit pole piece belt (10) includes a base area (10b) and a first winding section (10a) connected to the base area (10b). The first winding section (10a) is on the base Region (10b) winds at least two winding layers in sequence to form the winding core; Wherein, in the first winding layer, the angle between the first winding section (10a) and the first direction is 36°; in the second winding layer, the angle between the first winding section (10a) and the first direction The angle between the directions is 108°. 2. The core according to claim 1, It is characterized by: The first winding section (10a) sequentially winds five winding layers in the basic area (10b) to form a cyclic unit, and the composite unit pole piece strip (10) forms at least one of the cyclic units; The circulation unit includes the first winding layer and the second winding layer. In the third winding layer, the angle between the first winding section (10a) and the first direction is 108°; In the fourth winding layer, the angle between the first winding section (10a) and the first direction is 36°; in the fifth winding layer, the angle between the first winding section (10a) and the first direction is 36°. The angle is 180°, and the angle between the first direction and the first winding section (10a) in front of the first winding layer is 180°. 3. The core according to claim 2, It is characterized by: At least one of the first winding layer, the second winding layer, the third winding layer, the fourth winding layer and the fifth winding layer is in the base area (10b ) on the first side, and at least one on the second side opposite to the first side of the base area (10b). 4. The core according to claim 3, It is characterized by: The first winding layer and the fifth winding layer are on the first side of the basic area (10b), the second winding layer, the third winding layer and the fourth winding layer are At least one of the layers is on the second side of said base area (10b). 5. The core according to claim 3, It is characterized by: The first winding layer, the third winding layer and the fifth winding layer are on the first side of the base area (10b), the second winding layer and the fourth winding layer are The layer is on the second side of the base area (10b). 6. The core according to claim 5, It is characterized by: The end of the first winding section (10a) is wound in one of the winding layers of the base area (10b). 7. The core according to claim 1, It is characterized by: The composite unit pole piece strip (10) also includes a second winding section (10c), and the second winding section (10c) and the first winding section (10a) are respectively located in the basic area (10b). ); The second winding section (10c) has at least a first stacking layer in the base area (10b), and at the first stacking layer, the angle between the second winding section (10c) and the second direction is 36°, and the angle between the second direction and the second winding section (10c) in front of the first stacked layer is 180°. 8. The core according to claim 7, It is characterized by: The first stacked layer and the first winding layer are on the same side of the base area (10b). 9. The core according to claim 7, It is characterized by: The second winding section (10c) also has a second stacking layer in the base area (10b). At the second stacking layer, the second winding section (10c) and the second stacking layer The included angle with the second direction is 108°, and the second stacked layer and the first stacked layer are respectively located on the first side and the second side opposite to the first side of the base area (10b). 10. The core according to claim 2, It is characterized by: The composite unit pole piece strip (10) forms n cyclic units, n≥2, wherein among the five winding layers of the nth cyclic unit, the n1th winding layer and the n5th winding layer On the first side of the base area (10b), at least one of the n2th winding layer, the n3th winding layer and the n4th winding layer is on the first side opposite to the first side of the base area (10b). Two sides. 11. The core according to claim 10, It is characterized by: The n1th winding layer, the n3th winding layer and the n5th winding layer are on the first side of the basic area (10b), the n2th winding layer and the n4th winding layer are The layer is on the second side of the base area (10b). 12. The core according to any one of claims 1-11, It is characterized by: The composite unit pole piece strip (10) is composed of a positive electrode piece (11), a first separator (12), a negative electrode piece (13), and a second separator (14) that are stacked and compounded in order. 13. A method for winding a winding core according to any one of claims 1-12, It is characterized by: include: Prepare the composite unit pole piece strip (10); The first winding section (10a) of the composite unit pole piece strip (10) is wound sequentially at least twice in the basic area (10b) to form the winding core (100); Among them, for the first winding, the first winding section (10a) is wound on the base area (10b) at an angle of 36° with the first direction; for the second winding, the first winding section (10a) is wound with the first direction at an angle of 36°. The first direction is wound around the base area (10b) at an angle of 108°. | 比亚迪股份有限公司
897 | CN118507835B | Granted ¦ Transfer | BYD CO LTD ¦ 郑州弗迪电池有限公司 | Secondary cells | 2024-07-18 | 2024-10-11 | An electrolyte additive, electrolyte, battery and electronic device | The invention is an electrolyte additive, electrolyte, battery and electronic equipment. The electrolyte additive uses a five-membered heterocyclic ring to combine phosphoramide structure, N/P/O and other heteroatoms, Si-O structure and alkyl silicon structure. The modified substituents cleverly form connections, so that a single component can improve the stability of the electrode interface, reduce side reactions of the positive and negative electrodes, and improve the cycle performance, high-temperature storage performance and low-temperature discharge performance of the battery. | Technical field [0001] The invention belongs to the technical field of electrolyte, and specifically relates to an electrolyte additive, electrolyte, battery and electronic equipment. Background technology [0002] Lithium-ion batteries are widely used in mobile electronic devices, electric vehicles, drones and other fields due to their high energy density, long life and no memory effect. With the continuous development of products powered by lithium-ion batteries, people have put forward higher demands for the cycle performance, high and low temperature charging performance and safety of lithium-ion batteries. [0003] Since the positive electrode material is prone to phase change under high temperature and high voltage, the material decomposes. After the material decomposes, on the one hand, metal ions dissolve and migrate to the electrolyte and the negative electrode to cause side reactions, which not only worsens the internal resistance of the lithium-ion battery, but also causes the loss of active lithium ions. Consumption; on the other hand, the cathode material has strong oxidizing properties under high temperature and high voltage, and also releases oxygen, which will cause the electrolyte to be oxidized and produce gas; ultimately leading to the degradation of the cycle performance, high temperature storage performance, and low temperature discharge performance of the lithium-ion battery. deterioration. [0004] In order to improve the above problems, it is usually necessary to add functional additives to the electrolyte. However, in the existing technology, the main additive and other auxiliary additives are often required to achieve the same goal. The root cause is that each substance only contains a single active ingredient, resulting in the electrolyte having many components. , it is easy to cause side reactions and the performance improvement is limited. [0005] Therefore, the cycle performance, high-temperature storage performance, and low-temperature discharge performance of lithium-ion batteries need to be further improved. Contents of the invention [0006] The invention provides an electrolyte additive, which when used in a battery can improve the cycle performance, high-temperature storage performance and low-temperature discharge performance of the battery. [0007] The invention provides an electrolyte that can effectively reduce side reactions of positive and negative electrodes and improve the cycle performance, high-temperature storage performance and low-temperature discharge performance of lithium-ion batteries. [0008] The invention provides a battery with excellent cycle performance, high-temperature storage performance and low-temperature discharge performance. [0009] The present invention provides an electronic device, including the above-mentioned battery. [0010] In a first aspect, the present invention provides an electrolyte additive having a structure shown in formula (1): [0011] [0012] Formula (1) [0013] In the formula, R 1 ,R 2 ,R 3 ,R 4 ,R 5 ,R 6 ,R 7 ,R 8 Each is independently selected from a hydrogen atom, a halogen atom, a nitro group, a hydroxyl group, a carboxyl group, a cyano group, an alkyl group substituted or unsubstituted by a halogen atom, an alkoxy group substituted or unsubstituted by a halogen atom, or an alkoxy group substituted or unsubstituted by a halogen atom. Substituted amino group, alkenyl group substituted or unsubstituted by halogen atom, alkynyl group substituted or unsubstituted by halogen atom, phenyl group substituted or unsubstituted by halogen atom, thioaldehyde group substituted or unsubstituted by halogen atom. [0014] Further, R 1 ,R 2 ,R 3 At least one of them is selected from thioaldehyde groups. [0015] Further, R 4 ,R 5 ,R 7 ,R 8 At least one of them is selected from a nitro group, an amino group, a fluorine atom, and a methyl group substituted or unsubstituted by a fluorine atom. [0016] Further, R 6 Selected from methyl or trifluoromethyl. [0017] Further, the electrolyte additive is selected from Compound 1 to Compound 12 as shown below: [0018] . [0019] In a second aspect, the present invention provides an electrolyte solution including the electrolyte additive described in the first aspect. [0020] Further, the mass percentage of the electrolyte additive in the electrolyte is 0.06~5%. [0021] Further, it also includes: vinyl sulfate; wherein the mass ratio of the electrolyte additive to the vinyl sulfate is (2~4):1. [0022] Further, the electrolyte also includes a lithium salt, the lithium salt includes at least one of lithium hexafluorophosphate, lithium bisfluorosulfonimide, and lithium perchlorate, and the concentration of the lithium salt in the electrolyte is 0.5~ 2.0M; and/or, [0023] The electrolyte also includes a solvent, the solvent includes cyclic carbonate compounds and/or chain carbonate compounds, and the mass percentage of the solvent in the electrolyte in the electrolyte is 75 ~90%. [0024] In a third aspect, the present invention provides a battery including the electrolyte described in the second aspect. [0025] In a fourth aspect, the present invention provides an electronic device, including the battery described in the third aspect. [0026] The electrolyte additive provided by the invention uses a five-membered heterocyclic ring to cleverly connect various modified substituents such as phosphoramide structure, N/P/O and other heteroatoms, Si-O structure and alkyl silicon structure, making a single The ingredients can improve the stability of the electrode interface, reduce the side reactions of the positive and negative electrodes, and improve the cycle performance, high-temperature storage performance and low-temperature discharge performance of the battery. Description of drawings [0027] Figure 1 H-NMR characterization of Compound 1 prepared in Example 1A of the present invention; [0028] Figure 2 H-NMR characterization of compound 5 prepared in Example 5A of the present invention; [0029] Figure 3 This is the H-NMR characterization of compound 11 prepared in Example 11A of the present invention. Detailed implementation [0030] In order to make the purpose, technical solutions and advantages of the present invention more clear, the technical solutions in the embodiments of the present invention will be clearly and completely described below in conjunction with the embodiments of the present invention. Obviously, the described embodiments are part of the implementation of the present invention. examples, not all examples. Based on the embodiments of the present invention, all other embodiments obtained by those of ordinary skill in the art without creative efforts fall within the scope of protection of the present invention. [0031] On the one hand, the present invention provides an electrolyte additive having a structure shown in formula (1): [0032] [0033] Formula (1) [0034] In the formula, R 1 ,R 2 ,R 3 ,R 4 ,R 5 ,R 6 ,R 7 ,R 8 Each is independently selected from a hydrogen atom, a halogen atom, a nitro group, a hydroxyl group, a carboxyl group, a cyano group, an alkyl group substituted or unsubstituted by a halogen atom, an alkoxy group substituted or unsubstituted by a halogen atom, or an alkoxy group substituted or unsubstituted by a halogen atom. Substituted amino group, alkenyl group substituted or unsubstituted by halogen atom, alkynyl group substituted or unsubstituted by halogen atom, phenyl group substituted or unsubstituted by halogen atom, thioaldehyde group substituted or unsubstituted by halogen atom. [0035] Wherein, the alkyl group includes a straight-chain alkyl group, a branched-chain alkyl group or a cycloalkyl group; the alkyl group can be further limited to a straight-chain alkyl group, a branched-chain alkyl group or a cycloalkyl group having 1 to 10 carbon atoms. [0036] When the electrolyte additive with the structure of formula (1) is added to the electrolyte as a functional additive, it can remove hydrogen fluoride in the electrolyte, effectively inhibit side reactions on the surfaces of the positive and negative electrodes, thereby inhibiting gas production and improving the cycle performance of the battery. High temperature storage performance and low temperature discharge performance. [0037] The inventor speculates that the electrolyte additive provided by the present invention has a variety of modified substituents such as phosphoramide structure, N/P/O and other heteroatoms, Si-O structure and alkyl silicon structure, and is connected through a five-membered heterocyclic ring. Together, a compound with a special structure is formed, which makes it have relatively stable physical and chemical properties, which can effectively reduce the coordination number of the solvated structure, thereby reducing the adverse impact on the electrode interface, inhibiting the growth of lithium dendrites, and reducing the electrolyte The consumption of The high-temperature resistance of the battery can increase the migration number of lithium ions, combine with metal ions, reduce side reactions at the positive electrode interface, and avoid the oxidation and decomposition of the electrolyte to produce gas, thus improving the interface condition and interface stability, thereby improving the electrochemical performance of the battery. , extend battery life, and can also remove trace amounts of moisture and acidic by-product HF in the electrolyte, reducing the damage to the electrode interface and the impact of the electrolyte decomposition products on the electrolyte. [0038] The electrolyte additive provided by the invention uses a five-membered heterocyclic ring to cleverly connect various modified substituents such as phosphoramide structure, N/P/O and other heteroatoms, Si-O structure and alkyl silicon structure, making a single The ingredients can improve the stability of the electrode interface, reduce the side reactions of the positive and negative electrodes, and improve the cycle performance, high-temperature storage performance and low-temperature discharge performance of the battery. [0039] Further, R 1 ,R 2 ,R 3 At least one of them is selected from thioaldehyde groups. [0040] Among them, the C=S structure in the thioaldehyde group is beneficial to the transport of lithium ions. Therefore, R 1 ,R 2 ,R 3 At least one of them is selected from a sulfide group, which can further improve the low-temperature performance of the battery. [0041] In a specific embodiment, R 4 ,R 5 ,R 7 ,R 8 At least one of them is selected from a nitro group, an amino group, a fluorine atom, and a methyl group substituted or unsubstituted by a fluorine atom. [0042] The inventor discovered that when R 4 ,R 5 ,R 7 ,R 8 When at least one of them is selected from a nitro group, an amino group, a fluorine atom, and a methyl group substituted or unsubstituted by a fluorine atom, the hydrogen fluoride in the electrolyte can be further removed, effectively suppressing side reactions on the surface of the positive and negative electrodes, and further improving the battery cycle performance, high temperature storage performance and low temperature discharge performance. [0043] In a specific implementation, R 6 Selected from methyl or trifluoromethyl. [0044] The inventor found through research that when R in the phosphoramide structure 6When selected from methyl or trifluoromethyl, it can further remove hydrogen fluoride in the electrolyte, effectively suppress side reactions on the surfaces of the positive and negative electrodes, and further improve the cycle performance, high-temperature storage performance and low-temperature discharge performance of the battery. [0045] Optionally, the electrolyte additive is selected from Compound 1 to Compound 12 as shown below: [0046] . [0047] When the electrolyte additive is selected from Compound 1 to Compound 12, it can better improve the cycle performance, high-temperature storage performance and low-temperature discharge performance of the battery; further, it can also be selected from Compound 1 to Compound 3. [0048] The present invention does not limit the preparation method of the electrolyte additive, which optionally includes the following steps: [0049] Perform a first reaction on a compound represented by formula (2) and a compound represented by formula (3) to obtain a compound represented by formula (4); [0050] Perform a second reaction on a compound represented by formula (4) and a compound represented by formula (5) to obtain an electrolyte additive represented by formula (1); [0051] [0052] . [0053] The present invention does not specifically limit the relevant process parameters in the preparation process. In one embodiment, the first reaction specifically includes: making the raw materials include NaH, CH 3 React in the CN system at room temperature for 8 hours, then add NaH, CH 3 CN,CH 3 CN, Et 3 In the N system, the reaction was carried out at room temperature for 8 hours, and the molar ratio of the compound represented by formula (2) to the compound represented by formula (3) was 1:1; [0054] The second reaction specifically includes: making the raw materials include NaH, CH 3 React in the CN system at room temperature for 8 hours, then add NaH, CH 3 CN,CH 3 The reaction was carried out at room temperature for 8 hours in the CN system. The molar ratio of the compound represented by formula (4) to the compound represented by formula (5) was 1:1. [0055] The invention does not limit the sources of raw materials and reagents, which can be commercially available products or can be prepared by known methods; optionally, the compound represented by formula (2) can be prepared by the following method: [0056] [0057] The compound represented by formula (6) and (1,1,1-triacetoxy)-1,1-dihydro-1,2-benzeniodoyl-3(1H)-one (Dess-Martin periodinane ) is reacted in dichloromethane (DCM) to synthesize the compound shown in formula (7); [0058] The compound represented by formula (7) and 2,4-bis(4-methoxyphenyl)-1,3-dithio-2,4-diphosphorus-2,4-sulfide (Lawesson's Reagent) The reaction synthesizes the compound shown in formula (8); [0059] React the compound represented by formula (8) with RH to obtain the compound represented by formula (2); [0060] Wherein, R is selected from a hydrogen atom, a halogen atom, a nitro group, a hydroxyl group, a carboxyl group, a cyano group, an alkyl group substituted or unsubstituted by a halogen atom, an alkoxy group substituted or unsubstituted by a halogen atom, or an alkoxy group substituted or unsubstituted by a halogen atom. Substituted amino group, alkenyl group substituted or unsubstituted by halogen atom, alkynyl group substituted or unsubstituted by halogen atom, phenyl group substituted or unsubstituted by halogen atom, thioaldehyde group substituted or unsubstituted by halogen atom, R It may further be selected from a fluorine atom, a nitro group, an amino group, and an alkyl group. [0061] Alternatively, the compound represented by formula (3) can be prepared by the following method: [0062] [0063] Compounds shown in formula (9) and R 6 -OH reaction gives the compound shown in formula (3). [0064] Alternatively, the compound represented by formula (5) can be prepared by the following method: [0065] [0066] Conduct an electrocatalytic reaction between a compound represented by formula (10) and ROH to obtain a compound represented by formula (5); [0067] Wherein, R is selected from a hydrogen atom, a halogen atom, a nitro group, a hydroxyl group, a carboxyl group, a cyano group, an alkyl group substituted or unsubstituted by a halogen atom, an alkoxy group substituted or unsubstituted by a halogen atom, or an alkoxy group substituted or unsubstituted by a halogen atom. Substituted amino group, alkenyl group substituted or unsubstituted by halogen atom, alkynyl group substituted or unsubstituted by halogen atom, phenyl group substituted or unsubstituted by halogen atom, thioaldehyde group substituted or unsubstituted by halogen atom, R It can further be selected from alkyl groups. [0068] The present invention does not specifically limit the relevant process parameters in the preparation process. The positive electrode in the electrocatalytic reaction is graphite, the negative electrode is graphite or nickel, the reaction current is 15 mA, and the reaction time is 1 hour. [0069] In a second aspect, the present invention provides an electrolyte solution, including the electrolyte solution additive of the first aspect or the electrolyte solution additive prepared by the preparation method of the second aspect. [0070] The electrolyte provided by the invention includes an electrolyte additive with a structure of formula (1), which can remove hydrogen fluoride in the electrolyte, effectively inhibit side reactions on the surfaces of the positive and negative electrodes, thereby inhibiting gas production and improving the cycle performance and high-temperature storage of the battery. performance and low temperature discharge performance. [0071] The present invention does not specifically limit the specific composition of the electrolyte. Usually, the electrolyte also includes lithium salt and non-aqueous organic solvent; [0072] Optionally, the lithium salt includes lithium hexafluorophosphate (LiPF 6 ), lithium perchlorate (LiClO 4 ), lithium methanesulfonate (LiCH 3 SO 3 ), lithium trifluoromethanesulfonate (LiCF 3 SO 3 ), lithium tetrafluoroborate (LiBF 4 ), lithium dioxalate borate (C 4 BLiO 8 ), lithium difluoroxalate borate (C 2 BF 2 LiO 4 ), lithium difluorophosphate (LiPO 2 F 2 ), lithium difluorobisoxalate phosphate (LiDFBP), lithium bisfluorosulfonyl imide (LiFSI), lithium bistrifluoromethylsulfonyl imide (LiTFSI), lithium bismalonate borate (C 6 BH 4 LiO 8 ), lithium bis(difluoromalonate)borate (C 6 BF 4 LiO 8 ), lithium malonate oxalate borate (C 5 BH 2 LiO 8 ), (difluoromalonate oxalate) lithium borate (C 5 BF 2 LiO 8 ), lithium trioxalate phosphate (C 6 LiPO 12 ) and lithium tris(difluoromalonate)phosphate (C 9 LiPO 12 F 6 ) at least one of them. [0073] Alternatively, the non-aqueous organic solvent includes ethylene carbonate (EC), dimethyl carbonate (DMC), diethyl carbonate (DEC), ethyl difluoroacetate (DFEA), ethyl methyl carbonate (EMC), fluorine Ethyl methyl carbonate (FEMC), propylene carbonate (PC), butyl acetate (n-BA), γ-butyrolactone (GBL), propyl propionate (n-PP), ethyl formate, propionic acid Propyl ester (PP), propyl formate, n-butyl formate, isobutyl formate, ethyl propionate (EP), methyl acetate, propyl acetate (PA), ethyl acetate, propyl acetate (PA) , methyl propionate (MP), tetrahydrofuran, ethyl fluoroacetate, fluoroethylene carbonate (FEC), propyl fluoropropionate, methyl butyrate (MB) and ethyl butyrate (EB) At least one. [0074] In a specific embodiment, the mass percentage of the electrolyte additive in the electrolyte is 0.06~5%. [0075] The inventor found that when the mass percentage of the electrolyte additive in the electrolyte is 0.06~5%, the cycle performance, high-temperature storage performance and low-temperature discharge performance of the battery can be further improved; the above parameters can be further refined to 0.1 ~3%, specifically, it can be but is not limited to 0.1%, 0.2%, 0.5%, 0.8%, 1.0%, 1,2%, 1.5%, 1.8%, 2%, 2.2%, 2.5%, 2.8%, 3%. [0076] Further, it also includes: vinyl sulfate (DTD); wherein the mass ratio of the electrolyte additive to vinyl sulfate is (2~4):1. [0077] When electrolyte additives are combined with DTD, the cycle performance, high-temperature storage performance and low-temperature discharge performance of the battery can be further improved; the mass ratio of electrolyte additives to vinyl sulfate can be further refined to 3:1. [0078] In a specific embodiment, the electrolyte further includes a lithium salt, and the lithium salt includes lithium hexafluorophosphate (LiPF 6 ), lithium bisfluorosulfonimide ((LiFSI)), lithium perchlorate (LiClO 4 ), the concentration of lithium salt in the electrolyte is 0.5~2.0M; [0079] Furthermore, when the lithium salt is lithium hexafluorophosphate, the phosphoramide structure of the electrolyte additive can be combined with hexafluorophosphate ions (PF 6 - ) combined with inhibiting the generation of harmful substances, further improving the cycle life and stability of the battery; by further limiting the type of lithium salt, it can produce a synergistic effect with the electrolyte additive provided by the present invention, further improving the cycle performance of the battery , high temperature storage performance and low temperature discharge performance; [0080] By further limiting the content of lithium salt in the electrolyte, the conductivity of the electrolyte can be further improved, and the viscosity of the electrolyte can be within an appropriate range, which can further improve the rate performance and cycle performance of the battery. In one embodiment , the concentration of lithium salt in the electrolyte is 0.8~2.0M; the concentration of lithium salt in the electrolyte can be further refined to 0.9~1.3M. [0081] In another specific embodiment, the electrolyte further includes a solvent, the solvent includes cyclic carbonate compounds and/or chain carbonate compounds, and the mass percentage of the solvent in the electrolyte in the electrolyte is 75 to 90 %. [0082]Further, the cyclic carbonate compounds include at least one of ethylene carbonate (EC) and propylene carbonate (PC); the chain carbonate compounds include dimethyl carbonate (DMC), diethyl carbonate (DEC), At least one of ethyl methyl carbonate (EMC); by limiting the specific composition and content of the solvent, the cycle performance, high-temperature storage performance and low-temperature discharge performance of the battery can be further improved. [0083] In a third aspect, the present invention provides a battery including the electrolyte of the second aspect. [0084] The battery provided by the present invention includes the above-mentioned electrolyte. The electrolyte includes an electrolyte additive having a structure of formula (1), which can remove hydrogen fluoride in the electrolyte, effectively suppress side reactions on the surfaces of the positive and negative electrodes, thereby suppressing gas production and making The battery has excellent cycle performance, high temperature storage performance and low temperature discharge performance. [0085] The present invention does not limit the specific types and structures of the positive electrode, negative electrode and separator in the battery. [0086] Optionally, the positive electrode includes a positive electrode current collector and a positive electrode active material layer located on one side or both sides of the positive electrode current collector, and the positive electrode active material layer includes a positive electrode active material. The cathode current collector used includes aluminum foil; the cathode active material includes at least one of lithium iron phosphate, lithium cobalt oxide, lithium nickel cobalt manganate or lithium nickel manganate; other cathode active materials used include binders, conductive agent or other optional additives. The binder can be selected from styrene-butadiene rubber (SBR), polyvinylidene fluoride, water-based acrylic resin, polyacrylonitrile, polyvinylidene fluoride (PVDF), polyvinylidene fluoride (PVDF), Vinyl pyrrolidone, hydroxypropyl methylcellulose, polytetrafluoroethylene (PTFE), polypropylene alcohol, ethylene vinyl acetate copolymer (EVA), polyvinyl ether, polyacrylate, polyacrylic acid (PAA), polyurethane, Polyacrylate, styrene-acrylate copolymer, carboxymethylcellulose (CMC), epoxy resin, polyvinyl alcohol (PVA), polyhexafluoropropylene, styrene-butadiene copolymer, polymethyl fiber At least one of sodium and polyvinyl butyral (PVB); the positive conductive agent can be selected from superconducting carbon, graphene, acetylene black, conductive carbon black, Ketjen black, carbon dots, conductive graphite, carbon At least one of nanotubes, SuperP (SP) and carbon nanofibers. In a specific embodiment, the cathode material includes at least one of lithium iron phosphate, lithium cobalt oxide, lithium titanate, and nickel cobalt manganese ternary materials. [0087] Optionally, the negative electrode sheet includes a negative electrode current collector and a negative electrode active material layer located on the negative electrode current collector. The negative electrode current collector includes at least one of copper foil, nickel foil, or carbon-based current collector; the negative electrode active material layer includes natural graphite. , artificial graphite, mesophase microcarbon spheres, hard carbon, soft carbon, silicon, silicon-carbon composite materials, silicon-oxygen carbon materials, Li-Sn alloys, Li-Sn-O alloys, silicon-oxygen materials, Sn, SnO, SnO 2 and at least one of lithium aluminum alloy; the negative electrode binder can be selected from styrene-butadiene rubber (SBR), polyvinylidene fluoride, water-based acrylic resin, polyacrylonitrile, polyvinylidene fluoride (PVDF) ), polyvinylpyrrolidone, hydroxypropyl methylcellulose, polytetrafluoroethylene (PTFE), polypropylene alcohol, ethylene vinyl acetate copolymer (EVA), polyvinyl ether, polyacrylate, polyacrylic acid (PAA) , polyurethane, polyacrylate, styrene-acrylate copolymer, carboxymethylcellulose (CMC), epoxy resin, polyvinyl alcohol (PVA), polyhexafluoropropylene, styrene-butadiene copolymer, poly At least one of sodium methylcellulose and polyvinyl butyral (PVB); the negative conductive agent can be selected from superconducting carbon, graphene, acetylene black, conductive carbon black, Ketjen black, carbon dots, conductive At least one of graphite, carbon nanotubes, SuperP (SP) and carbon nanofibers. [0088] Optionally, the separator material can be selected from well-known porous material separators with good chemical stability and mechanical stability. The separator material can be selected from non-woven fabrics, glass fibers, polytetrafluoroethylene, polyethersulfone, polyethylene, etc. At least one of propylene, polyolefin, aromatic polyamide, and polyethylene; the isolation film can be a single-layer or multi-layer composite film. [0089] In a fourth aspect, the present invention provides an electronic device, including the battery of the third aspect. [0090] The invention is not limited to the specific type of electronic equipment, and may include electric vehicles, mobile phones, smart homes, robots, drones, electronic cigarettes, speakers, and any other equipment that requires batteries to power them. [0091] Below, an electrolyte additive, electrolyte and battery provided by the present invention are introduced in detail through specific examples. [0092] Example 1A [0093] The preparation method of the electrolyte additive in this embodiment includes the following steps: [0094] (1) Perform a first reaction between a compound represented by formula (2) and a compound represented by formula (3) to obtain a compound represented by formula (4); [0095] (2) The compound represented by formula (4) and the compound represented by formula (5) are subjected to a second reaction to obtain an electrolyte additive represented by formula (1), and an electrolyte additive, that is, the aforementioned compound is obtained. 1; [0096] Among them, R 1 is thioaldehyde group, R 4 ,R 8 is nitro, R 6 is methyl and the rest are hydrogen atoms. [0097] The electrolyte additive prepared in this example was characterized by H-NMR to obtain Figure 1 ; [0098] The structure verification data is as follows: [0099] 1 H NMR (400MHz, CDCl3), 6.5 (1 H), 2.0 (1 H), 5.500-5.273 (2 H), 3.886 (3 H). [0100] Example 2A [0101] The difference between this example and Example 1A is that the electrolyte additive prepared is Compound 2, R 1 is thioaldehyde group, R 4 is nitro, R 6 ,R 7 is methyl and the rest are hydrogen atoms. [0102] Example 3A [0103] The difference between this example and Example 1A is that the electrolyte additive prepared is compound 3, R1 is a sulfide group, and R 4 ,R 5 is nitro, R 6 is methyl and the rest are hydrogen atoms. [0104] Example 4A [0105] The difference between this example and Example 1A is that the electrolyte additive prepared is compound 4, R 1 is thioaldehyde group, R 4 is amino, R 6 is methyl, R 8 is nitro group and the rest are hydrogen atoms. [0106] Example 5A [0107] The difference between this example and Example 1A is that the electrolyte additive prepared is compound 5, R 1 ,R 4 ,R 6 is methyl and the rest are hydrogen atoms. [0108] The electrolyte additive prepared in this example was characterized by H-NMR to obtain Figure 2 ; [0109] The structure verification data is as follows: [0110] 1 H NMR (400MHz, CDCl3), 6.5 (1 H), 1.96 (2 H), 5.502 (2 H), 3.572 (3 H), 1.625 (3 H), 0.35 (3 H). [0111] Example 6A [0112] The difference between this example and Example 1A is that the electrolyte additive prepared is compound 6, R 1 is thioaldehyde group, R 5 ,R 6 ,R 7 is methyl and the rest are hydrogen atoms. [0113] Example 7A [0114] The difference between this example and Example 1A is that the electrolyte additive prepared is compound 7, R 1 ,R 6 is methyl, R 4 is amino, R 5 is nitro, R 8 are fluorine atoms and the rest are hydrogen atoms. [0115] Example 8A [0116] The difference between this example and Example 1A is that the electrolyte additive prepared is compound 8, R 1 ,R 6 is methyl, R 4 are fluorine atoms and the rest are hydrogen atoms. [0117] Example 9A [0118] The difference between this example and Example 1A is that the electrolyte additive prepared is compound 9, R 1 ,R 6 ,R 8 is methyl, R 4 is the fluorine atom, R 7 It is a fluoromethyl group and the rest are hydrogen atoms. [0119] Example 10A [0120] The difference between this example and Example 1A is that the electrolyte additive prepared is Compound 10, R 1 is thioaldehyde group, R 4 is amino, R 5 is nitro, R 6 is trifluoromethyl, R 8 are fluorine atoms and the rest are hydrogen atoms. [0121] Example 11A [0122] The difference between this example and Example 1A is that the electrolyte additive prepared is Compound 11, R 1 ,R 7 is methyl, R 4 is the fluorine atom, R 6 is trifluoromethyl, and the rest are hydrogen atoms. [0123] The electrolyte additive prepared in this example was characterized by H-NMR to obtain Figure 3 ; [0124] The structure verification data is as follows: [0125] 1 H NMR (400MHz, CDCl3), 6.5 (1 H), 2.587 (1 H), 5.287 (2 H), 2.413 (3 H), 0.239 (3 H). [0126] Example 12A [0127] The difference between this example and Example 1A is that the electrolyte additive prepared is compound 12, R 1 ,R 2 ,R6 is methyl, R 4 is the fluorine atom, R 7 is trifluoromethyl, R 8 are fluorine atoms and the rest are hydrogen atoms. [0128] Example 1B [0129] Mix ethylene carbonate (EC), propylene carbonate (PC), ethyl methyl carbonate (EMC), and dimethyl carbonate (DMC) at a mass ratio of 5:1:3:1 to prepare 86.5g of organic solvent , then add 1g of electrolyte additive (compound 1), stir thoroughly after dissolution, mix evenly, then add 12.5g of lithium hexafluorophosphate (LiPF 6 ), and after mixing evenly, the electrolyte solution is obtained. [0130] Example 2B [0131] The difference between this example and Example 1B is that the added electrolyte additive is compound 2. [0132] Example 3B [0133] The difference between this example and Example 1B is that the added electrolyte additive is compound 3. [0134] Example 4B [0135] The difference between this embodiment and Example 1B is that the added electrolyte additive is compound 4. [0136] Example 5B [0137] The difference between this example and Example 1B is that the added electrolyte additive is compound 5. [0138] Example 6B [0139] The difference between this example and Example 1B is tha | 1. An electrolyte additive, It is characterized by: It has the structure shown in formula (1): , Formula (1) In the formula, R 1 ,R 2 ,R 3 ,R 4 ,R 5 ,R 6 ,R 7 ,R 8 Each is independently selected from a hydrogen atom, a halogen atom, a nitro group, a hydroxyl group, a carboxyl group, a cyano group, an alkyl group substituted or unsubstituted by a halogen atom, an alkoxy group substituted or unsubstituted by a halogen atom, or an alkoxy group substituted or unsubstituted by a halogen atom. Substituted amino group, alkenyl group substituted or unsubstituted by halogen atom, alkynyl group substituted or unsubstituted by halogen atom, phenyl group substituted or unsubstituted by halogen atom, thioaldehyde group substituted or unsubstituted by halogen atom. 2. Electrolyte additive according to claim 1, It is characterized by: R 1 ,R 2 ,R 3 At least one of them is selected from thioaldehyde groups. 3. The electrolyte additive according to claim 1 or 2, It is characterized by: R 4 ,R 5 ,R 7 ,R 8 At least one of them is selected from a nitro group, an amino group, a fluorine atom, and a methyl group substituted or unsubstituted by a fluorine atom. 4. Electrolyte additive according to claim 3, It is characterized by: R 6 Selected from methyl or trifluoromethyl. 5. Electrolyte additive according to claim 1, It is characterized by: The electrolyte additive is selected from Compound 1 to Compound 12 as shown below: , 。 6. An electrolyte, It is characterized by: Including the electrolyte additive described in any one of claims 1-5. 7. The electrolyte solution according to claim 6, It is characterized by: The mass percentage of the electrolyte additive in the electrolyte is 0.06~5%. 8. The electrolyte solution according to claim 6 or 7, It is characterized by: Also includes: Vinyl sulfate; wherein, the mass ratio of the electrolyte additive to the vinyl sulfate is (2~4):1. 9. The electrolyte according to claim 8, It is characterized by: The electrolyte also includes a lithium salt, the lithium salt includes at least one of lithium hexafluorophosphate, lithium bisfluorosulfonimide, and lithium perchlorate, and the concentration of the lithium salt in the electrolyte is 0.5 to 2.0 M; and/or, The electrolyte also includes a solvent, the solvent includes cyclic carbonate compounds and/or chain carbonate compounds, and the mass percentage of the solvent in the electrolyte is 75 ~90%. 10. A battery, It is characterized by: Including the electrolyte solution according to any one of claims 6-9. 11. An electronic device, It is characterized by: Includes the battery of claim 10. | 比亚迪股份有限公司 ¦ 郑州弗迪电池有限公司
898 | CN118507835A | Granted ¦ Transfer | BYD CO LTD ¦ 郑州弗迪电池有限公司 | Secondary cells | 2024-07-18 | 2024-08-16 | Electrolyte additive, electrolyte, battery and electronic equipment | According to the electrolyte additive, the electrolyte, the battery and the electronic equipment disclosed by the invention, the electrolyte additive skillfully connects various modified substituent groups such as a phosphamide structure, heteroatoms such as N/P/O, a Si-O structure and an alkyl silicon structure by utilizing a five-membered heterocyclic ring, so that a single component can realize improvement of electrode interface stability and reduction of side reactions of a positive electrode and a negative electrode; the cycle performance, the high-temperature storage performance and the low-temperature discharge performance of the battery are improved. | Technical field [0001] The invention belongs to the technical field of electrolyte, and specifically relates to an electrolyte additive, electrolyte, battery and electronic equipment. Background technology [0002] Lithium-ion batteries are widely used in mobile electronic devices, electric vehicles, drones and other fields due to their high energy density, long life and no memory effect. With the continuous development of products powered by lithium-ion batteries, people have put forward higher demands for the cycle performance, high and low temperature charging performance and safety of lithium-ion batteries. [0003] Since the cathode material is prone to phase change under high temperature and high voltage, the material decomposes. After the material decomposes, on the one hand, metal ions dissolve and migrate to the electrolyte and the negative electrode to cause side reactions, which not only worsens the internal resistance of the lithium-ion battery, but also causes the loss of active lithium ions. Consumption; on the other hand, the cathode material has strong oxidizing properties under high temperature and high voltage, and also releases oxygen, which will cause the electrolyte to be oxidized and produce gas; ultimately leading to the degradation of the cycle performance, high temperature storage performance, and low temperature discharge performance of the lithium-ion battery. deterioration. [0004] In order to improve the above problems, it is usually necessary to add functional additives to the electrolyte. However, in the existing technology, the main additive and other auxiliary additives are often required to achieve the same goal. The root cause is that each substance only contains a single active ingredient, resulting in the electrolyte having many components. , it is easy to cause side reactions and the performance improvement is limited. [0005] Therefore, the cycle performance, high-temperature storage performance, and low-temperature discharge performance of lithium-ion batteries need to be further improved. Contents of the invention [0006] The invention provides an electrolyte additive, which when used in a battery can improve the cycle performance, high-temperature storage performance and low-temperature discharge performance of the battery. [0007] The invention provides an electrolyte that can effectively reduce side reactions of positive and negative electrodes and improve the cycle performance, high-temperature storage performance and low-temperature discharge performance of lithium-ion batteries. [0008] The invention provides a battery with excellent cycle performance, high-temperature storage performance and low-temperature discharge performance. [0009] The present invention provides an electronic device, including the above-mentioned battery. [0010] In a first aspect, the present invention provides an electrolyte additive having a structure shown in formula (1): [0011] Formula (1) In the formula, R 1 ,R 2 ,R 3 ,R 4 ,R 5 ,R 6 ,R 7 ,R 8 Each is independently selected from a hydrogen atom, a halogen atom, a nitro group, a hydroxyl group, a carboxyl group, a cyano group, an alkyl group substituted or unsubstituted by a halogen atom, an alkoxy group substituted or unsubstituted by a halogen atom, or an alkoxy group substituted or unsubstituted by a halogen atom. Substituted amino group, alkenyl group substituted or unsubstituted by halogen atom, alkynyl group substituted or unsubstituted by halogen atom, phenyl group substituted or unsubstituted by halogen atom, thioaldehyde group substituted or unsubstituted by halogen atom. [0012] Further, R 1 ,R 2 ,R 3 At least one of them is selected from thioaldehyde groups. [0013] Further, R 4 ,R 5 ,R 7 ,R 8 At least one of them is selected from a nitro group, an amino group, a fluorine atom, and a methyl group substituted or unsubstituted by a fluorine atom. [0014] Further, R 6 Selected from methyl or trifluoromethyl. [0015] Further, the electrolyte additive is selected from Compound 1 to Compound 12 as shown below: . [0016] In a second aspect, the present invention provides an electrolyte solution including the electrolyte additive described in the first aspect. [0017] Further, the mass percentage of the electrolyte additive in the electrolyte is 0.06~5%. [0018] Further, it also includes: vinyl sulfate; wherein the mass ratio of the electrolyte additive to the vinyl sulfate is (2~4):1. [0019] Further, the electrolyte also includes a lithium salt, the lithium salt includes at least one of lithium hexafluorophosphate, lithium bisfluorosulfonimide, and lithium perchlorate, and the concentration of the lithium salt in the electrolyte is 0.5~ 2.0M; and/or, The electrolyte also includes a solvent, the solvent includes cyclic carbonate compounds and/or chain carbonate compounds, and the mass percentage of the solvent in the electrolyte is 75 ~90%. [0020] In a third aspect, the present invention provides a battery including the electrolyte described in the second aspect. [0021] In a fourth aspect, the present invention provides an electronic device, including the battery described in the third aspect. [0022] The electrolyte additive provided by the invention uses a five-membered heterocyclic ring to skillfully connect various modified substituents such as phosphoramide structure, N/P/O and other heteroatoms, Si-O structure and alkyl silicon structure, making a single The ingredients can improve the stability of the electrode interface, reduce the side reactions of the positive and negative electrodes, and improve the cycle performance, high-temperature storage performance and low-temperature discharge performance of the battery. Description of drawings [0023] Figure 1 H-NMR characterization of Compound 1 prepared in Example 1A of the present invention; Figure 2 H-NMR characterization of compound 5 prepared in Example 5A of the present invention; Figure 3 This is the H-NMR characterization of compound 11 prepared in Example 11A of the present invention. Detailed implementation [0024] In order to make the purpose, technical solutions and advantages of the present invention clearer, the technical solutions in the embodiments of the present invention will be clearly and completely described below in conjunction with the embodiments of the present invention. Obviously, the described embodiments are part of the implementation of the present invention. examples, not all examples. Based on the embodiments of the present invention, all other embodiments obtained by those of ordinary skill in the art without creative efforts fall within the scope of protection of the present invention. [0025] On the one hand, the present invention provides an electrolyte additive having a structure shown in formula (1): [0026] Formula (1) In the formula, R 1 ,R 2 ,R 3 ,R 4 ,R 5 ,R 6 ,R 7 ,R 8 Each is independently selected from a hydrogen atom, a halogen atom, a nitro group, a hydroxyl group, a carboxyl group, a cyano group, an alkyl group substituted or unsubstituted by a halogen atom, an alkoxy group substituted or unsubstituted by a halogen atom, or an alkoxy group substituted or unsubstituted by a halogen atom. Substituted amino group, alkenyl group substituted or unsubstituted by halogen atom, alkynyl group substituted or unsubstituted by halogen atom, phenyl group substituted or unsubstituted by halogen atom, thioaldehyde group substituted or unsubstituted by halogen atom. [0027] Wherein, the alkyl group includes a linear alkyl group, a branched chain alkyl group or a cycloalkyl group; the alkyl group can be further limited to a linear alkyl group, a branched chain alkyl group or a cycloalkyl group having 1 to 10 carbon atoms. [0028] When the electrolyte additive with the structure of formula (1) is added to the electrolyte as a functional additive, it can remove hydrogen fluoride in the electrolyte, effectively inhibit side reactions on the surfaces of the positive and negative electrodes, thereby inhibiting gas production and improving the cycle performance of the battery. High temperature storage performance and low temperature discharge performance. [0029] The inventor speculates that the electrolyte additive provided by the present invention has a variety of modified substituents such as phosphoramide structure, N/P/O and other heteroatoms, Si-O structure and alkyl silicon structure, and is connected through a five-membered heterocyclic ring. Together, a compound with a special structure is formed, which has relatively stable physical and chemical properties, which can effectively reduce the coordination number of the solvated structure, thereby reducing the adverse impact on the electrode interface, inhibiting the growth of lithium dendrites, and reducing the electrolyte consumption; and its various modified substituents and the special structure of the compound help the SEI and CEI layers grow uniformly, and may form a Si-O-R-high molecular weight high-temperature resistant SEI polymer interface film at the interface, further improving The high temperature resistance of the battery can increase the migration number of lithium ions, combine with metal ions, reduce side reactions at the positive electrode interface, and avoid the oxidation and decomposition of the electrolyte to produce gas, thus improving the interface condition and interface stability, thereby improving the electrochemical performance of the battery. , extend battery life, and can also remove trace amounts of moisture and acidic by-product HF in the electrolyte, reducing the damage to the electrode interface and the impact of the electrolyte decomposition products on the electrolyte. [0030] The electrolyte additive provided by the invention uses a five-membered heterocyclic ring to skillfully connect various modified substituents such as phosphoramide structure, N/P/O and other heteroatoms, Si-O structure and alkyl silicon structure, making a single The ingredients can improve the stability of the electrode interface, reduce the side reactions of the positive and negative electrodes, and improve the cycle performance, high-temperature storage performance and low-temperature discharge performance of the battery. [0031] Further, R 1 ,R 2 ,R 3 At least one of them is selected from thioaldehyde groups. [0032] Among them, the C=S structure in the thioaldehyde group is beneficial to the transport of lithium ions. Therefore, R 1 ,R 2 ,R 3 At least one of them is selected from a sulfide group, which can further improve the low-temperature performance of the battery. [0033] In a specific embodiment, R 4 ,R 5 ,R 7 ,R 8 At least one of them is selected from a nitro group, an amino group, a fluorine atom, and a methyl group substituted or unsubstituted by a fluorine atom. [0034] The inventor discovered that when R 4 ,R 5 ,R 7 ,R 8 When at least one of them is selected from a nitro group, an amino group, a fluorine atom, and a methyl group substituted or unsubstituted by a fluorine atom, the hydrogen fluoride in the electrolyte can be further removed, effectively suppressing side reactions on the surface of the positive and negative electrodes, and further improving the battery cycle performance, high temperature storage performance and low temperature discharge performance. [0035] In a specific embodiment, R 6 Selected from methyl or trifluoromethyl. [0036] The inventor found through research that when R in the phosphoramide structure 6 When selected from methyl or trifluoromethyl, it can further remove hydrogen fluoride in the electrolyte, effectively suppress side reactions on the surfaces of the positive and negative electrodes, and further improve the cycle performance, high-temperature storage performance and low-temperature discharge performance of the battery. [0037]Optionally, the electrolyte additive is selected from Compound 1 to Compound 12 as shown below: . [0038] When the electrolyte additive is selected from Compound 1 to Compound 12, it can better improve the cycle performance, high-temperature storage performance and low-temperature discharge performance of the battery; further, it can also be selected from Compound 1 to Compound 3. [0039] The present invention does not limit the preparation method of the electrolyte additive, which optionally includes the following steps: Perform a first reaction on a compound represented by formula (2) and a compound represented by formula (3) to obtain a compound represented by formula (4); Perform a second reaction on a compound represented by formula (4) and a compound represented by formula (5) to obtain an electrolyte additive represented by formula (1); [0040] . [0041] The present invention does not specifically limit the relevant process parameters in the preparation process. In one embodiment, the first reaction specifically includes: making the raw materials include NaH, CH 3 React in the CN system at room temperature for 8 hours, then add NaH, CH 3 CN,CH 3 CN, Et 3 In the N system, the reaction was carried out at room temperature for 8 hours, and the molar ratio of the compound represented by formula (2) to the compound represented by formula (3) was 1:1; The second reaction specifically includes: making the raw materials include NaH, CH 3 React in the CN system at room temperature for 8 hours, then add NaH, CH 3 CN,CH 3 The reaction was carried out at room temperature for 8 hours in the CN system. The molar ratio of the compound represented by formula (4) to the compound represented by formula (5) was 1:1. [0042] The invention does not limit the sources of raw materials and reagents, which can be commercially available products or can be prepared by known methods; optionally, the compound represented by formula (2) can be prepared by the following method: [0043] The compound represented by formula (6) and (1,1,1-triacetoxy)-1,1-dihydro-1,2-benzeniodoyl-3(1H)-one (Dess-Martin periodinane ) is reacted in dichloromethane (DCM) to synthesize the compound shown in formula (7); The compound represented by formula (7) and 2,4-bis(4-methoxyphenyl)-1,3-dithio-2,4-diphosphorus-2,4-sulfide (Lawesson's Reagent) The reaction synthesizes the compound shown in formula (8); React the compound represented by formula (8) with RH to obtain the compound represented by formula (2); Wherein, R is selected from a hydrogen atom, a halogen atom, a nitro group, a hydroxyl group, a carboxyl group, a cyano group, an alkyl group substituted or unsubstituted by a halogen atom, an alkoxy group substituted or unsubstituted by a halogen atom, or an alkoxy group substituted or unsubstituted by a halogen atom. Substituted amino group, alkenyl group substituted or unsubstituted by halogen atom, alkynyl group substituted or unsubstituted by halogen atom, phenyl group substituted or unsubstituted by halogen atom, thioaldehyde group substituted or unsubstituted by halogen atom, R It may further be selected from a fluorine atom, a nitro group, an amino group, and an alkyl group. [0044] Alternatively, the compound represented by formula (3) can be prepared by the following method: [0045] Compounds shown in formula (9) and R 6 -OH reaction gives the compound shown in formula (3). [0046] Alternatively, the compound represented by formula (5) can be prepared by the following method: [0047] Conduct an electrocatalytic reaction between a compound represented by formula (10) and ROH to obtain a compound represented by formula (5); Wherein, R is selected from a hydrogen atom, a halogen atom, a nitro group, a hydroxyl group, a carboxyl group, a cyano group, an alkyl group substituted or unsubstituted by a halogen atom, an alkoxy group substituted or unsubstituted by a halogen atom, or an alkoxy group substituted or unsubstituted by a halogen atom. Substituted amino group, alkenyl group substituted or unsubstituted by halogen atom, alkynyl group substituted or unsubstituted by halogen atom, phenyl group substituted or unsubstituted by halogen atom, thioaldehyde group substituted or unsubstituted by halogen atom, R It may further be selected from alkyl groups. [0048] The present invention does not specifically limit the relevant process parameters in the preparation process. The positive electrode in the electrocatalytic reaction is graphite, the negative electrode is graphite or nickel, the reaction current is 15 mA, and the reaction time is 1 hour. [0049] In a second aspect, the present invention provides an electrolyte solution, including the electrolyte solution additive of the first aspect or the electrolyte solution additive prepared by the preparation method of the second aspect. [0050] The electrolyte provided by the invention includes an electrolyte additive having a structure of formula (1), which can remove hydrogen fluoride in the electrolyte, effectively inhibit side reactions on the surfaces of the positive and negative electrodes, thereby inhibiting gas production and improving the cycle performance and high-temperature storage of the battery. performance and low temperature discharge performance. [0051] The present invention does not specifically limit the specific composition of the electrolyte. Usually, the electrolyte also includes lithium salt and non-aqueous organic solvent; Optionally, the lithium salt includes lithium hexafluorophosphate (LiPF 6 ), lithium perchlorate (LiClO 4 ), lithium methanesulfonate (LiCH 3 SO 3 ), lithium trifluoromethanesulfonate (LiCF 3 SO 3 ), lithium tetrafluoroborate (LiBF 4 ), lithium dioxalate borate (C 4 BLiO 8 ), lithium difluoroxalate borate (C 2 BF 2 LiO 4 ), lithium difluorophosphate (LiPO 2 F 2 ), lithium difluorobisoxalate phosphate (LiDFBP), lithium bisfluorosulfonyl imide (LiFSI), lithium bistrifluoromethylsulfonyl imide (LiTFSI), lithium bismalonate borate (C 6 BH 4 LiO 8 ), lithium bis(difluoromalonate)borate (C 6 BF 4 LiO 8 ), lithium borate malonate oxalate (C 5 BH 2 LiO 8 ), (difluoromalonate oxalate) lithium borate (C 5 BF 2 LiO 8 ), lithium trioxalate phosphate (C 6 LiPO 12 ) and lithium tris(difluoromalonate)phosphate (C 9 LiPO 12 F 6 ) at least one of. [0052] Alternatively, the non-aqueous organic solvent includes ethylene carbonate (EC), dimethyl carbonate (DMC), diethyl carbonate (DEC), ethyl difluoroacetate (DFEA), ethyl methyl carbonate (EMC), fluorine Ethyl methyl carbonate (FEMC), propylene carbonate (PC), butyl acetate (n-BA), γ-butyrolactone (GBL), propyl propionate (n-PP), ethyl formate, propionic acid Propyl ester (PP), propyl formate, n-butyl formate, isobutyl formate, ethyl propionate (EP), methyl acetate, propyl acetate (PA), ethyl acetate, propyl acetate (PA) , methyl propionate (MP), tetrahydrofuran, ethyl fluoroacetate, fluoroethylene carbonate (FEC), propyl fluoropropionate, methyl butyrate (MB) and ethyl butyrate (EB) At least one. [0053] In a specific embodiment, the mass percentage of the electrolyte additive in the electrolyte is 0.06~5%. [0054] The inventor found that when the mass percentage of the electrolyte additive in the electrolyte is 0.06~5%, the cycle performance, high-temperature storage performance and low-temperature discharge performance of the battery can be further improved; the above parameters can be further refined to 0.1 ~3%, specifically, it can be but not limited to 0.1%, 0.2%, 0.5%, 0.8%, 1.0%, 1,2%, 1.5%, 1.8%, 2%, 2.2%, 2.5%, 2.8%, 3%. [0055] Further, it also includes: vinyl sulfate (DTD); wherein the mass ratio of the electrolyte additive to vinyl sulfate is (2~4):1. [0056] When electrolyte additives are combined with DTD, the cycle performance, high-temperature storage performance and low-temperature discharge performance of the battery can be further improved; the mass ratio of electrolyte additives to vinyl sulfate can be further refined to 3:1. [0057] In a specific embodiment, the electrolyte further includes a lithium salt, and the lithium salt includes lithium hexafluorophosphate (LiPF 6 ), lithium bisfluorosulfonimide ((LiFSI)), lithium perchlorate (LiClO 4 ), the concentration of lithium salt in the electrolyte is 0.5~2.0M; Furthermore, when the lithium salt is lithium hexafluorophosphate, the phosphoramide structure of the electrolyte additive can be combined with hexafluorophosphate ions (PF 6 - ) combined with inhibiting the generation of harmful substances, further improving the cycle life and stability of the battery; by further limiting the type of lithium salt, it can produce a synergistic effect with the electrolyte additive provided by the present invention, further improving the cycle performance of the battery , high temperature storage performance and low temperature discharge performance; By further limiting the content of lithium salt in the electrolyte, the conductivity of the electrolyte can be further improved, and the viscosity of the electrolyte can be within an appropriate range, which can further improve the rate performance and cycle performance of the battery. In one embodiment , the concentration of lithium salt in the electrolyte is 0.8~2.0M; the concentration of lithium salt in the electrolyte can be further refined to 0.9~1.3M. [0058] In another specific embodiment, the electrolyte further includes a solvent, the solvent includes cyclic carbonate compounds and/or chain carbonate compounds, and the mass percentage of the solvent in the electrolyte in the electrolyte is 75 to 90 %. [0059] Further, the cyclic carbonate compounds include at least one of ethylene carbonate (EC) and propylene carbonate (PC); the chain carbonate compounds include dimethyl carbonate (DMC), diethyl carbonate (DEC), At least one of ethyl methyl carbonate (EMC); by limiting the specific composition and content of the solvent, the cycle performance, high-temperature storage performance and low-temperature discharge performance of the battery can be further improved. [0060] In a third aspect, the present invention provides a battery including the electrolyte of the second aspect. [0061] The battery provided by the present invention includes the above-mentioned electrolyte. The electrolyte includes an electrolyte additive with a structure of formula (1), which can remove hydrogen fluoride in the electrolyte, effectively suppress side reactions on the surfaces of the positive and negative electrodes, thereby suppressing gas production and making The battery has excellent cycle performance, high temperature storage performance and low temperature discharge performance. [0062] The present invention does not limit the specific types and structures of the positive electrode, negative electrode and separator in the battery. [0063]Optionally, the positive electrode includes a positive electrode current collector and a positive electrode active material layer located on one side or both sides of the positive electrode current collector, and the positive electrode active material layer includes a positive electrode active material. The cathode current collector used includes aluminum foil; the cathode active material includes at least one of lithium iron phosphate, lithium cobalt oxide, lithium nickel cobalt manganate or lithium nickel manganate; other cathode active materials used include binders, conductive agent or other optional additives. The binder can be selected from styrene-butadiene rubber (SBR), polyvinylidene fluoride, water-based acrylic resin, polyacrylonitrile, polyvinylidene fluoride (PVDF), polyvinylidene fluoride (PVDF), Vinyl pyrrolidone, hydroxypropyl methylcellulose, polytetrafluoroethylene (PTFE), polypropylene alcohol, ethylene vinyl acetate copolymer (EVA), polyvinyl ether, polyacrylate, polyacrylic acid (PAA), polyurethane, Polyacrylate, styrene-acrylate copolymer, carboxymethylcellulose (CMC), epoxy resin, polyvinyl alcohol (PVA), polyhexafluoropropylene, styrene-butadiene copolymer, polymethyl fiber At least one of sodium butyral and polyvinyl butyral (PVB); the positive conductive agent can be selected from superconducting carbon, graphene, acetylene black, conductive carbon black, Ketjen black, carbon dots, conductive graphite, carbon At least one of nanotubes, SuperP (SP) and carbon nanofibers. In a specific embodiment, the cathode material includes at least one of lithium iron phosphate, lithium cobalt oxide, lithium titanate, and nickel cobalt manganese ternary materials. [0064] Optionally, the negative electrode sheet includes a negative electrode current collector and a negative electrode active material layer located on the negative electrode current collector. The negative electrode current collector includes at least one of copper foil, nickel foil, or carbon-based current collector; the negative electrode active material layer includes natural graphite. , artificial graphite, mesophase microcarbon balls, hard carbon, soft carbon, silicon, silicon-carbon composite materials, silicon-oxygen carbon materials, Li-Sn alloy, Li-Sn-O alloy, silicon-oxygen materials, Sn, SnO, SnO 2 and at least one of lithium aluminum alloy; the negative electrode binder can be selected from styrene-butadiene rubber (SBR), polyvinylidene fluoride, water-based acrylic resin, polyacrylonitrile, polyvinylidene fluoride (PVDF) ), polyvinylpyrrolidone, hydroxypropyl methylcellulose, polytetrafluoroethylene (PTFE), polypropylene alcohol, ethylene-vinyl acetate copolymer (EVA), polyvinyl ether, polyacrylate, polyacrylic acid (PAA) , polyurethane, polyacrylate, styrene-acrylate copolymer, carboxymethylcellulose (CMC), epoxy resin, polyvinyl alcohol (PVA), polyhexafluoropropylene, styrene-butadiene copolymer, poly At least one of sodium methylcellulose and polyvinyl butyral (PVB); the negative conductive agent can be selected from superconducting carbon, graphene, acetylene black, conductive carbon black, Ketjen black, carbon dots, conductive At least one of graphite, carbon nanotubes, SuperP (SP) and carbon nanofibers. [0065] Optionally, the separator material can be selected from well-known porous material separators with good chemical stability and mechanical stability. The separator material can be selected from non-woven fabrics, glass fibers, polytetrafluoroethylene, polyethersulfone, polyethylene, etc. At least one of propylene, polyolefin, aromatic polyamide, and polyethylene; the isolation film can be a single-layer or multi-layer composite film. [0066] In a fourth aspect, the present invention provides an electronic device, including the battery of the third aspect. [0067] The present invention is not limited to the specific type of electronic equipment, and may include electric vehicles, mobile phones, smart homes, robots, drones, electronic cigarettes, speakers, and any other equipment that requires batteries to power them. [0068] Below, an electrolyte additive, electrolyte and battery provided by the present invention are introduced in detail through specific examples. [0069] Example 1A The preparation method of the electrolyte additive in this embodiment includes the following steps: (1) Perform a first reaction between a compound represented by formula (2) and a compound represented by formula (3) to obtain a compound represented by formula (4); (2) The compound represented by formula (4) and the compound represented by formula (5) are subjected to a second reaction to obtain an electrolyte additive represented by formula (1), and an electrolyte additive, that is, the aforementioned compound is obtained. 1; Among them, R 1 is thioaldehyde group, R 4 ,R 8 is nitro, R 6 is methyl and the rest are hydrogen atoms. [0070] The electrolyte additive prepared in this example was characterized by H-NMR to obtain Figure 1 ; The structure verification data is as follows: 1 H NMR (400MHz, CDCl3), 6.5 (1 H), 2.0 (1 H), 5.500-5.273 (2 H), 3.886 (3 H). [0071] Example 2A The difference between this example and Example 1A is that the electrolyte additive prepared is Compound 2, R 1 is thioaldehyde group, R 4 is nitro, R 6 ,R 7 is methyl and the rest are hydrogen atoms. [0072] Example 3A The difference between this example and Example 1A is that the electrolyte additive prepared is compound 3, R1 is a sulfide group, and R 4 ,R 5 is nitro, R 6 is methyl and the rest are hydrogen atoms. [0073] Example 4A The difference between this example and Example 1A is that the electrolyte additive prepared is compound 4, R 1 is thioaldehyde group, R 4 is amino, R 6 is methyl, R 8 is nitro group and the rest are hydrogen atoms. [0074] Example 5A The difference between this example and Example 1A is that the electrolyte additive prepared is compound 5, R 1 ,R 4 ,R 6 is methyl and the rest are hydrogen atoms. [0075] The electrolyte additive prepared in this example was characterized by H-NMR to obtain Figure 2 ; The structure verification data is as follows: 1 H NMR (400MHz, CDCl3), 6.5 (1 H), 1.96 (2 H), 5.502 (2 H), 3.572 (3 H), 1.625 (3 H), 0.35 (3 H). [0076] Example 6A The difference between this example and Example 1A is that the electrolyte additive prepared is compound 6, R 1 is thioaldehyde group, R 5 ,R 6 ,R 7 is methyl and the rest are hydrogen atoms. [0077] Example 7A The difference between this example and Example 1A is that the electrolyte additive prepared is compound 7, R 1 ,R 6 is methyl, R 4 is amino, R 5 is nitro, R 8 are fluorine atoms and the rest are hydrogen atoms. [0078] Example 8A The difference between this example and Example 1A is that the electrolyte additive prepared is compound 8, R 1 ,R 6 is methyl, R 4 are fluorine atoms and the rest are hydrogen atoms. [0079] Example 9A The difference between this example and Example 1A is that the electrolyte additive prepared is compound 9, R 1 ,R 6 ,R 8 is methyl, R 4 is the fluorine atom, R 7 It is a fluoromethyl group and the rest are hydrogen atoms. [0080] Example 10A The difference between this example and Example 1A is that the electrolyte additive prepared is Compound 10, R 1 is thioaldehyde group, R 4 is amino, R 5 is nitro, R 6 is trifluoromethyl, R 8 are fluorine atoms and the rest are hydrogen atoms. [0081] Example 11A The difference between this example and Example 1A is that the electrolyte additive prepared is Compound 11, R 1 ,R 7 is methyl, R 4 is the fluorine atom, R 6 is trifluoromethyl, and the rest are hydrogen atoms. [0082] The electrolyte additive prepared in this example was characterized by H-NMR to obtain Figure 3 ; The structure verification data is as follows: 1 H NMR (400MHz, CDCl3), 6.5 (1 H), 2.587 (1 H), 5.287 (2 H), 2.413 (3 H), 0.239 (3 H). [0083] Example 12A The difference between this example and Example 1A is that the electrolyte additive prepared is compound 12, R 1 ,R 2 ,R 6 is methyl, R 4 is the fluorine atom, R 7 is trifluoromethyl, R 8 are fluorine atoms and the rest are hydrogen atoms. [0084] Example 1B Mix ethylene carbonate (EC), propylene carbonate (PC), ethyl methyl carbonate (EMC), and dimethyl carbonate (DMC) at a mass ratio of 5:1:3:1 to prepare 86.5g of organic solvent , then add 1g of electrolyte additive (compound 1), stir thoroughly after dissolution, mix evenly, then add 12.5g of lithium hexafluorophosphate (LiPF 6 ), and after mixing evenly, the electrolyte is obtained. [0085] Example 2B The difference between this embodiment and Example 1B is that the added electrolyte additive is compound 2. [0086] Example 3B The difference between this example and Example 1B is that the added electrolyte additive is compound 3. [0087] Example 4B The difference between this embodiment and Example 1B is that the added electrolyte additive is compound 4. [0088] Example 5B The difference between this example and Example 1B is that the added electrolyte additive is compound 5. [0089] Example 6B The difference between this example and Example 1B is that the added electrolyte additive is compound 6. [0090] Example 7B The difference between this example and Example 1B is that the added electrolyte additive is compound 7. [0091] Example 8B The differ | 1. An electrolyte additive, It is characterized by, It has the structure shown in formula (1): , Formula (1) In the formula, R 1 ,R 2 ,R 3 ,R 4 ,R 5 ,R 6 ,R 7 ,R 8 Each is independently selected from a hydrogen atom, a halogen atom, a nitro group, a hydroxyl group, a carboxyl group, a cyano group, an alkyl group substituted or unsubstituted by a halogen atom, an alkoxy group substituted or unsubstituted by a halogen atom, or an alkoxy group substituted or unsubstituted by a halogen atom. Substituted amino group, alkenyl group substituted or unsubstituted by halogen atom, alkynyl group substituted or unsubstituted by halogen atom, phenyl group substituted or unsubstituted by halogen atom, thioaldehyde group substituted or unsubstituted by halogen atom. 2. Electrolyte additive according to claim 1, It is characterized by, R 1 ,R 2 ,R 3 At least one of them is selected from thioaldehyde groups. 3. The electrolyte additive according to claim 1 or 2, It is characterized by, R 4 ,R 5 ,R 7 ,R 8 At least one of them is selected from a nitro group, an amino group, a fluorine atom, and a methyl group substituted or unsubstituted by a fluorine atom. 4. Electrolyte additive according to claim 3, It is characterized by, R 6 Selected from methyl or trifluoromethyl. 5. Electrolyte additive according to claim 1, It is characterized by, The electrolyte additive is selected from Compound 1 to Compound 12 as shown below: , 。 6. An electrolyte, It is characterized by, Including the electrolyte additive described in any one of claims 1-5. 7. The electrolyte according to claim 6, It is characterized by, The mass percentage of the electrolyte additive in the electrolyte is 0.06~5%. 8. The electrolyte solution according to claim 6 or 7, It is characterized by, Also includes: Vinyl sulfate; wherein, the mass ratio of the electrolyte additive to the vinyl sulfate is (2~4):1. 9. The electrolyte according to claim 8, It is characterized by, The electrolyte also includes a lithium salt, the lithium salt includes at least one of lithium hexafluorophosphate, lithium bisfluorosulfonimide, and lithium perchlorate, and the concentration of the lithium salt in the electrolyte is 0.5 to 2.0 M; and/or, The electrolyte also includes a solvent, the solvent includes cyclic carbonate compounds and/or chain carbonate compounds, and the mass percentage of the solvent in the electrolyte is 75 ~90%. 10. A battery, It is characterized by, Including the electrolyte solution according to any one of claims 6-9. 11. An electronic device, It is characterized by, Includes the battery of claim 10. | 比亚迪股份有限公司 ¦ 郑州弗迪电池有限公司
899 | CN118507827A | Examining | BYD CO LTD | Secondary cells | 2024-01-27 | 2024-08-16 | Electrolyte, lithium ion battery and electric equipment | The invention provides an electrolyte, a lithium ion battery and electric equipment, the electrolyte comprises a lithium salt, an organic solvent and an additive shown as a formula (I): # imgabs0 #, and Ar is selected from substituted or unsubstituted aryl. The additive in the formula (I) in the electrolyte can respectively generate a stable positive electrode electrolyte interfacial film and a stable solid electrolyte interfacial film on the surfaces of the positive electrode and the negative electrode of the battery, so that the battery has good high-voltage resistance and high-voltage cycle performance. | Technical field [0001] This application relates to the technical field of lithium-ion batteries, specifically an electrolyte, a lithium-ion battery and electrical equipment. Background technology [0002] Traditional commercial lithium battery electrolytes are prone to oxidation and decomposition in high-voltage environments, resulting in rapid electrolyte consumption, accelerated metal ion dissolution of positive electrode materials, increased positive electrode surface impedance, and seriously reduced battery cycle performance and safety performance. Therefore, it is necessary to develop lithium-ion battery electrolytes that can withstand high voltages without degrading battery performance. Contents of the invention [0003] In view of this, the present application provides an electrolyte, a lithium-ion battery and electrical equipment. The fluorinated aromatic amide additives contained in the electrolyte can generate stable cathode electrolyte interfaces (cathode) on the surfaces of the positive and negative electrodes of the battery. -electrolyte interface (CEI) membrane and solid electrolyte interface (SEI) membrane. Batteries using this electrolyte have better high-voltage stability and high-voltage cycle performance. [0004] Specifically, the first aspect of the application provides an electrolyte solution, the electrolyte solution includes a lithium salt, an organic solvent, and an additive shown in formula (I): [0005] [0006] In formula (I), Ar is selected from substituted or unsubstituted aryl groups. [0007] The above-mentioned electrolyte introduces a fluorinated aromatic amide additive represented by formula (I). This type of additive can be reduced on the surface of the negative electrode prior to the solvent to form a dense and stable SEI film, and can be oxidized on the surface of the positive electrode prior to the solvent to form a stable CEI film. , can reduce solvent consumption and improve the high-pressure resistance of the electrolyte, and SEI membranes and CEI membranes also contain nitrogen-containing inorganic components with high ion conductivity produced by the decomposition of such additives, which makes CEI membranes and SEI membranes more effective Improve the interface between the positive/negative electrode and the electrolyte and reduce the interface resistance, thereby effectively improving the high voltage stability, high voltage cycle performance and Coulombic efficiency of the battery, and reducing the gas expansion of the battery. [0008] A second aspect of this application provides a lithium ion battery, which includes the electrolyte provided in the first aspect of this application. Specifically, the battery includes a battery case, a battery core, and an electrolyte contained in the battery case. The battery core includes a positive electrode piece, a negative electrode piece, and a separator located between the positive electrode piece and the negative electrode piece. [0009] The battery has good high-voltage resistance, excellent high-temperature storage, high-pressure cycle performance, and good high-temperature expansion characteristics, so the battery has high safety performance and a long service life. [0010] A third aspect of this application provides an electrical device, which includes the lithium-ion battery provided in the second aspect of this application. The lithium-ion battery can power the electrical device. Detailed implementation [0011] The charging cut-off voltage of high-nickel ternary cathode materials is generally above 4.5V (vs. Li/Li+), which will produce a large amount of strongly oxidizing Ni when charged to 4.5V. 4+ . Traditional commercial lithium-ion electrolytes are mainly composed of carbonate solvents and lithium salts (such as lithium hexafluorophosphate). When the voltage exceeds 4.5V, the Ni dissolved from the positive electrode 4+ It will oxidize carbonate solvents and consume active lithium and electrolyte. The rapid consumption of electrolyte will produce by-products (such as water and other proton products), which will accelerate the deterioration of electrolyte performance and accelerate the degradation of metal ions in high-nickel ternary cathode materials. Dissolution or even collapse of the cathode material structure destroys the interface film generated by the electrolyte on the surface of the positive and negative electrodes, increases the impedance on the surface of the cathode, and ultimately leads to the expansion of battery gas production and rapid capacity attenuation. In addition, high-nickel ternary cathode materials are prone to oxygen evolution at high potentials, further accelerating the oxidative decomposition and gas production of the electrolyte, ultimately leading to poor stability of the electrode interface film, increased impedance, and reduced battery performance. [0012] Although replacing the electrolyte solvent with strong oxidation resistance, or replacing the lithium salt that generates less or no hydrofluoric acid can improve the high-pressure resistance characteristics of the electrolyte, it will lose the ionic conductivity of the electrolyte or cause the electrolyte to be too viscous. , affecting the performance of the battery. Introducing high-voltage additives (such as nitriles, fluorinated esters, etc.) into conventional electrolytes can also improve the high-voltage resistance of the electrolyte to a certain extent, but it is difficult to form a stable interface film on the surface of the positive electrode, which is detrimental to the high-voltage performance of the battery. There is limited improvement in cycle performance in voltage environments. In view of this, this application provides an electrolyte that has good high voltage resistance and does not affect battery performance, as well as lithium-ion batteries and electrical equipment using the electrolyte. [0013] The electrolyte solution provided in the embodiment of the present application includes: lithium salt, organic solvent, and fluorinated aromatic amide additives as shown in formula (I): [0014] [0015] In formula (I), Ar is selected from substituted or unsubstituted aryl groups. [0016] The fluorinated aromatic amide additive represented by formula (I) is introduced into the above electrolyte. The conjugation effect formed between the tertiary ammonia nitrogen atom in the structure of this type of additive and the aryl group Ar and carbonyl group -C(=O)- can Reduce the lowest unoccupied molecular orbital (LUMO) energy of the additive. According to the frontier orbital theory, the additive has a higher reduction potential. It can be reduced on the negative electrode surface in preference to the solvent to form a dense and stable SEI film, reducing the electrolyte solvent. Consume and improve the interface between the negative electrode and the electrolyte (such as preventing side reactions from occurring when the electrolyte contacts the negative electrode), thereby reducing the battery's high-temperature storage expansion rate and battery gas production, and improving the battery's high voltage stability, cycle performance and safety performance. At the same time, the above-mentioned conjugation effect can also increase the highest occupied molecular orbital (HOMO) energy of the additive, so that this type of additive can oxidize on the surface of the cathode prior to the solvent to form a stable CEI film. This CEI film can prevent the nickel-containing ternary cathode from being oxidized. The nickel element in the material is eluted and Ni has strong oxidizing properties. 4+ Contact with the solvent causes oxidative decomposition of the solvent and reduces Ni 4+ Destroy the SEI film, thereby improving the high-voltage stability and cycle performance of the battery (especially the cycle performance under high temperature and high voltage). [0017] Moreover, the above additives will decompose to form methyllithium (CH 3 Li), lithium nitride (Li 3 N) Nitrogen-containing inorganic components with high plasma conductivity. These nitrogen-containing inorganic components can make the interface resistance of the SEI film and CEI film lower, better improve the battery cycle performance, and help reduce the degree of battery polarization and increase the battery rate. performance, etc.; in addition, the SEI film containing the above nitrogen-containing inorganic components has a more stable structure and good ionic conductivity, and is also conducive to the uniform deposition of lithium ions on the surface of the negative electrode, reducing lithium dendrites and porous lithium morphology, and inhibiting the irreversible damage caused by the growth of lithium dendrites. reaction to improve the Coulombic efficiency of the battery. [0018] Therefore, the above-mentioned electrolyte has good high voltage resistance, consumes less organic solvent under high voltage, and has few side reactions between the electrolyte and the positive/negative electrode. Furthermore, using this electrolyte can reduce battery gas production and volume expansion, and improve Battery cycle performance, safety performance and Coulombic efficiency. In addition, the above-mentioned fluorinated aromatic amides have good solubility in electrolyte solvents (especially carbonate solvents). When added to the electrolyte, they have little impact on the viscosity of the electrolyte and are used in SEI and CEI films. The introduction of nitrogen-containing inorganic components with high ionic conductivity provides a more efficient approach. [0019] In this application, the substituted or unsubstituted aryl group can be either an aryl group that does not contain ring heteroatoms or a heteroaryl group that contains ring heteroatoms. Among them, the ring heteroatom can be one or more of nitrogen atom, oxygen atom, sulfur atom, selenium atom, boron atom, phosphorus atom, etc. In some embodiments of the present application, the substituted or unsubstituted aryl group may include a substituted or unsubstituted phenyl group, or a substituted or unsubstituted fused ring aryl group. It is understood that the fused ring aryl group may or may not contain ring heteroatoms. [0020] Wherein, the substituted or unsubstituted fused ring aryl group may include substituted or unsubstituted benzothienyl, substituted or unsubstituted benzofuryl, substituted or unsubstituted benzopyrrolyl, substituted or unsubstituted Dibenzofuranyl, substituted or unsubstituted dibenzothienyl, substituted or unsubstituted naphthyl, substituted or unsubstituted anthracenyl, substituted or unsubstituted fluorenyl, substituted or unsubstituted spirofluorenyl one or more, but not limited to this. [0021] In some embodiments of the present application, Ar is substituted or unsubstituted phenyl. In this case, the additive shown in formula (I) is easier to synthesize, and is easier to be reduced in the negative electrode to form a stable SEI film with high ionic conductivity, so that the electrolyte containing it can ensure better battery cycle performance. [0022] When Ar is a substituted or unsubstituted phenyl group, the additive shown in formula (I) can be expressed as: Among them, R 1 ,R 2 ,R 3 ,R 4 ,R 5 Independently selected from a hydrogen atom, or a substituent on a phenyl group. When R 1 to R 5 When both are hydrogen atoms, Ar is an unsubstituted phenyl group. [0023] In the embodiment of the present application, the substituents in the substituted aryl group include halogen atoms, cyano groups (-CN), isothiocyanate groups (-NCS), isocyanate groups (-NCO), substituted or unsubstituted alkyl groups , at least one of a substituted or unsubstituted alkoxy group, a substituted or unsubstituted cycloalkyl group, a substituted or unsubstituted alkenyl group, a substituted or unsubstituted alkynyl group, and a substituted or unsubstituted aryl group. Corresponding to the above formula (I-a), R 1 ,R 2 ,R 3 ,R 4 ,R 5 Independently selected from hydrogen atoms, halogen atoms, cyano groups (-CN), isothiocyanato groups (-NCS), isocyanato groups (-NCO), substituted or unsubstituted alkyl groups, substituted or unsubstituted alkoxy groups At least one of a substituted or unsubstituted cycloalkyl group, a substituted or unsubstituted alkenyl group, a substituted or unsubstituted alkynyl group, and a substituted or unsubstituted aryl group. The halogen atom may include one or more of fluorine atom (F), chlorine atom (Cl), bromine atom (Br), and iodine atom (I). Cycloalkyl groups may or may not contain ring heteroatoms. [0024] The introduction of different substituents in the aryl group can obtain more additives of the above-mentioned formula (I) with different structures, thereby adjusting their reduction potential/oxidation potential to meet the needs of different scenarios. In the embodiment of the present application, the substituents in the substituted aryl group do not include ester groups. Since the additive of formula (I) does not contain an ester group, it will not decompose during the electrochemical reaction to form inorganic components with poor ionic conductivity (such as Li 2 O and Li 2 CO 3 etc.), but will decompose to form methyllithium (CH 3 Li), lithium nitride (Li 3 N) Nitrogen-containing inorganic components with high plasma conductivity are more conducive to reducing the impedance of SEI films and CEI films. [0025] In the embodiment of the present application, the substituent groups in the substituted alkyl group, substituted alkoxy group, substituted alkenyl group, and substituted alkynyl group are independently selected from the group consisting of halogen atoms, cyano groups (-CN), isothiocyano groups ( -NCS), isocyanate group (-NCO), at least one of a substituted or unsubstituted alkoxy group, a substituted or unsubstituted aryl group; the substituents in the substituted cycloalkyl group and the substituted aryl group are independently selected From halogen atom, cyano group (-CN), isothiocyanate group (-NCS), isocyanate group (-NCO), substituted or unsubstituted alkyl group, substituted or unsubstituted alkoxy group, substituted or unsubstituted aromatic group at least one of the bases. [0026]In the embodiment of the present application, the substituted or unsubstituted alkyl group is substituted or unsubstituted C 1 ~C 10 Alkyl, which may further be substituted or unsubstituted C 1 ~C 6 Alkyl, substituted or unsubstituted C 1 ~C 4 Alkyl etc. Wherein, the substituted or unsubstituted alkoxy group is substituted or unsubstituted C 1 ~C 10 Alkoxy group, which may further be substituted or unsubstituted C 1 ~C 6 Alkoxy, substituted or unsubstituted C 1 ~C 4 Alkoxy etc. Wherein, the substituted or unsubstituted cycloalkyl group is substituted or unsubstituted C 3 ~C 10 Examples of cycloalkyl include specifically substituted or unsubstituted cyclopentyl, substituted or unsubstituted cyclohexyl, and the like. Wherein, the substituted or unsubstituted alkenyl group is substituted or unsubstituted C 2 ~C 10 Alkenyl, which may further be substituted or unsubstituted C 2 ~C 6 Alkenyl, substituted or unsubstituted C 2 ~C 4 Alkenyl etc. Wherein, the substituted or unsubstituted alkynyl group is substituted or unsubstituted C 2 ~C 10 Alkynyl, which may further be substituted or unsubstituted C 2 ~C 6 Alkynyl, substituted or unsubstituted C 2 ~C 4 Alkynyl etc. Wherein, the substituted or unsubstituted aryl group is substituted or unsubstituted C 6 ~C 30 Aryl group can be a monocyclic aryl group or a polycyclic aryl group; the polycyclic aryl group can be a fused ring type or a non-fused ring type (such as biphenyls). In some embodiments, the substituted or unsubstituted aryl group can be substituted or unsubstituted C 6 ~C 20 Aryl, substituted or unsubstituted C 6 ~C 12 Aryl et al. Limiting the number of carbon atoms of the above-mentioned substituted or unsubstituted alkyl, alkoxy, cycloalkyl, alkenyl, alkynyl, and aryl groups to a certain range can ensure appropriate solubility of the additive of formula (I) in organic solvents and electrolysis. The viscosity of the liquid is within a suitable range, thereby ensuring that the wetting performance of the electrolyte containing the additive is not significantly affected. [0027] In some embodiments of the present application, the fluorinated aromatic amide additive represented by formula (I) is selected from one or more of the following compounds: [0028] [0029] Among them, the additive represented by formula (i-1) can be called 2,2,2-fluoro-N-methyl-N-acetanilide. The additive represented by formula (i-2) can be called 2,2,2-trifluoro-N-(4-isocyanatophenyl)-N-methylacetamide. The additive represented by formula (i-3) can be called 2,2,2-trifluoro-N-(4-cyanophenyl)-N-methylacetamide. The additive represented by formula (i-4) can be called 2,2,2-trifluoro-N-(3-fluorophenyl)-N-methylacetamide. The additive represented by formula (i-5) can be called 2,2,2-trifluoro-N-(4-isothiocyanophenyl)-N-methylacetamide. The additive represented by formula (i-6) can be called N-(3,5-difluoro-4-allylphenyl)-2,2,2-trifluoro-N-methylacetamide. The additive represented by formula (i-7) can be called N-(2-benzothienyl)-2,2,2-trifluoro-N-methylacetamide. [0030] In the embodiment of the present application, the total mass percentage of the additive represented by formula (I) in the electrolyte is 0.1-10%. Controlling the concentration of the additive shown in formula (I) in the electrolyte within an appropriate range can ensure the formation of an SEI film and a CEI film of appropriate thickness. Exemplarily, the total mass percentage of the additives shown in formula (I) in the electrolyte is 0.2%, 0.5%, 1%, 2%, 3%, 4%, 5%, 6%, 7%, 8%, 9%, 10%, etc. In some embodiments, the total mass percentage of the additive shown in formula (I) in the electrolyte is 3-8%. This not only ensures that there is enough of this additive to form the SEI film and CEI film, so as to more effectively improve the capacity retention rate of the battery during high-voltage cycles, reduce the dissolution of nickel elements in the cathode, improve high-temperature storage stability, etc., but also avoids the SEI film and CEI The thickness of the film is too thick and affects the performance of the battery. [0031] In some embodiments of the present application, the electrolyte solution further includes conventional film-forming additives. Conventional film-forming additives are mainly used to form a solid electrolyte interface film on the electrode surface to prevent side reactions between electrolysis and electrolyte. Wherein, the conventional film-forming additives may include fluoroethylene carbonate (FEC), ethylene carbonate (VEC), vinylene carbonate (VC), vinyl sulfite (ES), vinyl sulfate (DTD) , one or more of methylene methane disulfonate (MMDS). In the electrolyte system containing conventional film-forming additives, the additive represented by formula (I) in the embodiment of the present application is added, and the two additives have a good synergistic effect on the SEI film formed on the negative electrode. In some embodiments, the conventional film-forming additive is FEC. FEC can form a thin but stable low-resistance SEI film on the negative electrode surface. [0032] In the embodiment of the present application, the mass percentage of the conventional film-forming additive in the electrolyte is 0.1%-10%. For example, the mass percentage may be 0.2%, 0.5%, 1%, 2%, 3%, 4%, 5%, 6%, 7%, 8%, 9%, etc. In some specific embodiments, the mass percentage of conventional film-forming additives is preferably 3%. An appropriate amount of conventional film-forming additives can better improve the interface stability between battery electrodes and electrolytes. [0033] In some embodiments of the present application, the mass of the additive shown in formula (I) is 0.03-3.33 times the mass of the conventional film-forming additive. These two additives can produce a synergistic effect when used in an appropriate proportion. They can form a more stable and dense SEI film on the surface of the battery negative electrode than solvents, which is more conducive to improving the electrochemical performance of the battery, especially the cycle performance. Specifically, the additive shown in formula (I) is 0.05, 0.17, 0.33, 0.67, 1, 1.33, 1.67, 2, 2.33, 2.67, 3, 3.2, etc. of the mass of the conventional film-forming additives. In some embodiments, the additive represented by formula (I) is 1-3 times the mass of the conventional film-forming additive, and may further be 1-2.67 times. [0034] The most significant function of the additive represented by the aforementioned formula (I) in the embodiment of the present application is to improve the tolerance of the electrolyte to high voltage (that is, as a high-voltage additive), and also has the function of improving the film formation of the electrode interface film. In some embodiments of the present application, the electrolyte solution also includes other high-pressure additives. Wherein, the other high-pressure additives include one of propylene sulfite (1,3-Propylene Sulfite, PS), tripropynyl phosphate (TPP), and tris(trimethylsilyl)phosphite (TMSP). or more. The introduction of these additives also contributes to the stability of the above-mentioned electrolyte at high voltages. [0035] In the embodiment of the present application, the organic solvent in the electrolyte includes cyclic carbonate and linear carbonate. The dielectric constant of cyclic carbonate is high and the viscosity of linear carbonate is small. The combination of the two is beneficial to improving the overall ionic conductivity of the electrolyte. In addition, cyclic carbonate can also participate in the formation of the SEI film, thereby effectively preventing the negative electrode from forming. reaction occurs. In some embodiments of the present application, the mass of the linear carbonate is 1-2.5 times the mass of the cyclic carbonate. In this case, it is more helpful for the electrolyte to take into account the combined viscosity and good ionic conductivity. [0036] Wherein, the cyclic carbonate may include one or more of ethylene carbonate (EC), propylene carbonate (PC), butylene carbonate, and the linear carbonate may include diethyl carbonate (DEC), At least one of dimethyl carbonate (DMC) and methyl ethyl carbonate (EMC). In some embodiments, the organic solvent is a mixture of EC and DEC, and the mass ratio of the two is 3:7, that is, 1:2.3. [0037] In an embodiment of the present application, the lithium salt in the electrolyte solution includes lithium hexafluorophosphate (LiPF 6 ). Lithium hexafluorophosphate has a large LUMO-HOMO energy band, strong chemical stability and oxidation resistance, is low in price, and is the most widely used. Among them, the molar concentration of lithium hexafluorophosphate in the electrolyte can be 0.1mol/L-1.2mol/L, for example, specifically 0.2mol/L, 0.5mol/L, 0.6mol/L, 0.8mol/L, 1.0mol/L, 1.1mol/L, etc. Appropriate concentration of LiPF 6 Conducive to battery performance. In some embodiments, LiPF 6 The molar concentration can be 1.0mol/L. [0038] In some embodiments of the present application, the lithium salt further includes one or both of lithium bisfluorosulfonyl imide (LiFSI) or lithium bistrifluoromethanesulfonyl imide (LiTFSI). These two lithium salts have low fluorine content and are not easy to decompose to produce hydrofluoric acid. They are used as LiPF 6 Further supplementation can reduce the amount of hydrofluoric acid produced by the decomposition of the overall lithium salt and help improve the high temperature resistance of the electrolyte. [0039] A second embodiment of the present application also provides a lithium-ion battery, which includes the above electrolyte of the embodiment of the present application. Lithium-ion batteries containing the above electrolyte not only have good high-voltage resistance characteristics, but also have good high-temperature storage stability (low battery expansion at high temperatures), good normal temperature cycle performance and high-voltage cycle performance. [0040] Wherein, the lithium ion battery may include a battery case, a battery core accommodated in the battery case, and the above-mentioned electrolyte of the embodiment of the present application. The battery core includes a positive electrode piece, a negative electrode piece, and a battery located between the positive electrode piece and the negative electrode. The membrane between the sheets. Among them, the preparation method of the battery includes: stacking the positive electrode plate, the separator and the negative electrode plate in sequence to form a battery core, placing the battery core in a battery case, injecting the above-mentioned electrolyte, and then placing the battery case The battery can be made by sealing the body. [0041] In this application, the negative electrode piece, the positive electrode piece, and the separator are all conventional choices in the battery field. The negative electrode sheet includes a negative electrode current collector and a negative electrode material layer disposed on the negative electrode current collector. The negative electrode material layer may include a negative electrode active material, a binder, and an optional conductive agent. Exemplarily, the negative active material includes, but is not limited to, artificial graphite, natural graphite, mesocarbon microspheres (MCMB), silicon carbon materials, etc. Similarly, the positive electrode plate includes a positive current collector and a positive material layer disposed on the positive current collector. The positive electrode material layer includes positive electrode active material, binder and optional conductive agent. [0042] In some embodiments of the present application, the positive active material may include nickel-containing ternary materials. Among them, the general structural formula of nickel-containing ternary materials can be expressed as LiNi x Co y M z O 2 , 0.33≤x≤0.98, 0<y<1, 0<z<1, and x+y+z=1; M is at least one metal element from the III subgroup to the V main group, for example, M is selected From at least one of Mn, Al, Zr, Ti, Y, Sr and W, etc. When the value of x is high, such as 0.50≤x≤0.98, the nickel-containing ternary material can be called a high-nickel ternary material, and its specific capacity is high. Further, the value range of x may be 0.70≤x≤0.98, 0.70≤x≤0.90, 0.80≤x≤0.90, or 0.83≤x≤0.88, etc. In some embodiments, the nickel-containing ternary material is a nickel-cobalt-manganese ternary material (ie, the above-mentioned M is Mn). Exemplarily, the nickel manganese cobalt ternary material includes LiNi 0.33 Co 0.33 Mn 0.33 O 2(NCM111 for short), LNi 0.4 Co 0.2 Mn 0.4 O 2 (NCM424 for short), LiNi 0.5 Co 0.2 Mn 0.3 O 2 (NCM523 for short), LiNi 0.6 Co 0.2 Mn 0.2 O 2 (NCM622 for short), LiNi 0.8 Co 0.1 Mn 0.1 O 2 (NCM811 for short), LiNi 0.85 Co 0.075 Mn 0.075 O 2 and other materials. [0043] It should be noted that the above-mentioned electrolyte provided in the embodiments of the present application is not limited to use in battery systems in which the positive electrode is a nickel-containing ternary material, but can also be applied to lithium phosphate systems (such as lithium iron phosphate, lithium manganese iron phosphate, etc. ), lithium cobalt oxide (LiCoO 2 , LCO) system, lithium nickel manganese oxide (LMNO) system, lithium-rich manganese-based material system, etc. [0044] An embodiment of the present application also provides an electrical device, which includes the above-mentioned lithium-ion battery of the embodiment of the present application. Wherein, the lithium-ion battery can power the electrical equipment. [0045] In the embodiment of the present application, the electrical equipment may be a 3C product (such as a mobile phone, a notebook computer, a tablet computer, a pen input computer, an e-book player, a wearable device, etc.), or an electric vehicle (such as an electric vehicle, Electric motorcycles, electric bicycles, etc.). In addition, the above-mentioned lithium-ion batteries in the embodiments of the present application can also be used in energy storage systems. [0046] The embodiments of the present application will be further described below in multiple embodiments. [0047] Example 1 [0048] A method for preparing a lithium-ion battery, including the following steps: [0049] (1) Prepare electrolyte: Mix 120g of ethylene carbonate (EC) and 280g of diethyl carbonate (DEC) to obtain a mixed solvent, and add 60g of lithium hexafluorophosphate (LiPF) to the mixed solvent. 6 ), making LiPF 6 The molar concentration is 1.0mol/L, then add 13.8g of film-forming additive—fluoroethylene carbonate (FEC) and 23g of the additive shown in the aforementioned formula (i-1), and stir until all solid substances are completely dissolved. Obtain the required electrolyte. Among them, the types and contents of each additive in the electrolyte are shown in Table 1. The concentration of FEC in the electrolyte of Example 1 is 3 wt%, and the concentration of the additive shown in formula (i-1) is 5 wt%. [0050] (2) Prepare the negative electrode sheet: mix 100 parts of graphite material, 1 part of conductive agent Super-p, 1.5 parts of thickener sodium carboxymethylcellulose (CMC) and 2.5 parts of binder styrene-butadiene rubber ( SBR) was mixed into a uniform paste, and evenly coated on the negative electrode current collector copper foil, and vacuum dried at 80°C for 24 hours to obtain a negative electrode piece. [0051] (3) Preparing the positive electrode plate: add 100 parts by weight of the ternary nickel manganese cobalt material LiNi 0.5 Co 0.2 Mn 0.3 O 2 (NCM523) is mixed with 2 parts of carbon nanotubes, 1 part of conductive agent Super-p and 2 parts of binder polyethylene fluoride (PVDF) to form a uniform paste, and evenly coated on the positive electrode current collector On the aluminum foil, vacuum dry at 80°C for 24 hours to obtain the positive electrode piece. [0052] (4) Battery assembly and formation: In an argon glove box with a water content of less than 5 ppm, stack the above-mentioned positive electrode sheets, separators and negative electrode sheets in order, wind them into bare cells, and assemble the bare cells into the battery case and welded, then 1.6g of the above electrolyte was injected into the battery case, and the battery case was sealed to make a soft-pack lithium-ion battery model SL582736. [0053] The above-mentioned soft pack battery is formed. The specific process is as follows: first charge to 1.5V with a current of 40mA (0.05C), and maintain it at 1.5V for 10h to fully wet the battery electrodes. After the constant voltage is completed, the battery is initially charged with a small current of 8mA (C/100) for 10h to form a stable and dense SEI film, then charged with a current of 40mA (0.05C) to 4.35V, and then discharged to 3.0V. [0054] Example 2-11 [0055] Referring to the method of Example 1, the electrolytes and lithium-ion batteries of Examples 2-11 were produced according to the proportions in Table 1. [0056] Comparative example 1 [0057] An electrolyte solution that differs from Example 1 in that the electrolyte solution does not contain the film-forming additive FEC and the fluorinated aromatic amide additives provided in this application. [0058] Referring to the method of Example 1, the electrolyte of Comparative Example 1 was prepared into a lithium ion battery. [0059] Comparative example 2 [0060] An electrolyte solution, which differs from Example 1 in that the electrolyte solution does not contain the fluorinated aromatic amide additive provided by the present application. [0061] Referring to the method of Example 1, the electrolyte of Comparative Example 2 was prepared into a lithium ion battery. [0062] Table 1 The composition of additives in each electrolyte [0063] Electrolyte number additive Example 1 5wt% additive of formula (I-1) + 3wt% FEC Example 2 5wt% formula (I-2) additive + 3wt% FEC Example 3 5wt% additive of formula (I-3) + 3wt% FEC Example 4 5wt% additive of formula (I-4) + 3wt% FEC Example 5 | 1. An electrolyte, It is characterized by, The electrolyte includes lithium salt, organic solvent, and additives as shown in formula (I): In formula (I), Ar is selected from substituted or unsubstituted aryl groups. 2. The electrolyte solution according to claim 1, It is characterized by, The substituted or unsubstituted aryl group includes a substituted or unsubstituted phenyl group, or a substituted or unsubstituted fused ring aryl group; Wherein, the substituted or unsubstituted fused ring aryl group includes a substituted or unsubstituted benzothienyl group, a substituted or unsubstituted benzofuryl group, a substituted or unsubstituted benzopyrrolyl group, a substituted or unsubstituted di- benzofuranyl, substituted or unsubstituted dibenzothienyl, substituted or unsubstituted naphthyl, substituted or unsubstituted anthracenyl, substituted or unsubstituted fluorenyl, substituted or unsubstituted spirofluorenyl one or more. 3. The electrolyte solution according to claim 1 or 2, It is characterized by, The substituents in the substituted aryl group include halogen atoms, cyano groups, isothiocyano groups, isocyanato groups, substituted or unsubstituted C 1 ~C 10 Alkyl, substituted or unsubstituted C 1 ~C 10 Alkoxy, substituted or unsubstituted C 3 ~C 10 Cycloalkyl, substituted or unsubstituted C 2 ~C 10 Alkenyl, substituted or unsubstituted C 2 ~C 10 Alkynyl, substituted or unsubstituted C 6 ~C 30 At least one of the aryl groups. 4. The electrolyte solution according to any one of claims 1-3, It is characterized by, The additive represented by formula (I) is selected from one or more of the following compounds: 5. The electrolyte solution according to any one of claims 1-4, It is characterized by, The mass percentage of the additive represented by formula (I) in the electrolyte is 0.1-10%. 6. The electrolyte solution according to any one of claims 1-5, It is characterized by, The electrolyte also contains conventional film-forming additives; wherein the conventional film-forming additives include fluorinated ethylene carbonate, ethylene ethylene carbonate, vinylene carbonate, vinyl sulfite, vinyl sulfate, methane disulfonic acid One or more methylene esters. 7. The electrolyte solution according to claim 6, It is characterized by, The mass percentage of the conventional film-forming additive in the electrolyte is 0.1%-10%. 8. The electrolyte solution according to claim 6, It is characterized by, The mass of the additive represented by formula (I) is 0.03-3.33 times the mass of the conventional film-forming additive. 9. The electrolyte solution according to any one of claims 1-8, It is characterized by, The electrolyte also includes a high-voltage additive; wherein the high-voltage additive includes one or more of propylene sulfite, tripynyl phosphate, and tris(trimethylsilyl)phosphite. 10. The electrolyte solution according to claim 1, It is characterized by, The organic solvent includes cyclic carbonate and linear carbonate; wherein the mass of the linear carbonate is 1-2.5 times the mass of the cyclic carbonate. 11. The electrolyte solution according to claim 1, It is characterized by, The lithium salt includes lithium hexafluorophosphate. 12. The electrolyte solution according to claim 11, It is characterized by, The lithium salt also includes one or more of lithium bisfluoromethanesulfonimide and lithium bistrifluoromethanesulfonimide. 13. A lithium-ion battery, It is characterized by, The lithium ion battery includes the electrolyte according to any one of claims 1-12. 14. An electrical equipment, It is characterized by, The electrical equipment includes the lithium-ion battery of claim 13. | 比亚迪股份有限公司
900 | CN118507714A | Examining | BYD CO LTD | Secondary cells¦Positive electrodes | 2024-03-29 | 2024-08-16 | Positive electrode active material, positive electrode, secondary battery, and electric device | According to the positive electrode active material, the positive electrode, the secondary battery and the electric equipment provided by the invention, a particle size distribution curve of the positive electrode active material meets a special mathematical relationship, and the positive electrode active material has relatively high compaction density, relatively excellent first charge gram capacity and relatively high first cycle efficiency. | Technical field [0001] This application relates to the technical field of battery materials, specifically to positive active materials, positive electrodes, secondary batteries and electrical equipment. Background technology [0002] In order to cater to the market demand for high-endurance electrical equipment, battery manufacturers are committed to continuously improving the energy density of batteries. Improving the compaction density of positive active materials in batteries is one of the key technical routes to increase battery energy density. At present, the industry generally adjusts the compaction density by mixing cathode active materials with different average particle sizes and simply adjusting their average particle size ratio or parameters such as D50 and D90. However, this treatment method ignores the impact of the particle size distribution of the cathode active material on the pressure. The influence of solid density, the control accuracy of compaction density is poor, resulting in a limited compaction density of the final cathode active material, or a cathode active material with a higher compaction density can be obtained, but it will affect other electrochemical properties of the final battery Poor performance. Contents of the invention [0003] In view of this, embodiments of the present application provide positive electrode active materials, positive electrodes, secondary batteries and electrical equipment. The particle size distribution curve of the positive electrode active material satisfies a special mathematical relationship and can have both higher compaction density and better performance. First charging capacity and high first cycle efficiency. [0004] The first aspect of the embodiments of the present application provides a cathode active material. The particle size distribution curve of the cathode active material has only a first peak, and the cathode active material satisfies: [0005] 7≤-6×f Dfp +80×f D70 +(D70/μm)+1.2×Dspn+0.3×Cu≤10; or, [0006] The particle size distribution curve of the cathode active material includes a first peak and a second peak in sequence along the first direction, and the cathode active material satisfies: [0007] 7≤-6×f Dfp +80×f Dsp +Dsp+1.2×Dspn+0.3×Cu≤10; [0008] Wherein, the abscissa of the particle size distribution curve is the particle size, the unit is μm; the ordinate of the particle size distribution curve is the volume percentage; the first direction is the direction in which the abscissa of the particle size distribution curve points from 0 to positive infinity. ; [0009] Dfp is the value in μm of the particle size corresponding to the peak of the first peak; f Dfp is the peak value of the first peak; [0010] Dsp is the value in μm of the particle size corresponding to the peak of the second peak; f Dsp is the peak value of the second peak; Dspn=(D90-D10)/D50, Cu=D60/D10; [0011] f D70 is the volume percentage corresponding to D70 in the particle size distribution curve of the cathode active material; [0012] The D10, D50, D60, D70 and D90 are the corresponding particle diameters when the cumulative volume percentage of the positive active material reaches 10%, 50%, 60%, 70% and 90% respectively, and the units are μm. [0013] The above two specific mathematical relationships can respectively reflect the comprehensive impact of multiple particle size factors on the achievable compaction density and electrochemical performance of the positive electrode active material whose particle size distribution curve is one peak or multiple peaks. The above mentioned The values ​​of the mathematical formulas are controlled within the range of 7-10, which allows the positive electrode active material to achieve higher compaction density while also taking into account better electrochemical performance. [0014] In some embodiments of this application, 1%≤f Dfp ≤20%; and/or 0.1≤Dfp≤1. Preferably, 1%≤f Dfp ≤11%. [0015] In some implementations of this application, 0<f D70 ≤20%; and/or 0.5μm≤D70≤10μm. Preferably, 1%≤f D70 ≤8%. [0016] In some embodiments of the present application, Dspn≤5. [0017] In some embodiments of the present application, 1.5≤Cu≤6. [0018] In some embodiments of the present application, 0.1 μm ≤ D10 ≤ 0.8 μm. [0019] In some embodiments of the present application, 0.3μm≤D50≤3μm. [0020] In some embodiments of the present application, 0.4μm≤D60≤8μm. [0021] In some embodiments of the present application, 0.6μm≤D90≤12μm. [0022] In some embodiments of the present application, 0.5≤Dsp≤10; and/or 0<f Dsp ≤20%. Preferably, 1%≤f Dsp ≤8%. [0023] In some embodiments of the present application, the positive active material includes modified or unmodified lithium iron phosphate. [0024] In some embodiments of the present application, the aspect ratio of the cathode active material is in the range of (1-10/7):1. [0025] The second aspect of the embodiments of the present application provides a cathode, including the aforementioned positive electrode active material provided in the first aspect of the embodiments of the present application. Due to the positive electrode active material provided in the embodiment of the present application, the positive electrode can achieve a higher compaction density and can also achieve better electrochemical performance. [0026] A third aspect of the embodiment of the present application provides a secondary battery, including a negative electrode, the positive electrode provided in the second aspect of the embodiment of the present application, and an electrolyte located between the positive electrode and the negative electrode. With the positive electrode provided in the embodiment of the present application, the secondary battery can achieve higher energy density and have better electrochemical performance at the same time. [0027] The fourth aspect of the embodiment of the present application provides an electrical device, including the secondary battery provided by the third embodiment of the present application. Since the secondary battery provided by the embodiment of the present application is used for power supply, the electrical equipment has better market competitiveness. Description of the drawings [0028] Figure 1 A schematic diagram of the particle size distribution curve of the cathode active material provided in an embodiment of the present application; [0029] Figure 2 A schematic diagram of the particle size distribution curve of the cathode active material provided for another embodiment of the present application. Detailed implementation [0030] Understandably, the particle size distribution curve of the cathode active material can flexibly reflect the particle size distribution of the cathode active material, such as D10, D50, D90 and other parameters. The above parameters are also the focus of the industry. However, according to the particle size distribution curve, we can actually find more differences between different cathode active materials. For example, based on the number of peaks in the particle size distribution curve, it can be divided into unimodal materials with only one peak and bimodal materials with two peaks. , and even multimodal materials containing three or more peaks. The industry often controls the particle size of the cathode active material based on single parameters such as D10, D50, and D90. The effect is relatively single, which often results in a low compaction density of the cathode active material, or the inability to take into account both the compaction density and electrochemical performance of the cathode active material. . [0031] In order to solve the above problems, the applicant has conducted extensive theoretical derivation and experimental verification and found that the ordinate and peak position corresponding to the sharp peak in the particle size distribution curve of the cathode active material, the width of the particle size distribution and other parameters will affect the compaction density of the cathode active material. , and by adjusting the above parameters to meet specific mathematical relationships, a cathode active material with both higher compaction density and better electrochemical performance can be obtained. [0032] Specifically, the embodiments of the present application provide a cathode active material, please refer to Figure 1 , the particle size distribution curve of the cathode active material has only the first peak (for convenience of description, this type of cathode active material will be referred to as "single-peak material" below), and the cathode active material satisfies: [0033] 7≤-6×f Dfp +80×f D70 +(D70/μm)+1.2×Dspn+0.3×Cu≤10, formula (1); [0034] or, [0035] See Figure 2 , the particle size distribution curve of the cathode active material sequentially includes a first peak and a second peak along the first direction (for convenience of description, this type of cathode active material will be referred to as "multimodal material" for short), and the cathode active material Materials meet: [0036] 7≤-6×f Dfp +80×f Dsp +Dsp+1.2×Dspn+0.3×Cu≤10, formula (2). [0037] Wherein, the abscissa of the particle size distribution curve is the particle size, the unit is μm; the ordinate of the particle size distribution curve is the volume percentage; the first direction is the direction in which the abscissa of the particle size distribution curve points from 0 to positive infinity. ; [0038] In formulas (1) and (2), Dfp is the value in μm of the particle size corresponding to the peak of the first peak (that is, the abscissa corresponding to the point with the maximum value of the ordinate on the first peak); f Dfp is the peak value of the first peak (that is, the maximum value of the ordinate of the first peak); [0039] In formula (2), Dsp is the value in μm of the particle size corresponding to the peak of the second peak (that is, the abscissa corresponding to the point with the maximum ordinate on the second peak); f Dsp is the peak value of the second peak (that is, the maximum value of the ordinate of the second peak). [0040] Dspn=(D90-D10)/D50, Dspn represents the particle size distribution width; Cu=D60/D10, Cu represents the uneven coefficient of the cathode active material; [0041] f D70 is the volume percentage corresponding to D70 in the particle size distribution curve of the cathode active material; [0042] The D10, D50, D60, D70 and D90 are the corresponding particle diameters when the cumulative volume percentage of the positive active material reaches 10%, 50%, 60%, 70% and 90% respectively, and the units are μm. [0043] For the convenience of description, the cathode active material with only one peak in the particle size distribution curve is called a "unimodal material" below. The particle size concentration in the unimodal material is relatively high and it is difficult for larger particles and smaller particles to pass through. The particles are combined to obtain materials with high compaction density; although multimodal materials themselves have larger particle size and smaller particle size particle combinations, it is easier to achieve higher compaction density than unimodal materials, but the industry still hopes to further improve it. Compacted density and better electrochemical performance. [0044]Although increasing the particle size distribution width Dspn and/or the uneven coefficient Cu can increase the compaction density of the cathode active material, due to the different lithium ion diffusion coefficients and particle surface current densities of cathode active materials with different particle sizes, simply increasing the Large Dspn and/or Cu will cause battery polarization, which is also detrimental to battery capacity, rate, and low-temperature performance. However, the above parameters alone cannot accurately control the particle size distribution of the cathode active material, let alone clarify its particle size distribution curve. The peak particle size, D70 particle size and its volume proportion, which have the highest particle size distribution frequency and have a greater impact on particle size distribution, are ignored. influence. The above parameters will affect the compaction density of the cathode active material, and even the impact on the compaction density and electrochemical performance are intertwined. To improve the compaction density of the cathode active material while taking into account the electrochemical performance, it is still necessary. difficulty. [0045] After extensive research by the applicant, it was found that the f of the unimodal material Dfp ,Cu,Dspn,f D70 These parameters establish a quantitative link between the f Dfp ,Cu,Dspn,f Dsp Establish a quantitative relationship between the parameters, and define the first particle size index M respectively 1 (M 1 =-6×f Dfp +80×f D70 +(D70/μm)+1.2×Dspn+0.3×Cu) and the second particle size index M 2 (M 2 =-6×f Dfp +80×f Dsp +Dsp+1.2×Dspn+0.3×Cu), M 1 and M 2 It can respectively reflect the comprehensive impact of various particle size factors in unimodal materials and multimodal materials, the achievable compaction density of the material, and the electrochemical performance. 1 ,M 2 The values ​​are respectively controlled in the range of 7-10, which allows the positive electrode active material to achieve higher compaction density while also taking into account better electrochemical performance, such as higher first charge capacity and first cycle efficiency. . When calculating by substituting the value of a specific embodiment, for example, when f Dfp =10%, f D70 =6%, then directly substitute 10% and 6% into M 1 Just calculate it with the formula. [0046] For example, M 1 and M 2 The values ​​of can be independently 7.0, 7.2, 7.5, 7.8, 8.0, 8.2, 8.5, 8.8, 9.0, 9.2, 9.5, 9.8, 10.0, etc., but are not limited thereto. If M 1 or M 2 If the value of is too small (less than 7), the overall particle size of the cathode active material will be small, the processing performance will be poor, the particle size distribution will be concentrated, and the compaction of the pole piece will be reduced; if M 1 or M 2 If the value of is too large (greater than 10), there will be too many oversized particles of the positive active material, the ion diffusion path will grow, the capacity will decrease, and the particle fluidity will become worse, resulting in reduced compaction. [0047] It should be noted that in the embodiments of the present application, the particle size distribution curve of the above-mentioned positive electrode active material was measured by a laser particle size analyzer. Therefore, parameters such as D10, D50, D60, D70, and D90 were also measured by a laser particle size analyzer. It can be understood that (D70/μm) refers to the value obtained by dividing D70 by the unit μm. [0048] In some embodiments of the present application, the positive active material includes but is not limited to modified or unmodified lithium iron phosphate. In some embodiments, the modified lithium iron phosphate includes, but is not limited to, doped modified lithium iron phosphate, for example, Li 1- a A a Fe 1-x M x (P 1-y E y )O 4 , 0≤a<1, 0≤x<1, 0≤y<1, and x, y, and a are not 0 at the same time; where A includes but is not limited to at least one of alkali metal elements such as Na and K; The M element is selected from at least one of transition metal elements, and the E element includes but is not limited to at least one of B, Si or S. In some specific embodiments, the modified lithium iron phosphate can also be lithium iron phosphate with a coating layer on the surface. For example, the material of the coating layer includes but is not limited to conductive carbon materials, fast ion conductor materials, etc. In some specific embodiments, the modified lithium iron phosphate includes doped modified lithium iron phosphate with a coating layer. The above-mentioned modified or unmodified lithium iron phosphate material can be synthesized by a solid-phase method or a liquid-phase method. [0049] In some embodiments of this application, 1%≤f Dfp ≤20%. The above situation applies to both unimodal and multimodal materials. For unimodal materials, control f Dfp Within the above range, the risk of reduced compaction density due to the high particle size concentration of the cathode active material can be reduced; for multimodal materials, controlling f Dfp Within the above range, the volume percentage of other peaks (such as the volume percentage of the second peak f Dsp ), which is conducive to obtaining positive electrode active materials with higher compaction density. Illustratively, f Dfp The value may be, but is not limited to, 1%, 2%, 5%, 8%, 10%, 12%, 15%, 18%, 20%, etc. In some embodiments, 1%≤f Dfp ≤11%. [0050] In some embodiments of the present application, 0.1≤Dfp≤1. Understandably, the current production of cathode plates mostly adopts a wet process, that is, the cathode active material and other substances (such as conductive agents, binders) are first dispersed in a dispersion medium to obtain a cathode slurry. The positive electrode slurry is then coated on the surface of the positive electrode current collector. Controlling 0.1≤Dfp≤1, whether for unimodal materials or multimodal materials, can control the viscosity of the subsequent cathode slurry within an appropriate range, thereby improving the process capability of the cathode slurry; at the same time, it is also conducive to controlling the cathode slurry. The diffusion path of active ions in the active material is short, and the specific surface area is more suitable. The electrochemical reaction activity of the positive active material is more suitable, which is conducive to the full release of the material capacity, especially when the battery is discharged at low temperature and high rate, particles and particles The contact resistance between them is small, which is beneficial to the low-temperature performance and rate performance of the battery, and is also beneficial to the battery's rate performance at low temperatures. In addition, the risk of agglomeration of positive active material particles can be reduced. For example, Dfp may be, but is not limited to, 0.1, 0.2, 0.3, 0.4, 0.5, 0.6, 0.7, 0.8, 0.9, 1.0, etc. In some embodiments, 1%≤f Dfp ≤20%, and, 0.1≤Dfp≤1. More preferably, 1%≤f Dfp ≤11%, and, 0.1≤Dfp≤1. [0051] In some embodiments of the present application, Dspn≤5. M in cathode active material 1 orM 2 When the value is in the range of 7-10, further controlling the particle size distribution width Dspn of the positive active material is ≤ 5, which is beneficial to balancing the surface current density of different particles of the positive active material during the charge and discharge cycle and reducing the risk of battery polarization. , which is beneficial to the performance of the battery. Concrete, D spn The value can be, but is not limited to, 0.5, 1.0, 1.5, 2.0, 2.5, 3.0, 3.5, 4.0, 4.5, 5.0, etc. [0052] In some embodiments of the present application, 1.5≤Cu≤6. In this way, for unimodal materials and multimodal materials, the cathode active material not only has a certain degree of unevenness, but also can effectively reduce the risk of discontinuous gradation due to missing intermediate particle sizes of the cathode active material, making it easier to achieve higher pressures. real density. For example, the value of Cu may be, but is not limited to, 1.5, 2, 2.5, 3, 3.5, 4, 4.5, 5, 5.5, 6, etc. [0053] In some embodiments of the present application, 0.1 μm ≤ D10 ≤ 0.8 μm. D10 is suitable for both unimodal and multimodal materials. Adjusting the value of D10 can affect the values ​​of Dspn and Cu at the same time. For M 1 and M 2 has a greater impact; controlling D10 within the above range will satisfy the requirements of the embodiment of this application on M 1 and M 2 While limiting, Dspn and Cu can be controlled to further improve the compaction density and electrochemical performance of the cathode active material, and also help reduce the risk of agglomeration of the cathode active material. Illustratively, the D10 of the positive active material may be, but is not limited to, 0.1 μm, 0.2 μm, 0.3 μm, 0.4 μm, 0.5 μm, 0.6 μm, 0.7 μm, 0.8 μm, etc. [0054] In some embodiments of the present application, 0.3μm≤D50≤3μm. D50 is suitable for both unimodal and multimodal materials. In this way, it is helpful to control the Dspn of the cathode active material within an appropriate range; in addition, D50 is a key parameter that affects the pulping performance of the cathode active material, and regulating D50 can also help improve the process capability of the cathode slurry. Exemplarily, the D50 of the positive active material may be, but is not limited to, 0.3 μm, 0.5 μm, 0.8 μm, 1.0 μm, 1.2 μm, 1.5 μm, 1.8 μm, 2.0 μm, 2.2 μm, 2.5 μm, 2.8 μm, 3.0 μm, etc. . [0055] In some embodiments of the present application, 0.4μm≤D60≤8μm. D60 is suitable for both unimodal and multimodal materials. D60, which controls the positive electrode active material, can be used in conjunction with D10 to adjust the Cu value, which is more conducive to balancing the performance of the positive electrode active material. Exemplarily, the D60 of the positive active material may be, but is not limited to, 0.4 μm, 0.5 μm, 0.8 μm, 1.0 μm, 1.2 μm, 1.5 μm, 1.8 μm, 2.0 μm, 2.2 μm, 2.5 μm, 2.8 μm, 3.0 μm, 3.2μm, 3.5μm, 3.8μm, 4.0μm, 5.0μm, 6.0μm, 7.0μm, 8.0μm, etc. [0056] In some embodiments of the present application, 0.6μm≤D90≤12μm. Controlling D90 within the above range can adapt to the D10 and D50 of the cathode active material (including unimodal materials and multimodal materials), thereby regulating the particle size distribution width Dspn of the cathode active material more appropriately, which is conducive to improving the comprehensive quality of the cathode active material. Performance. In addition, it can avoid the risk of oversized particles in the cathode material, avoid the growth of the lithium ion diffusion path and reduce the capacity, and also avoid the cracking of oversized particles during the cycle, the new surface exposure and the electrolyte sending side reactions, reducing the cycle capacity. . Exemplarily, the D90 of the positive active material may be, but is not limited to, 0.6 μm, 0.8 μm, 1.0 μm, 1.5 μm, 2.0 μm, 2.5 μm, 3.0 μm, 3.5 μm, 4.0 μm, 4.5 μm, 5.0 μm, 5.5 μm, 6.0μm, 6.5μm, 7.0μm, 7.5μm, 8.0μm, 8.5μm, 9.0μm, 9.5μm, 10.0μm, 10.5μm, 11.0μm, 11.5μm, 12.0μm, etc. [0057] In some embodiments of the present application, for unimodal materials, 0<f D70 ≤20%. That is, the D70 of the cathode active material with only one sharp peak in the particle size distribution curve has a corresponding volume percentage in the particle size distribution curve that is greater than 0 and less than or equal to 20%. This will help improve the compaction density of the material. In some embodiments, 1%≤f D70 ≤20%. Further, 1%≤f D70 ≤8%. Illustratively, f of the cathode active material D70 It can be but is not limited to 1%, 2%, 5%, 8%, 10%, 12%, 15%, 18%, 20%, etc. It should also be noted that although multimodal materials can also measure fD70 , but for multimodal materials, focus on f Dsp That’s it. [0058] In some embodiments of the present application, 0.5μm≤D70≤10μm. For unimodal materials, controlling the particle size of the cumulative 70% volume percentage of the positive active material particles to be within the above range can effectively reduce the path length of active ions in the positive active material particles and appropriately increase their specific surface area, thereby It can improve the rate performance and low-temperature performance of the final battery, including the rate performance at low temperatures; at the same time, it is also conducive to the release of material capacity. Exemplarily, the D70 of the positive active material may be, but is not limited to, 0.5 μm, 1.0 μm, 1.5 μm, 2.0 μm, 2.5 μm, 3.0 μm, 3.5 μm, 4.0 μm, 4.5 μm, 5.0 μm, 5.5 μm, 6.0 μm, 6.5μm, 7.0μm, 7.5μm, 8.0μm, 8.5μm, 9.0μm, 9.5μm, 10.0μm, etc. In some embodiments, 0<f D70 ≤20%, and, 0.5μm≤D70≤10μm. More preferably, 1%≤f D70 ≤8%, and, 0.5μm≤D70≤10μm. It should also be noted that although multimodal materials also have D70, for multimodal materials, Dsp has a greater impact on their final electrochemical performance, and multimodal materials do not need to pay attention to their D70. [0059] In some embodiments of the present application, for multimodal materials, especially bimodal materials, 0%<f Dsp ≤20%. will f Dsp Control it within the above range and will not crowd out f too much Dfp , and M can be 2 The value should be controlled within the range of 7-10 while increasing the compacted density of the cathode active material as much as possible. In some embodiments, 1%≤f Dsp ≤20%. Further, 1%≤f Dsp ≤8%. Illustratively, f Dsp The value may be, but is not limited to, 1%, 2%, 5%, 8%, 10%, 12%, 15%, 18%, 20%, etc. [0060] In some embodiments of the present application, for multimodal materials, especially bimodal materials, 0.5≤D sp ≤10. Controlling the peak particle size of the second peak of the positive active material within the above range can effectively reduce the risk of agglomeration of positive active material particles. The diffusion path of active ions is also shorter and the specific surface area is more appropriate, which can reduce the risk of positive active material particles. The risk of side reactions between particles and electrolyte can also allow for an appropriate number of contact points between particles, which is beneficial to the material capacity, improves the first efficiency of the battery, and is also beneficial to the low temperature and rate performance of the battery. For example, D sp It can be but is not limited to 0.5, 1.0, 1.5, 2.0, 2.5, 3.0, 3.5, 4.0, 4.5, 5.0, 5.5, 6.0, 6.5, 7.0, 7.5, 8.0, 8.5, 9.0, 9.5, 10.0, etc. In some specific embodiments, 0.5≤Dsp≤10, and 0<f Dsp ≤20%. More preferably, 0.5≤Dsp≤10, and 1≤f Dsp ≤8%. [0061] In some embodiments of the present application, the above-mentioned multimodal material is a bimodal material, that is, the particle size distribution curve of the cathode active material only has a first peak and a second peak arranged sequentially along the first direction. [0062] In some embodiments of the present application, the aspect ratio of the cathode active material is in the range of (1-10/7):1. That is, the length of the positive active material particles is L, the radial length (short side size) is d, and 1≤L/d/≤10/7. In this way, the cathode active material is more likely to be densely packed, and the specific surface area of ​​the cathode active material can be ensured while ensuring the particle size of the cathode active material, thereby helping to improve the first cycle retention rate of the cathode active material. For example, the L/d of the positive active material may be 1:1, 1.1:1, 1.2:1, 1.3:1, 1.4:1, 1.42:1, 1.428:1, etc. In the embodiment of the present application, a scanning electron microscope (SEM) can be used to measure the L/d of the positive electrode active material. Specifically, through ion cutting, the cross section of the positive electrode active material layer or the positive electrode active material particle is obtained, and the SEM is photographed Photos, calculated based on statistics of particle cross sections in SEM photos. [0063] In the embodiments of the present application, the above-mentioned morphology of the positive electrode active material can also be characterized according to the cross-sectional circularity of the positive electrode active material particles instead of the aspect ratio, where 0.74 ≤ cross-sectional circularity of the positive electrode active material ≤ 1. Specifically, cross-sectional circularity = equivalent diameter of a same-area circle of the positive electrode active material particle cross-section/longest side dimension of the cross-section. SEM can also be used to measure the cross-sectional circularity of the positive active material particles. For example, the cross-sectional circularity of the positive active material particles may be, but is not limited to, 0.74, 0.75, 0.80, 0.85, 0.90, 0.95, 1.00, etc. [0064] According to the cathode active material provided in the embodiments of the present application, correspondingly, a method for preparing cathode active material particles can also be provided, including: [0065] Provide a positive electrode active material, mixed, the particle size distribution curve of the positive electrode active material has only a first peak, and the f of the positive electrode active material Dfp ,f D70 , D70, Dspn and Cu values ​​satisfy: [0066] 7≤-6×f Dfp +80×f D70 +(D70/μm)+1.2×Dspn+0.3×Cu≤10, or, [0067] The particle size distribution curve of the cathode active material sequentially includes a first peak and a second peak along the first direction, and the f of the cathode active material Dfp ,f Dsp The values ​​of , Dsp, Dspn and Cu satisfy: [0068] 7≤-6×f Dfp +80×f Dsp +Dsp+1.2×Dspn+0.3×Cu≤10. [0069] The above preparation method has guiding significance for regulating the compaction density and electrochemical performance data of the cathode active material. Specifically, those of ordinary skill in the art can use the particle size distribution curve model (M 1 ,M 2 ) Mix different cathode active materials, and determine the selection of raw materials and mixing ratio through models. [0070] Understandably, in order to improve the overall performance of the positive electrode active material, or to obtain a positive electrode active material that meets the above particle size distribution limitations, it is often necessary to mix different positive electrode active original particles; specifically, different positive electrode active particles have different particle size distributions. materials, and other characteristics are not used as distinguishing characteristics of "whether the two materials belong to the same cathode active material". [0071] In some embodiments of the present application, the cathode active material includes two or more cathode active particles. For convenience of description, different cathode active materials are called the first cathode active material, the second cathode active material, and the Nth cathode active material. Active material (N is a positive integer greater than or equal to 3), and the particle size distribution of each cathode active particle is different: [0072] S01. Test the particle size distribution curves of N types of cathode active particles respectively, and predict the volume percentage of each particle size of the mixed material. For example, for each cathode active particle, the volume percentage of particles with a particle size of a1μm They are b11, b12,..., b1n respectively, the volume percentages of particles with particle size a2μm are b21, b22,..., b2n, and the volume percentages of particles with particle size an are bn1, bn2,... …, bnn, and so on. Then, based on the total volume of the mixed cathode active material, the volume proportions of the first cathode active material, the second cathode active material, and the Nth cathode active material are x1, x2,..., xn respectively, then there is, Mixed The volume percentage of particles with a particle size of a1μm after mixing is b1'=a1×b11+a1×b12+...+a1×b2n; the volume percentage of particles with a particle size of a2μm after mixing is b2'=a2×b21 +a2×b22+…+a2×b2n,…, the volume percentage of particles with particle size anμm after mixing is bn'=an×bn1+an×bn2+…+an×bnn; [0073] S02. Draw the predicted particle size distribution curve based on the predicted volume percentage of each particle size of the mixed material, analyze the above particle size distribution curve, an | 1. A positive active material, It is characterized by: The particle size distribution curve of the cathode active material has only the first peak, and the cathode active material satisfies: 7≤-6×f Dfp +80×f D70 +(D70/μm)+1.2×Dspn+0.3×Cu≤10; or, The particle size distribution curve of the cathode active material includes a first peak and a second peak in sequence along the first direction, and the cathode active material satisfies: 7≤-6×f Dfp +80×f Dsp +Dsp+1.2×Dspn+0.3×Cu≤10; Wherein, the abscissa of the particle size distribution curve is the particle size, the unit is μm; the ordinate of the particle size distribution curve is the volume percentage; the first direction is the direction in which the abscissa of the particle size distribution curve points from 0 to positive infinity. ; Dfp is the value in μm of the particle size corresponding to the peak of the first peak; f Dfp is the peak value of the first peak; Dsp is the value in μm of the particle size corresponding to the peak of the second peak; f Dsp is the peak value of the second peak; Dspn=(D90-D10)/D50, Cu=D60/D10; f D70 is the volume percentage corresponding to D70 in the particle size distribution curve of the cathode active material; The D10, D50, D60, D70, and D90 are the corresponding particle diameters when the cumulative volume percentage of the positive active material reaches 10%, 50%, 60%, 70%, and 90% respectively, and the units are μm. 2. The cathode active material according to claim 1, It is characterized by: 1%≤f Dfp ≤20%; and/or 0.1≤Dfp≤1; Preferably, 1%≤f Dfp ≤11%. 3. The cathode active material according to claim 1, It is characterized by: 0<f D70 ≤20%; and/or 0.5μm≤D70≤10μm; Preferably, 1%≤f D70 ≤8%. 4. The cathode active material according to claim 1, It is characterized by: Dspn≤5. 5. The cathode active material according to claim 1, It is characterized by: 1.5≤Cu≤6. 6. The cathode active material according to claim 1, It is characterized by: 0.1μm≤D10≤0.8μm. 7. The cathode active material according to claim 1, It is characterized by: 0.3μm≤D50≤3μm. 8. The cathode active material according to claim 1, It is characterized by: 0.4μm≤D60≤8μm. 9. The cathode active material according to claim 1, It is characterized by: 0.6μm≤D90≤12μm. 10. The cathode active material according to claim 1, It is characterized by: 0.5≤Dsp≤10; and/or 0<f Dsp ≤20%; Preferably, 1%≤f Dsp ≤8%. 11. The cathode active material according to any one of claims 1-10, It is characterized by: The positive active material includes modified or unmodified lithium iron phosphate. 12. The cathode active material according to any one of claims 1-11, It is characterized by: The aspect ratio of the cathode active material is in the range of (1-10/7):1. 13. A positive electrode, It is characterized by: including the cathode active material according to any one of claims 1-12. 14. A secondary battery, It is characterized by: The secondary battery includes the positive electrode according to claim 13. 15. An electrical equipment, It is characterized by: The electrical equipment includes the secondary battery according to claim 14. | 比亚迪股份有限公司
901 | CN118507711A | Examining | BYD CO LTD | Secondary cells¦Positive electrodes¦Nickel compounds | 2024-04-15 | 2024-08-16 | Sodium-ion battery positive electrode material, preparation method thereof and sodium-ion battery | The invention provides a sodium-ion battery positive electrode material, a preparation method thereof and a sodium-ion battery. The preparation method of the sodium battery positive electrode material comprises the following steps: mixing a nickel-iron-manganese ternary hydroxide precursor with a zinc source and a sodium source to obtain a mixed material; and sintering the mixed material to obtain the sodium-based nickel-iron-manganese-zinc quaternary metal oxide. The sodium battery positive electrode material prepared by the method is uniform in particle morphology, narrow in particle size distribution and low in impurity phase content, and good electrochemical performance of the sodium battery positive electrode material can be conveniently guaranteed. | Technical field [0001] The present application relates to the technical field of sodium ion batteries, and specifically relates to a sodium cathode material and its preparation method and sodium ion batteries. Background technology [0002] The common cathode material in sodium-ion batteries is nickel-iron-manganese ternary material, but the cost of nickel element is relatively high. The nickel-zinc-iron-manganese quaternary cathode material formed by introducing low-cost zinc element can significantly reduce manufacturing costs. Common preparation methods for this quaternary cathode material usually include the solid phase method and the quaternary hydroxide precursor sintering method. However, the quaternary sodium oxide cathode materials prepared by these two methods have high particle size dispersion, Disadvantages of high impurity phase content. Contents of the invention [0003] In view of this, the present application provides a sodium electrode cathode material with low particle size dispersion and low impurity phase content and a preparation method thereof. [0004] In a first aspect, the application provides a sodium electric cathode material. The sodium electric cathode material includes sodium-based nickel-iron-manganese-zinc quaternary metal oxide, wherein the crystal phase of the sodium electric cathode material includes a mass percentage of The zinc oxide phase is less than or equal to 1.5wt%, and the particle size distribution of the sodium cathode material satisfies: (D v 90-D v 10)/D v 50<1.35; [0005] Among them, D v 10.D v 50.D v 90 respectively represents the corresponding particle diameter when the cumulative volume distribution percentage of particles of the sodium electrode cathode material reaches 10%, 50%, and 90%, and the units are μm. [0006] Compared with common sodium-based nickel-iron-manganese-zinc quaternary metal oxides, the above-mentioned sodium electrode cathode material provided by this application has a narrow particle size distribution and low impurity content, which facilitates ensuring that it has good electrochemical performance. The sodium electrode cathode material can be prepared by the preparation method described in the second aspect of this application. [0007] In a second aspect, this application provides a method for preparing a sodium electrode cathode material, including: [0008] Mix the nickel iron manganese ternary hydroxide precursor with a zinc source and a sodium source to obtain a mixed material; [0009] The mixed material is sintered to obtain sodium-based nickel-iron-manganese-zinc quaternary metal oxide. [0010] The preparation method of the nickel-iron-manganese-zinc quaternary sodium electrode cathode material provided by this application is to co-precipitate the nickel-iron-manganese ternary hydroxide formed by nickel, cobalt, and manganese elements with similar precipitation coefficients, and the above three metal elements. Zinc raw materials with large differences in precipitation coefficients are mixed with the sodium source and then sintered, effectively ensuring the uniform distribution of each element in the prepared sodium-based quaternary oxide cathode material, the high phase purity of the cathode material, and the consistency of morphology/size High grade, thus ensuring that the cathode material has excellent electrochemical properties. [0011] In a third aspect, the present application provides a sodium-ion battery, which includes the sodium cathode material described in the first aspect of the present application, or sodium ion battery prepared by the preparation method described in the second aspect of the present application. Electrode cathode material. Since the sodium ion battery adopts the above-mentioned sodium cathode material, it has excellent electrochemical performance and is conducive to its wide application. Description of drawings [0012] Figure 1 This is a scanning electron microscope (SEM) photo of the sodium cathode material prepared in Example 1 of the present application. [0013] Figure 2 This is an SEM photo of the sodium cathode material prepared in Example 2 of the present application. [0014] Figure 3 This is an SEM photo of the sodium cathode material prepared in Example 3 of the present application. [0015] Figure 4 This is an SEM photo of the sodium cathode material prepared in Example 4 of the present application. [0016] Figure 5 This is an SEM photo of the sodium cathode material prepared in Comparative Example 1. [0017] Figure 6 This is an SEM photo of the sodium cathode material prepared in Comparative Example 2. [0018] Figure 7 This is the XRD spectrum of the sodium cathode material prepared in Example 1. Detailed implementation [0019] The technical solutions of the embodiments of the present application will be described below with reference to the drawings in the embodiments of the present application. [0020] The preparation methods of nickel-zinc-iron-manganese quaternary cathode materials usually include solid-phase method and quaternary hydroxide precursor sintering method. Among them, the solid phase method generally mixes a nickel source, a zinc source, an iron source, a manganese source and a sodium source and then sinters them at high temperature. Due to the large variety of raw materials and the difficulty in fully mixing them uniformly, the resulting quaternary cathode material has large particle size distribution differences, low morphological consistency and abnormal morphology, and high impurity content, which affects the electrochemical performance of the cathode material. The quaternary hydroxide precursor sintering method is to mix the nickel-zinc-iron-manganese quaternary hydroxide precursor with the sodium source and then sinter it. However, when preparing the quaternary hydroxide precursor, due to the interaction between zinc ions and other metal ions, The precipitation coefficient Ksp is very different, which leads to the segregation of nickel, cobalt, and manganese elements in the co-precipitated product-quaternary hydroxide precursor. The distribution of each element is uneven, the quaternary hydroxide has abnormal morphology, and the morphology consistency is poor. , which in turn leads to low particle consistency of the quaternary cathode material formed after sintering the quaternary hydroxide and the sodium source, and there is a large difference in morphology distribution. In view of this, the present application provides a nickel-zinc-iron-manganese quaternary sodium electrode cathode material with narrow particle size distribution and low impurity content and a preparation method thereof. [0021] The embodiments of the present application provide a method for preparing a sodium electrode cathode material, which includes the following steps: [0022] (1) Mix the nickel iron manganese ternary hydroxide precursor with a zinc source and a sodium source to obtain a mixed material; [0023] (2) Sintering the mixed material to obtain sodium-based nickel-iron-manganese-zinc quaternary metal oxide. [0024] The preparation method of the nickel-iron-manganese-zinc quaternary sodium electrode cathode material provided by this application is not to add nickel, cobalt, manganese, and zinc elements in the form of one raw material, but to add nickel, cobalt, and manganese elements with similar precipitation coefficients together. The nickel iron manganese ternary hydroxide formed by precipitation, and the zinc element raw material whose precipitation coefficient is greatly different from the above three metal elements are mixed with the sodium source and then sintered, effectively ensuring that each element in the prepared quaternary oxide cathode material Uniform distribution, high phase purity of the cathode material, and high consistency of morphology/size, etc., thus ensuring that the prepared cathode material has excellent electrochemical properties and avoids the direct use of uneven coprecipitation of nickel, iron, manganese, and zinc. The nickel-zinc-iron-manganese quaternary hydroxide used as the raw material causes the problem of poor morphology/size consistency and high impurity content of the sodium-based quaternary oxide cathode material. [0025] In addition, compared with the preparation of quaternary sodium electrode cathode materials through a solid-phase method using four metal sources: nickel source, zinc source, iron source, manganese source and sodium source, the above preparation method provided by this application reduces the types of raw materials and accordingly It reduces the impurities that may be included in each raw material, which is more conducive to full mixing of each raw material, thereby facilitating the uniform interaction of nickel, cobalt, manganese, and zinc with the sodium source during sintering to uniformly grow crystals, and avoiding large differences in the particle size distribution of the resulting cathode material. , low morphological consistency and many impurities. [0026] Therefore, the above preparation method provided by the embodiments of the present application can produce a sodium-based quaternary oxide cathode material with high particle consistency, uniform particle size distribution, high phase purity, and good electrochemical performance. The above preparation method has simple process, strong operability, and is suitable for large-scale production. [0027] In the embodiment of the present application, in step (1), the sodium source may include sodium hydroxide (NaOH), sodium carbonate (Na 2 CO 3 ), sodium bicarbonate (NaHCO 3 ), but not limited to one or more of them. The zinc source may include zinc carbonate (ZnCO 3 ), zinc oxide (ZnO) and zinc hydroxide (Zn(OH) 2 ), but not limited to one or more. In some embodiments, the zinc source is ZnCO 3 , one or two kinds of ZnO. [0028] In the embodiment of the present application, in step (1), the chemical formula of the nickel-iron-manganese ternary hydroxide precursor can be expressed as Ni x Fe y Mn z (OH) 2 . Among them, 0<x<1, 0<y<1, 0<z<1, x+y+z=1. The x, y, and z values ​​in the nickel-iron-manganese ternary hydroxide precursor can be determined according to the moles of the three elements nickel, iron, and manganese in the sodium-based nickel-iron-manganese-zinc quaternary metal oxide to be prepared. Ratio is regulated. In some embodiments, 0.1≤x<1, 0.1≤y<1, 0.1≤z<1. For example, x, y, z can independently be 0.20, 0.25, 0.30, 0.35, 0.40, 0.45, 0.50, 0.60, 0.70, 0.80, etc. [0029] In this application, the chemical formula of the sodium-based nickel-iron-manganese-zinc quaternary metal oxide can be expressed as Na w Ni a Zn b Fe c Mn d O 2 , among them, 0<a<1, 0<b<1, 0<c<1, a+b+c+d=1; 0.67≤w≤1.2. In some embodiments, 0.1≤a≤0.5, 0.1≤b≤0.5, 0.1≤c≤0.5, 0.1≤d≤0.5. [0030] In this application, when preparing the mixed material of step (1), the nickel can be weighed according to the molar ratio of nickel, cobalt, manganese elements to zinc and sodium elements in the sodium-based quaternary metal oxide to be prepared. Iron and manganese ternary hydroxide precursor, zinc source and sodium source. It can be understood that the molar ratio of the three elements of nickel, iron and manganese in the nickel-iron-manganese ternary hydroxide precursor is generally the same as the molar ratio of the nickel, iron and manganese elements in the sodium-based quaternary metal oxide. Than equal. That is, the aforementioned x:y:z=a:b:c. In addition, considering that sodium element is easily lost during the subsequent sintering process, the excess sodium source can be within 10 mol%. In other words, the sodium element in the sodium source is 100% to 110% of the sum of the molar amounts of the three elements of nickel, iron, and manganese in the nickel-iron-manganese ternary hydroxide precursor and the zinc element in the zinc source. [0031] In this application, the nickel-iron-manganese ternary hydroxide precursor can be prepared by a co-precipitation method. In some embodiments, the preparation method of the nickel iron manganese ternary hydroxide precursor may specifically include the following steps: [0032] 1) Configure the nickel iron manganese metal salt solution according to the molar ratio of Ni, Fe and Mn as x:y:z; [0033] 2) Add water to the reaction kettle, set the stirring speed to 200-800r/min, raise the temperature to 40-80°C, and continuously introduce nitrogen as a protective gas; [0034] 3) Add complexing agent and precipitating agent to the reaction kettle in step 2), and adjust the pH in the reaction kettle to 10-13; [0035]4) Add the nickel-iron-manganese metal salt solution, complexing agent, and precipitating agent configured in step 1) into the reaction kettle of step 3) to perform a co-precipitation reaction. After the nickel-iron-manganese metal salt is consumed, collect the reaction. and perform solid-liquid separation of the reaction material to obtain a solid product, which is washed and dried to obtain a nickel-iron-manganese ternary hydroxide precursor. [0036] Wherein, in steps 3) and 4), the complexing agent and precipitating agent are added in the form of solutions. In some embodiments, the precipitating agent may be a strong alkaline solution, such as a sodium hydroxide solution or a potassium hydroxide solution. The complexing agent may be an ammonia solution. The concentration of ammonia water can be 0.1-0.8mol/L. In step 4), the solid-liquid separation may be centrifugation or filtration. [0037] It should be noted that during the above co-precipitation reaction, the stirring speed, system temperature, and system pH can be kept unchanged; at least one of the stirring speed, system temperature, and system pH can also be changed, for example, the reaction conditions can be carried out in stages. Co-precipitation to prepare nickel iron manganese ternary hydroxide precursors of different particle sizes as needed. [0038] In the above step (2), the sintering can be performed in any sintering equipment with heating and ventilation functions. In some embodiments, the sintering is performed in a tube furnace. In addition, the sintering can be performed under a certain atmosphere. The sintering atmosphere may be an oxygen-containing atmosphere, such as oxygen and/or air. The oxygen-containing atmosphere is more conducive to the decomposition of the nickel-iron-manganese ternary hydroxide precursor into oxides to fuse with the sodium source and grow crystals. For example, the sintering atmosphere may be compressed air, oxygen, or a mixture of compressed air and oxygen. The gas flow rate of the sintering atmosphere can be in the range of 0.1-10L/min. [0039] In the embodiment of the present application, in step (2), the sintering temperature may be in the range of 500-1200°C, and the sintering time may be 5-20 h. The sintering temperature specifically refers to the heat preservation temperature during sintering, and the sintering time specifically refers to the holding time at the aforementioned heat preservation temperature. The appropriate sintering temperature can ensure the full fusion between the nickel-iron-manganese ternary hydroxide precursor, zinc source, and sodium source and the growth of sodium-based nickel-zinc-iron-manganese quaternary oxide grains, and can also avoid the sodium-based tetrahydrogen oxide. The excessive growth of crystals of elemental oxides seriously affects the specific capacity and dynamic properties of the material. Appropriate holding time can ensure that the sodium-based quaternary oxide fully grows and has appropriate grain size. For example, the above-mentioned sintering temperature may be 600°C, 650°C, 700°C, 800°C, 850°C, 900°C, 950°C, 980°C, 1000°C, 1000°C, 1100°C, etc. The sintering time is, for example, 8 hours, 10 hours, 12 hours, 15 hours, 18 hours, etc. specifically. In some embodiments, the sintering temperature is 800-1100°C, and the sintering time is 10-18 hours. Sintering under this process is more conducive to producing cathode materials with high particle morphology consistency and uniform size distribution. [0040] In some embodiments, the temperature rise rate from room temperature to the above-mentioned sintering temperature can be 1-10°C/min, for example, specifically 2°C/min, 3°C/min, 4°C/min, 5°C/min, 6°C/min. ℃/min, 7℃/min, 8℃/min or 9℃/min, etc. In some embodiments, the heating rate may be 3˜6°C/min. [0041] In some embodiments of the present application, after the sintering in the above step (2), it may also include: crushing, screening and demagnetizing the sintered product to obtain layered sodium with suitable particle size and low impurity content. Quaternary metal oxide based cathode material. In some embodiments, a sieve is used for screening; the mesh size of the sieve used can be 50-300 mesh, for example, specifically 80 mesh, 100 mesh, 120 mesh, 150 mesh, 200 mesh, 230 mesh, 270 mesh, etc. . [0042] In some embodiments of the present application, after the sintering, the surface coating of the obtained sodium-based nickel-iron-manganese-zinc quaternary metal oxide is further included to form a coating layer. Exemplary coating materials may include oxides (such as aluminum oxide), fluorides (such as sodium fluoride, aluminum fluoride), phosphates (such as NaV 2 (PO 4 ) 2 F 3 ) one or more. [0043] Embodiments of the present application also provide a sodium-electrode cathode material, which includes sodium-based nickel-iron-manganese-zinc quaternary metal oxide, wherein the crystal phase of the sodium-electrode cathode material includes a mass percentage of less than or equal to 1.5wt%. The zinc oxide phase, the particle size distribution of the sodium cathode material satisfies: (D v 90-D v 10)/D v 50<1.35; among them, D v 10.D v 50.D v 90 respectively represents the corresponding particle diameter when the cumulative volume distribution percentage of particles of the sodium electrode cathode material reaches 10%, 50%, and 90%, and the units are μm. [0044] The above-mentioned sodium electrode cathode material provided in this application example has high particle morphology consistency, uniform particle size distribution, a very low proportion of phases that do not contribute to capacity, and a very high purity of phases that can contribute to capacity, so that it can have good Electrochemical properties, such as high Coulombic efficiency and good cycle performance and rate performance. Wherein, the sodium electrode cathode material is prepared by using the above preparation method in the embodiment of the present application. [0045] In the embodiment of the present application, the chemical formula of the sodium-based nickel-iron-manganese-zinc quaternary metal oxide includes Na x Ni a Zn b Fe c Mn d O 2 , among them, 0<a<1, 0<b<1, 0<c<1, a+b+c+d=1; 0.67≤w≤1.2. In some embodiments, 0.1≤a≤0.5, 0.1≤b≤0.5, 0.1≤c≤0.5, 0.1≤d≤0.5. [0046] In the embodiment of the present application, the sodium electrode cathode material is a single crystal particle. Compared with sodium cathode materials with a polycrystalline structure, sodium cathode material particles with a single crystal structure have a higher degree of crystallization, a more stable bulk structure, and better cycle performance. In particular, it is easier to obtain a sodium cathode material with a high proportion of single crystal particles by using the above preparation method of the embodiment of the present application. [0047] In the embodiment of the present application, the particle size distribution of the sodium cathode material satisfies: (D v 90-D v 10)/D v 50<1.35; among them, D v 10.D v 50.D v 90 respectively represents the corresponding particle diameter when the cumulative volume distribution percentage of particles of the sodium electrode cathode material reaches 10%, 50%, and 90%, and the units are μm. You can replace "(D v 90-D v 10)/D v 50” is called the particle size distribution dispersion of the sodium electrode cathode material. The smaller the value, the smaller the particle size distribution, the smaller the particle size distribution, the higher the particle size distribution concentration, and the particles without obvious abnormal morphology. In some embodiments, the above (D v 90-D v 10)/D v 50≤1.32, ≤1.30, ≤1.28, ≤1.26, etc. [0048] In the embodiment of the present application, the D of the sodium electrode cathode material v 90 can be less than 10μm. In some embodiments, the D v 90≤9.5μm, ≤9.0μm, ≤8.5μm, ≤8.0μm, etc. D of sodium cathode material v 90 is small, which ensures that most of the particles of the sodium cathode material are not large in size and there are no abnormally large agglomerates. [0049] In some embodiments of the present application, the D of the sodium electrode cathode material v 99 may be less than 15 μm. In some embodiments, the D v 99≤14μm, ≤13μm, ≤12μm, ≤11μm, etc. [0050] In some embodiments of the present application, the D of the sodium cathode material v 100 is less than 15μm; where, D v 100 represents the corresponding particle size value when the cumulative volume distribution percentage of particles of the sodium electrode cathode material reaches 100%. In some embodiments, the D v 100≤14μm, ≤13μm, ≤12μm, etc. [0051] Among them, according to GB/T19077-2016 "Laser Diffraction Method for Particle Size Analysis", a Malvern laser particle size analyzer can be used to conduct a laser particle size test on the dry sodium cathode material to obtain the particle size distribution curve of the material. From the particle size distribution curve, it can be Read the above D v 10.D v 50.D v 90.D v 99.D v 100 value. In addition, it should be noted that when the above-mentioned sodium-based cathode material only includes the above-mentioned sodium-based nickel-iron-manganese-zinc quaternary metal oxide, the relevant particle size distribution data of the above-mentioned sodium-based cathode material is the sodium-based nickel-iron-manganese-zinc quaternary metal oxide. Particle size distribution data for metal oxides. [0052] In the embodiment of the present application, in the XRD spectrum of the sodium electrode cathode material, the crystal phase of the sodium electrode cathode material includes a sodium nickel ferromanganate phase and a zinc oxide phase. Wherein, the sodium nickel ferromanganate phase is specifically the O3 phase in the space group, which can provide capacity; while the zinc oxide phase does not provide capacity. [0053] In the embodiment of the present application, the mass percentage content of the zinc oxide phase in the crystal phase of the sodium electrode cathode material is less than or equal to 1.5 wt%. The zinc oxide phase that does not provide capacity has a low content in the total crystal phase of the sodium electrode cathode material, which is beneficial to ensuring that the overall gram capacity of the sodium electrode cathode material is high. In some embodiments, the mass percentage content of the zinc oxide phase in the crystal phase of the sodium electrode cathode material is ≤1.4wt%, ≤1.3wt%, ≤1.2wt%, ≤1.1wt%, ≤1.0wt%, Or ≤0.9wt%, etc. [0054] In the embodiment of the present application, the mass percentage of the sodium nickel ferromanganate phase in the crystal phase of the sodium electrode cathode material is greater than or equal to 98.5%. The content of the sodium nickel ferromanganate phase in the total crystal phase of the sodium-electrode cathode material is relatively high, indicating that the impurity phase content in the sodium-electrode cathode material is low, which is beneficial to its overall higher gram capacity. Specifically, the mass percentage content of the sodium nickel ferromanganate phase in the crystal phase of the sodium electrolyte cathode material is ≥98.6%, ≥98.7%, ≥98.8%, ≥98.9%, ≥99.0%, or ≥99.1%, etc. . [0055] Among them, the content of the above-mentioned zinc oxide phase and sodium nickel ferromanganate phase in the crystal phase of the sodium-electrode cathode material is obtained as follows: the sodium-electrode cathode material is tested with an X-ray diffractometer to obtain an XRD spectrum; The XRD pattern is compared with the standard phase PDF card to determine the type of each crystal; Rietveld refinement is performed on the XRD test result data corresponding to each crystal to calculate the content of each crystal phase in the sodium electrode cathode material. Among them, the XRD test of the sodium cathode material can be carried out according to JY/T 0587-2020 general rules of polycrystal X-ray diffraction method. [0056] Embodiments of the present application also provide a sodium-ion battery, which includes the above-mentioned sodium cathode material. Specifically, the positive electrode of the sodium ion battery includes the above-mentioned sodium positive electrode material. [0057]In the embodiment of the present application, the sodium ion battery may include a positive electrode, a negative electrode, a separator and an electrolyte located between the positive electrode and the negative electrode. Wherein, the positive electrode includes a positive electrode current collector and a positive electrode active material layer disposed on at least one side surface of the positive electrode current collector. The positive electrode active material layer includes the above-mentioned sodium electric cathode material, binder and conductive agent in the embodiment of the present application. [0058] Among them, the conductive agent and the adhesive are all materials well known to those skilled in the art. Exemplarily, the binder may include polyvinylidene fluoride (PVDF), polytetrafluoroethylene (PTFE), polyvinyl alcohol (PVA), polyacrylonitrile (PAN), polyimide (PI), polyacrylic acid ( PAA), polyacrylonitrile (PAN), polyacrylates (such as polymethyl methacrylate, polymethyl acrylate, polyethyl acrylate, etc.), polyolefins (such as polypropylene, polyethylene, etc.), styrene-butadiene rubber ( SBR), carboxymethylcellulose (CMC), sodium carboxymethylcellulose (CMC-Na), sodium alginate, etc., but is not limited to one or more. The conductive agent may include one or more of conductive carbon black (such as acetylene black, Ketjen black, Supper P, 350G carbon black, etc.), carbon fiber, carbon nanotubes, graphene, etc., but is not limited thereto. In addition, the positive electrode current collector can be aluminum foil, carbon-coated aluminum foil, aluminum-plated polymer film, etc. [0059] Similar to the structure of the positive electrode, the negative electrode generally includes a negative electrode current collector and a negative electrode active material layer disposed on the negative electrode current collector; the negative electrode active material layer includes a negative electrode active material, a binder, and an optional conductive agent. Among them, the commonly used negative active material in sodium-ion batteries is usually hard carbon. [0060] Since the cathode of the sodium-ion battery contains the above-mentioned sodium cathode material of the embodiment of the present application, the sodium-ion battery has excellent electrochemical properties, such as high first charge specific capacity, high first charge and discharge efficiency, cycle performance, and rate performance. Good etc. The sodium electronic battery can be used in electrical equipment to supply power; it can also be used in energy storage systems. Exemplary electrical devices may be 3C products (such as mobile phones, laptops, tablets, wearable devices, etc.) or electric vehicles (such as electric cars, electric bicycles, etc.). [0061] The embodiments of the present application will be further described below in conjunction with multiple embodiments. [0062] Example 1 [0063] A preparation method of sodium electrode cathode material, including the following steps: [0064] (1) Preparation of nickel iron manganese ternary hydroxide precursor: [0065] Weigh nickel sulfate, iron sulfate and manganese sulfate according to the molar ratio of Ni, Fe and Mn elements to 0.25:0.375:0.375, and mix them in water to prepare a nickel iron manganese metal salt solution; [0066] Add water to the reaction kettle, set the stirring speed to 700r/min, raise the temperature to 60°C, and continuously feed nitrogen as a protective gas; add an ammonia solution with a concentration of 0.3mol/L as a complexing agent and sodium hydroxide to the reaction kettle. The solution is used as a precipitant to adjust the pH in the kettle to 11; [0067] Then, the above-mentioned nickel-iron-manganese metal salt solution, complexing agent, and precipitant are continuously added into the above-mentioned reaction kettle to perform a co-precipitation reaction; after the above-mentioned metal salt solution is completely consumed, the resulting reaction material is centrifuged to obtain a solid product, The solid product is washed and dried to obtain the nickel iron manganese hydroxide precursor Ni 0.25 Fe 0.375 Mn 0.375 (OH) 2 . [0068] (2) Preparation of sodium-based quaternary metal oxide: [0069] Weigh 80g of the above-mentioned nickel-iron-manganese ternary hydroxide, 9.7g of ZnO and 53g of Na 2 CO 3 , mix them evenly in a mixer to obtain a mixed material; place the mixed material in a crucible and place it in a tube furnace for sintering. Control the sintering temperature to 950°C, and the holding time to 12h, from room temperature to The heating rate of the sintering temperature is 5°C/min. After the sintering is completed, the sintered product is crushed, passed through a 200-mesh screen, and passed through demagnetization to obtain the required sodium-based nickel-iron-manganese-zinc quaternary metal oxide cathode material, whose chemical formula is NaNi 0.22 Zn 0.12 Fe 0.33 Mn 0.33 O 2 . [0070] Among them, the SEM photo of the sodium electrode cathode material prepared in Example 1 of the present application is as follows: Figure 1 shown. from Figure 1 It can be seen that the cathode materials are all single-crystal particles with high morphological consistency and no abnormally large particles. [0071] Example 2 [0072] A preparation method of sodium electrode cathode material, including the following steps: [0073] (1) Preparation of nickel iron manganese ternary hydroxide precursor: same as Example 1; [0074] (2) Preparation of sodium-based quaternary metal oxide: [0075] Weigh 83g of the above-mentioned nickel-iron-manganese ternary hydroxide, 6.5g of ZnO and 47.7g of Na 2 CO 3 , mix them evenly in a mixer to obtain a mixed material; place the mixed material in a crucible and place it in a tube furnace for sintering. Control the sintering temperature to 950°C, and the holding time to 12h, from room temperature to The heating rate of the sintering temperature is 5°C/min. After the sintering is completed, the sintered product is crushed, passed through a 200-mesh screen, and passed through demagnetization to obtain the required sodium-based nickel-iron-manganese-zinc quaternary metal oxide cathode material, whose chemical formula is Na 0.9 Ni 0.23 Zn 0.08 Fe 0.345 Mn 0.345 O 2 . [0076] Among them, the SEM photo of the cathode material prepared in Example 2 of the present application is as follows: Figure 2 shown. from Figure 2 It can be seen that the cathode materials are all single-crystal particles with high morphological consistency and no abnormally large particles. [0077] Example 3 [0078] A preparation method of sodium electrode cathode material, including the following steps: [0079] (1) Preparation of nickel iron manganese ternary hydroxide precursor: same as Example 1; [0080] (2) Preparation of sodium-based quaternary metal oxide: [0081] Weigh 83g of the above-mentioned nickel-iron-manganese ternary hydroxide, 6.5g of ZnO and 53g of Na 2 CO 3 , mix them evenly in a mixer to obtain a mixed material; place the mixed material in a crucible and place it in a tube furnace for sintering. Control the sintering temperature to 950°C, and the holding time to 12h, from room temperature to The heating rate of the sintering temperature is 5°C/min. Aft | 1. A sodium cathode material, It is characterized by: The sodium-electrode cathode material includes a sodium-based nickel-iron-manganese-zinc quaternary metal oxide, wherein the crystal phase of the sodium-electrode cathode material includes a zinc oxide phase with a mass percentage of less than or equal to 1.5wt%. The particle size distribution of the cathode material satisfies: (D v 90-D v 10)/D v 50<1.35; Among them, D v 10.D v 50.D v 90 respectively represents the corresponding particle diameter when the cumulative volume distribution percentage of particles of the sodium electrode cathode material reaches 10%, 50%, and 90%, and the units are μm. 2. The sodium cathode material as claimed in claim 1, It is characterized by: D of the sodium cathode material v 100 is less than 15μm; where, D v 100 represents the corresponding particle size value when the cumulative volume distribution percentage of particles of the sodium electrode cathode material reaches 100%. 3. The sodium cathode material as claimed in claim 1, It is characterized by: The D v 90 is less than 10μm. 4. The sodium cathode material as claimed in claim 1, It is characterized by: The crystal phase of the sodium-electrode cathode material includes a sodium nickel ferromanganate phase and the zinc oxide phase, wherein the mass percentage of the sodium nickel ferromanganate phase in the crystal phase of the sodium-electrode cathode material is greater than Or equal to 98.5%. 5. The sodium electrode cathode material as claimed in claim 1 or 4, It is characterized by: The mass percentage of the zinc oxide phase in the crystal phase of the sodium electrode cathode material is less than or equal to 1.0 wt%. 6. The sodium electrode cathode material according to any one of claims 1-5, It is characterized by: The sodium cathode material is single crystal particles. 7. The sodium electrode cathode material according to any one of claims 1-6, It is characterized by: The chemical formula of the sodium-based quaternary metal oxide includes Na w Ni a Zn b Fe c Mn d O 2 , among them, 0.67≤w≤1.2, 0<a<1, 0<b<1, 0<c<1, a+b+c+d=1. 8. The sodium cathode material as claimed in claim 7, It is characterized by: 0.1≤a≤0.5, 0.1≤b≤0.5, 0.1≤c≤0.5, 0.1≤d≤0.5, a+b+c+d=1. 9. A method for preparing sodium cathode material, It is characterized by: Includes the following steps: Mix the nickel iron manganese ternary hydroxide precursor with a zinc source and a sodium source to obtain a mixed material; The mixed material is sintered to obtain sodium-based nickel-iron-manganese-zinc quaternary metal oxide. 10. The preparation method as claimed in claim 9, It is characterized by: The zinc source includes one or more of zinc carbonate, zinc oxide, and zinc hydroxide; the sodium source includes one or more of sodium carbonate, sodium bicarbonate, and sodium hydroxide. 11. The preparation method as claimed in claim 9, It is characterized by: The sintering temperature is in the range of 500-1200°C, the sintering time is 5-20 hours; the sintering atmosphere is oxygen and/or air. 12. A sodium-ion battery, It is characterized by: The sodium ion battery includes the sodium cathode material according to any one of claims 1 to 8, or the sodium cathode material prepared by the preparation method according to any one of claims 9 to 11. | 比亚迪股份有限公司
902 | CN118507670A | Examining | BYD CO LTD | Negative electrodes¦Secondary cells¦Carbon preparation/purification | 2024-03-29 | 2024-08-16 | Negative electrode material and preparation method and application thereof | The invention provides a negative electrode material and a preparation method and application thereof, the negative electrode material comprises graphite and a porous carbon coating layer coating the surface of the graphite, and the porous carbon coating layer contains non-metallic elements except carbon elements. According to the negative electrode material provided by the invention, the porous carbon coating layer contains non-metallic elements except carbon elements, so that the number of ion transmission paths is increased, an ion diffusion path is shortened, the conductivity and rate capability of the negative electrode material are improved, the charging efficiency of a negative electrode plate is further improved, the charging time of a battery is shortened, and the service life of the battery is prolonged. And wide application of the battery is facilitated. | Technical field [0001] This application relates to the field of batteries, specifically to negative electrode materials and their preparation methods and applications. Background technology [0002] At present, the charging speed of batteries has become a hot topic in the battery field. Anode materials are one of the important factors affecting the fast charging performance of batteries. Graphite has good reversibility, safety and low cost. It is one of the anode materials widely used in batteries. one. However, graphite negative electrodes are often unable to withstand excessive current during fast charging, causing metal precipitation and the generation of a large number of by-products, resulting in reduced fast charging capabilities. Contents of the invention [0003] In view of this, this application provides a negative electrode material and its preparation method and application. The porous carbon coating layer of the negative electrode material contains non-metallic elements other than carbon elements, which increases the number of ion transmission paths and shortens the ion diffusion path. , improves the rate performance and fast charging performance of the negative electrode material, which is beneficial to shortening the charging time of the battery and increasing the charging rate of the battery. [0004] In a first aspect, the present application provides a negative electrode material. The negative electrode material includes graphite and a porous carbon coating layer covering the surface of the graphite. The porous carbon coating layer contains non-metallic elements other than carbon elements. . [0005] Optionally, the specific surface area of ​​the negative electrode material is greater than 900m 2 /g. [0006] Optionally, the porous carbon coating layer has holes, and the pore diameter is 0.5nm-1nm. [0007] Optionally, the non-metal element includes at least one of nitrogen, phosphorus, sulfur and boron. [0008] Optionally, the mass percentage of the non-metal elements in the porous carbon coating layer is 10%-15%. [0009] Optionally, the non-metal element includes nitrogen element, and the existence form of the nitrogen element in the negative electrode material includes at least one of pyridine nitrogen, pyrrole nitrogen and graphitic nitrogen. [0010] Optionally, the mass ratio of the pyridine nitrogen, the pyrrole nitrogen and the graphitic nitrogen is (3-4): (3-4): (2-3). [0011] Optionally, in the X-ray photoelectron spectrum of the negative electrode material, the characteristic peak of the pyridine nitrogen is located at 398.1eV-399.3eV, the characteristic peak of the pyrrole nitrogen is located at 399.8eV-401.2eV, and the characteristic peak of the graphitic nitrogen is The characteristic peak is located at 401.1eV-408.7eV. [0012] Optionally, the characteristic peak area ratio of the pyridine nitrogen, the pyrrole nitrogen and the graphitic nitrogen is (3-4): (3-4): (2-3). [0013] Optionally, in the Raman spectrum of the negative electrode material, the G peak is located at 1570cm -1 -1585cm -1 , D peak is located at 1320cm -1 -1350cm -1 . [0014] Optionally, the area ratio of the G peak and the D peak is (0.9-1.1):1. [0015] Optionally, when the non-metal element includes nitrogen, the shape of the negative electrode material includes at least one of a dodecahedral structure, a cube, a sphere, and a tube. [0016] Optionally, in the negative electrode material, the mass ratio of the graphite and the porous carbon coating layer is (8-9): (1-2). [0017] Optionally, the particle size D50 of the negative electrode material is 13 μm-17 μm. [0018] Optionally, the thickness of the porous carbon coating layer is 0.5 μm-1 μm. [0019] In the negative electrode material provided by this application, the porous carbon coating layer contains non-metallic elements other than carbon elements, which increases the number of ion transmission paths, shortens the ion diffusion path, and improves the rate performance of the negative electrode material. [0020] In a second aspect, this application provides a method for preparing a negative electrode sheet, including: [0021] Mix the porous carbon coating layer precursor and graphite to obtain the negative electrode material precursor; [0022] The negative electrode material precursor is sintered to obtain a negative electrode material. The negative electrode material includes graphite and a porous carbon coating layer covering the surface of the graphite. The porous carbon coating layer contains non-metallic elements other than carbon elements. . [0023] Optionally, the porous carbon coating layer precursor includes a first precursor and a second precursor. [0024] Optionally, the first precursor includes non-metal-containing organic matter. [0025] Optionally, the non-metal organic compound includes at least one of 2-methylimidazole, 2-ethylimidazole, 4,5-dichloroimidazole, pyrazole, triazole and benzimidazole. [0026] Optionally, the second precursor includes a metal salt. [0027] Optionally, the metal salt includes at least one of zinc nitrate hexahydrate, zinc acetate and zinc sulfate. [0028] Optionally, the molar ratio of the first precursor and the second precursor is (2-2.4):1. [0029] Optionally, the mass ratio of the porous carbon coating layer precursor and the graphite is (8-10): (92-90). [0030] Optionally, the porous carbon coating layer precursor includes a metal-organic framework compound. [0031] The preparation method of the negative electrode material provided by this application is novel, the preparation process is simple, and the preparation cost is low. The prepared negative electrode material has high conductivity and good rate performance. [0032] In a third aspect, the negative electrode sheet includes a negative active material layer, and the negative active material layer includes the negative electrode material described in the first aspect or the negative electrode material prepared by the preparation method described in the second aspect. [0033] The negative electrode piece provided by this application has good rate performance and fast charging performance, high conductivity, good safety, and excellent electrochemical performance. [0034] In a fourth aspect, the present application provides a battery, which includes the negative electrode plate described in the third aspect. [0035] The battery provided by this application has excellent electrochemical performance, long service life, can realize fast charging, and is conducive to the wide application of the battery. [0036] In a fifth aspect, the present application provides an electrical device, which includes the battery described in the fourth aspect. [0037] The electrical equipment provided by this application has high charging rate and good safety performance, and is conducive to the industrial application of electrical equipment. Description of drawings [0038] In order to more clearly explain the embodiments of the present invention or the technical solutions in the prior art, the drawings needed to describe the embodiments or the prior art will be briefly introduced below. The specific embodiments described here are only used to explain the present invention and are not intended to limit the present invention. [0039] Figure 1 This is a schematic cross-sectional view of an anode material according to an embodiment of the present application. [0040] Figure 2 This is a flow chart for the preparation of negative electrode materials provided in an embodiment of the present application. [0041] Figure 3 This is a schematic cross-sectional view of a negative electrode piece according to an embodiment of the present application. [0042] Figure 4 The Raman spectrum of the negative electrode material provided in Example 1 of the present application. [0043] Figure 5 The adsorption isotherm curve of the negative electrode material provided in Example 1 of the present application. [0044] Figure 6 Characterization of the pore size of the negative electrode material provided in Example 1 of the present application. [0045] Figure 7 Scanning electron microscope image of the negative electrode material provided in Example 1 of the present application. [0046] Figure 8 Scanning electron microscope image of the negative electrode material provided in Example 1 of the present application. Detailed implementation [0047] The technical solutions in the embodiments of the present application will be clearly and completely described below with reference to the accompanying drawings in the embodiments of the present application. Obviously, the described embodiments are only some of the embodiments of the present application, rather than all of the embodiments. Based on the embodiments in this application, all other embodiments obtained by those of ordinary skill in the art without making creative efforts fall within the scope of protection of this application. [0048] This application provides a negative electrode material. See Figure 1 , is a negative electrode material provided in an embodiment of the present application. The negative electrode material 10 includes graphite 11 and a porous carbon coating layer 12 covering the surface of the graphite 11. The porous carbon coating layer 12 contains non-metallic elements. Graphite in the negative electrode material can provide ion deintercalation sites, improve the conductivity and specific capacity of the negative electrode material, and reduce the preparation cost of the negative electrode material; the porous carbon coating layer improves the conductivity of the negative electrode material; the porous carbon coating layer The presence of non-metallic elements other than carbon increases the number of defects in the porous carbon coating, shortens the ion diffusion path, increases the number of ion diffusion paths, improves the ion conductivity and electronic conductivity, and is beneficial to improving the negative electrode The rate performance and fast charging performance of the material. [0049] In this application, graphite has a layered structure, which can increase the number of ions inserted/extracted, which is beneficial to improving the specific capacity of the negative electrode material; graphite has good conductivity, which is beneficial to improving the conductive capacity of the negative electrode material; graphite has low cost and has It is beneficial to reduce the preparation cost of negative electrode materials. In an embodiment of the present application, graphite may include, but is not limited to, at least one of natural graphite and artificial graphite. In an embodiment of the present application, the graphite may be natural graphite. In another embodiment of the present application, the graphite may be artificial graphite. [0050] In this application, graphite primary particles, and/or secondary particles formed by agglomeration of multiple primary particles. In an embodiment of the present application, the particle size D50 of graphite is 13 μm-17 μm. Specifically, the particle size D50 of graphite may be, but is not limited to, 13 μm, 13.5 μm, 14 μm, 14.5 μm, 15 μm, 16 μm or 17 μm, etc. In an embodiment of the present application, the particle size D50 of graphite may be 13 μm-15 μm. In another embodiment of the present application, the particle size D50 of graphite may be 14 μm-17 μm. [0051] In an embodiment of the present application, the mass percentage of graphite in the negative electrode material is 80%-90%. An appropriate mass percentage of graphite can increase the specific capacity of the negative electrode material, thereby increasing the energy density of the negative electrode sheet. Specifically, in the graphite material, the mass percentage of graphite may be, but is not limited to, 80%, 82%, 84%, 86%, 88% or 90%. In an embodiment of the present application, the mass percentage of graphite in the negative electrode material may be 80%-86%. In another embodiment of the present application, the mass percentage of graphite in the negative electrode material may be 85%-90%. [0052]In this application, the porous carbon coating layer has multiple holes, which increases the specific surface area of ​​the negative electrode material and increases the number of ion transmission channels, which is beneficial to improving the electrochemical performance of the negative electrode material. In one embodiment of the present application, the pore diameter is 0.5nm-1nm, which can improve the adsorption capacity of the porous carbon coating layer and thereby increase the ion transmission speed of the negative electrode material. Specifically, the pore diameter may be, but is not limited to, 0.5nm, 0.6nm, 0.7nm, 0.8nm, 0.9nm or 1nm. In an embodiment of the present application, the pore diameter may be 0.5nm-0.85nm. In another embodiment of the present application, the pore diameter may be 0.7nm-1nm. [0053] In an embodiment of the present application, the thickness of the porous carbon coating layer is 0.5 μm-1 μm. The porous carbon coating layer can improve the conductivity of the negative electrode material. Specifically, the thickness of the porous carbon coating layer may be, but is not limited to, 0.5 μm, 0.6 μm, 0.7 μm, 0.8 μm, 0.9 μm or 1 μm, etc. In an embodiment of the present application, the thickness of the porous carbon coating layer may be 0.5 μm-0.8 μm. In another embodiment of the present application, the thickness of the porous carbon coating layer may be 0.7 μm-1 μm. [0054] In an embodiment of the present application, the mass percentage of the porous carbon coating layer in the negative electrode material is 10%-20%. An appropriate amount of porous carbon coating can improve the conductivity and safety of the negative electrode material. Specifically, in the negative electrode material, the mass percentage of the porous carbon coating layer may be, but is not limited to, 10%, 12%, 14%, 16%, 18% or 20%. In an embodiment of the present application, the mass percentage of the porous carbon coating layer in the negative electrode material may be 10%-18%. In another embodiment of the present application, the mass percentage of the porous carbon coating layer in the negative electrode material may be 15%-20%. [0055] In this application, the porous carbon coating layer contains non-metal elements other than carbon elements, which can effectively adjust the physical and chemical properties of the porous carbon coating layer. Non-metallic elements are evenly distributed in the porous carbon coating layer, causing more defect holes on the surface of the porous carbon coating layer, which can shorten the diffusion path of ions, increase the number of ion diffusion channels, and improve ion conductivity; non-metallic elements doped Mixed in the porous carbon coating layer, it changes the electron cloud distribution around the porous carbon coating layer, improves the electronic conductivity of the porous carbon coating layer, and is beneficial to improving the fast charge performance and rate performance of the negative electrode material. [0056] In an embodiment of the present application, the non-metal elements may include, but are not limited to, at least one of nitrogen, phosphorus, sulfur and boron. In an embodiment of the present application, the non-metal element may be nitrogen, which can further improve the conductivity and rate performance of the negative electrode material. In another embodiment of the present application, the non-metal element may be phosphorus element. [0057] In an embodiment of the present application, a carbon-non-metallic element covalent bond is formed between the carbon element and the non-metallic element in the porous carbon coating layer, which improves the synergy between the carbon element and the non-metallic element and is beneficial to improving the Conductivity and rate performance of anode materials. In one embodiment of the present application, a doping element X-X covalent bond is formed in the porous carbon coating layer (X-X covalent bond includes but is not limited to any two of carbon, oxygen, nitrogen, sulfur, boron, phosphorus, etc. covalent bonds formed between). [0058] In an embodiment of the present application, when the non-metal element is nitrogen, that is to say, the porous carbon coating layer contains nitrogen element, and the nitrogen element is evenly distributed on the surface of the porous carbon coating layer. The atomic size of nitrogen is close to that of carbon atoms, and it has five valence electrons. It is easy to form strong valence bonds with carbon atoms, which increases the number of defects on the surface of the porous carbon coating layer, shortens the ion diffusion path of the negative electrode material, and improves the efficiency of the negative electrode. The conductivity of the material will in turn help improve the fast charging performance and rate performance of the battery. [0059] In one embodiment of the present application, the mass percentage of non-metallic elements in the porous carbon coating layer is 10%-15%. The mass percentage of non-metallic elements can be measured by elemental analysis and energy dispersive X-ray spectrometer (EDS). Specifically, the mass percentage of non-metal elements in the porous carbon coating layer may be, but is not limited to, 10%, 11%, 12%, 13%, 14% or 15%. In an embodiment of the present application, the mass percentage of non-metallic elements in the porous carbon coating layer may be 10%-14%. In another embodiment of the present application, the mass percentage of non-metallic elements in the porous carbon coating layer may be 13%-15%. In some embodiments, the content of non-metallic elements can be measured through an elemental analyzer. Based on different physical and chemical methods, the non-metallic elements in the sample are separated, enriched and detected to obtain the content of non-metallic elements. The working principle is as follows: In a high-temperature combustion furnace, nitrogen-containing element samples undergo high-temperature oxidation and combustion to generate nitrogen, nitrogen oxides, carbon dioxide and water. During this process, the organic elements in the sample are converted into corresponding gas oxides; the gas generated by combustion enters the separation and detection unit driven by the carrier gas. After the adsorption column adsorbs and retains non-nitrogen compounds, the nitrogen oxidation After the substance is reduced to nitrogen, it is measured by the detector. The oxides of other elements are then separated and measured in the order of carbon and hydrogen through the adsorption and analysis of the adsorption-desorption column, and the contents of different elements can be obtained. [0060] In an embodiment of the present application, when the non-metal element includes nitrogen, the presence form of nitrogen in the negative electrode material includes at least one of pyridine nitrogen, pyrrole nitrogen and graphitic nitrogen. [0061] In an embodiment of the present application, when the porous carbon coating layer includes nitrogen element, the nitrogen element exists in the form of pyridine nitrogen, pyrrole nitrogen and graphitic nitrogen. In the electron distribution of nitrogen atoms, the five electrons in the outer layer can form strong valence bonds with the porous carbon coating layer and have high binding ability; two of them form σ bonds with the porous carbon coating layer, and the other two electrons form σ bonds with the porous carbon coating layer. Two electrons form a lone pair, and the fifth electron is a π orbital lone pair. Pyridine nitrogen is usually located at the edge of the porous carbon coating layer. Due to the existence of lone pairs of electrons in the π orbit, pyridine nitrogen can become an electron acceptor and interact with metal components; pyrrole nitrogen is unstable and gradually transforms into Nitrogen oxide and graphite nitrogen; graphite nitrogen has five outer electrons, four of which can form σ bonds and π bonds, while the fifth electron is in a higher energy π* orbit, making graphite nitrogen an electron donor. body. [0062] In one embodiment of the present application, the mass ratio of pyridine nitrogen, pyrrole nitrogen and graphitic nitrogen is (3-4):(3-4):(2-3). Specifically, the mass ratio of pyridine nitrogen, pyrrole nitrogen and graphitic nitrogen can be but is not limited to 3:3:2, 3.2:3.2:2.2, 3.5:3.5:2.5, 3.6:3.6:2.6, 3.8:3.6:2.7, 3.8 :3.8:2.8 or 4:4:3 etc. In an embodiment of the present application, the mass ratio of pyridine nitrogen, pyrrole nitrogen and graphitic nitrogen may be (3-3.7):(3-3.6):(2-2.5). In another embodiment of the present application, the mass ratio of pyridine nitrogen, pyrrole nitrogen and graphitic nitrogen may be (3.4-4):(3.5-4):(2.4-3). [0063] X-ray photoelectron spectroscopy is an important basis for characterizing porous carbon coatings doped with non-metallic elements. In an embodiment of the present application, when the non-metal element is nitrogen, in the X-ray photoelectron spectrum of the negative electrode material, the characteristic peak position of the nitrogen element is about 400eV, and the characteristic peak position of the carbon element is about 284eV, which can be obtained from The ratio of the characteristic peak intensity of nitrogen element and carbon element determines the existence form of nitrogen element in the porous carbon coating layer. According to the characteristic peaks of nitrogen in the X-ray photoelectron spectrum, the existence form of nitrogen can be further subdivided. In one embodiment of the present application, in the X-ray photoelectron spectrum of the negative electrode material, the characteristic peak of pyridine nitrogen is located at 398.1eV-399.3eV, the characteristic peak of pyrrole nitrogen is located at 399.8eV-401.2eV, and the characteristic peak of graphitic nitrogen is located at 401.1 eV-408.7eV. [0064] In an embodiment of the present application, in the X-ray photoelectron spectrum of the negative electrode material, the characteristic peak area ratio of pyridine nitrogen, pyrrole nitrogen and graphitic nitrogen is (3-4): (3-4): (2-3) . Specifically, the characteristic peak area ratios of pyridine nitrogen, pyrrole nitrogen and graphitic nitrogen can be, but are not limited to, 3:3:2, 3.2:3.2:2.2, 3.5:3.5:2.5, 3.6:3.6:2.6, 3.8:3.6:2.7 , 3.8:3.8:2.8 or 4:4:3, etc. In an embodiment of the present application, the characteristic peak area ratio of pyridine nitrogen, pyrrole nitrogen and graphitic nitrogen can be (3-3.7): (3-3.6): (2-2.5). In another embodiment of the present application, the characteristic peak area ratio of pyridine nitrogen, pyrrole nitrogen and graphitic nitrogen can be (3.4-4): (3.5-4): (2.4-3). [0065] In an embodiment of the present application, in the Raman spectrum of the negative electrode material, the D peak and the G peak are both characteristic peaks of carbon atoms. The D-peak represents the defects of carbon atoms, and the characteristic peak position is about 1350 cm -1 ;G peak represents the in-plane stretching vibration of sp2 hybridization of carbon atoms, and the characteristic peak position is about 1580cm -1 . Whether there is doping of non-metallic elements can be judged by the intensity ratio of the characteristic peaks of D peak and G peak and the position shift of the characteristic peaks. [0066] In an embodiment of the present application, in the Raman spectrum of the negative electrode material, the characteristic peak of pyridine nitrogen is the G peak, and the G peak is located at 1570 cm -1 -1585cm -1 . Specifically, the position of G peak can be but is not limited to 1570cm -1 ,1572cm -1 ,1575cm -1 ,1578cm -1 ,1580cm -1 ,1582cm -1 or 1585cm -1 wait. In an embodiment of the present application, the position of the G peak can be 1570cm -1 -1580cm -1 . In another embodiment of the present application, the position of the G peak can be 1575cm -1 -1585cm -1 . [0067] In an embodiment of the present application, in the Raman spectrum of the negative electrode material, the characteristic peak of pyrrole nitrogen is the D peak, and the D peak is located at 1320 cm -1 -1350cm -1 . Specifically, the position of D peak can be but is not limited to 1320cm -1 ,1325cm -1 ,1330cm -1 ,1335cm -1 ,1340cm -1 ,1345cm -1 or 1350cm -1 wait. In an embodiment of the present application, the position of the D peak can be 1320cm -1 -1340cm -1 . In another embodiment of the present application, the position of the D peak can be 1335cm -1 -1350cm -1 . [0068] In an embodiment of the present application, the area ratio of G peak and D peak is (0.9-1.1):1. Specifically, the area ratio of the G peak and the D peak may be, but is not limited to, 0.9:1, 0.92:1, 0.95:1, 0.98:1, 1:1, 1.05:1 or 1.1:1, etc. In an embodiment of the present application, the area ratio of the G peak and the D peak may be (0.9-1):1. In another embodiment of the present application, the area ratio of the G peak and the D peak may be (1-1.1):1. [0069] In an embodiment of the present application, the shape of the negative electrode material may, but is not limited to, include at least one of a dodecahedral structure, a cube, a sphere, and a tubular shape. In one embodiment of the present application, the shape of the negative electrode material may include a dodecahedral structure, which increases the specific surface area of ​​the negative electrode material, further improves the mass transfer efficiency and load capacity of the negative electrode material, and is conducive to improving the electrochemical performance of the negative electrode plate. and stability. In this application, the micromorphology of the negative electrode material can be tested by scanning electron microscopy. [0070]In an embodiment of the present application, in the negative electrode material, the mass ratio of graphite and porous carbon coating layer is (8-9): (2:1). Specifically, the mass ratio of graphite to porous carbon coating layer may be, but is not limited to, 8:2, 8.2:1.8, 8.5:1.5, 8.8:1.2 or 9:1, etc. In an embodiment of the present application, the mass ratio of graphite to porous carbon coating layer may be (8-8.6):(1-1.7). In another embodiment of the present application, the mass ratio of graphite to porous carbon coating layer may be (8.5-9):(1.5-2). [0071] In an embodiment of the present application, the particle size D50 of the negative electrode material is 13 μm-17 μm. Specifically, the particle size D50 of the negative electrode material may be, but is not limited to, 13 μm, 13.5 μm, 14 μm, 14.5 μm, 15 μm, 16 μm or 17 μm, etc. In an embodiment of the present application, the particle size D50 of the negative electrode material may be 13 μm-15 μm. In another embodiment of the present application, the particle size D50 of the negative electrode material may be 14 μm-17 μm. [0072] In an embodiment of the present application, the specific surface area of ​​the negative electrode material is greater than or equal to 900m 2 /g, the higher the specific surface area of ​​the negative electrode material, which improves the mass transfer capacity of the negative electrode material and is conducive to increasing the energy density of the negative electrode plate. In an embodiment of the present application, the BET specific surface area of ​​the negative electrode material is greater than or equal to 900m 2 /g, specifically, the specific surface area of ​​the negative electrode material can be, but is not limited to, greater than or equal to 900m 2 /g, greater than or equal to 950m 2 /g, greater than or equal to 1000m 2 /g, greater than or equal to 1050m 2 /g, greater than or equal to 1100m 2 /g, greater than or equal to 1100m 2 /g or greater than or equal to 1200m 2 /g etc. In another embodiment of the present application, the Langmuir specific surface area of ​​the negative electrode material is greater than or equal to 1200 m 2 /g, the higher the specific surface area, which improves the mass transfer capacity of the negative electrode material and is conducive to increasing the energy density of the negative electrode piece. Specifically, the Langmuir specific surface area of ​​the negative electrode material may be, but is not limited to, greater than or equal to 1200 m 2 /g, greater than or equal to 1250m 2 /g, greater than or equal to 1300m 2 /g, greater than or equal to 1350m 2 /g, greater than or equal to 1400m 2 /g, greater than or equal to 1450m 2 /g or greater than or equal to 1500m 2 /g etc. In some embodiments, the Langmuir specific surface area is derived from the monolayer adsorption theory. The basic assumption is that surface adsorption is a localized adsorption of a monolayer, the surface is uniform, and there is no interaction between molecules in the adsorption layer. At this time, the Langmuir adsorption isotherm equation is is P/V=1/V m ×b+1/V m ×P, where P is the nitrogen pressure, V is the actual adsorption amount, V m is the adsorption saturation amount of the single layer, b is the constant related to the heat of adsorption; measure the actual adsorption amount V of nitrogen under different nitrogen pressures P, and use the Langmuir equation to draw a straight line. The reciprocal of the slope of the straight line is the single layer Adsorption capacity V m , and then calculate the specific surface area, also called Langmuir specific surface area. [0073] See Figure 2 , is a flow chart for the preparation of negative electrode materials provided in one embodiment of the present application, including: [0074] S101: Mix the porous carbon coating layer precursor and graphite to obtain the negative electrode material precursor; [0075] S102: Sintering the negative electrode material precursor to obtain the negative electrode material. [0076] The preparation method provided by this application is novel, the preparation process is simple, the preparation cost is low, and the prepared negative electrode material has high conductivity and good rate performance. The negative electrode material described in any of the above embodiments can be produced by this method. [0077] In an embodiment of the present application, the porous carbon coating layer precursor includes a first precursor and a second precursor, and can form a porous carbon coating layer. This application uses a solvothermal method to synthesize the porous carbon coating layer. The raw materials are easily available, the operation is simple, and large-scale production is easy to achieve. Specifically, the first precursor includes non-metallic organic matter, which can improve the conductivity of the negative electrode material. Non-metallic organic matter is a non-metal-doped carbon five-membered ring, which can expose abundant non-metal active sites, increase the number of defects in the porous carbon coating layer, and improve the conductivity of the negative electrode material. Exemplarily, the non-metallic organic matter may include, but is not limited to, at least one of 2-methylimidazole, 2-ethylimidazole, 4,5-dichloroimidazole, pyrazole, triazole and benzimidazole. In an embodiment of the present application, when the first precursor is a non-metallic organic substance, the first precursor may be 2-methylimidazole. In another embodiment of the present application, when the first precursor is a non-metallic organic substance, the first precursor may be dichloroimidazole. [0078] In an embodiment of the present application, the second precursor includes a metal salt. Exemplarily, the metal salt may be, but is not limited to, at least one of zinc nitrate hexahydrate, zinc acetate, and zinc sulfate. Zinc salt has a low boiling point and is easy to volatilize during the sintering process, which is beneficial to improving the purity of the negative electrode material and reducing the adverse effects of excessive element doping. In an embodiment of the present application, when the second precursor is a metal salt, the second precursor may be zinc sulfate. In another embodiment of the p | 1. A negative electrode material, It is characterized by: The negative electrode material includes graphite and a porous carbon coating layer covering the surface of the graphite. The porous carbon coating layer contains non-metal elements other than carbon elements. 2. The negative electrode material according to claim 1, It is characterized by: The specific surface area of ​​the negative electrode material is greater than 900m 2 /g, the porous carbon coating layer has holes, and the pore diameter is 0.5nm-1nm. 3. The negative electrode material according to claim 1, It is characterized by: The non-metal elements include at least one of nitrogen, phosphorus, sulfur and boron; Optionally, the mass percentage of the non-metal elements in the porous carbon coating layer is 10%-15%. 4. The negative electrode material according to claim 1, It is characterized by: The non-metal element includes nitrogen element, and the existence form of the nitrogen element in the negative electrode material includes at least one of pyridine nitrogen, pyrrole nitrogen and graphitic nitrogen. 5. The negative electrode material according to claim 4, It is characterized by: The nitrogen element in the negative electrode material exists in the form of pyridine nitrogen, pyrrole nitrogen and graphitic nitrogen; Optionally, the mass ratio of the pyridine nitrogen, the pyrrole nitrogen and the graphitic nitrogen is (3-4): (3-4): (2-3). 6. The negative electrode material according to claim 5, It is characterized by: In the X-ray photoelectron spectrum of the negative electrode material, the characteristic peak of the pyridine nitrogen is located at 398.1eV-399.3eV, the characteristic peak of the pyrrole nitrogen is located at 399.8eV-401.2eV, and the characteristic peak of the graphitic nitrogen is located at 401.1eV -408.7eV; Optionally, the characteristic peak area ratio of the pyridine nitrogen, the pyrrole nitrogen and the graphitic nitrogen (3-4): (3-4): (2-3). 7. The negative electrode material according to any one of claims 4-6, It is characterized by: In the Raman spectrum of the negative electrode material, the G peak is located at 1570cm -1 -1585cm -1 , D peak is located at 1320cm -1 -1350cm -1 ; Optionally, the area ratio of the G peak and the D peak is (0.9-1.1):1. 8. The negative electrode material according to any one of claims 1-7, It is characterized by: When the non-metal element includes nitrogen, the shape of the negative electrode material includes at least one of a dodecahedral structure, a cube, a sphere, and a tubular shape. 9. The negative electrode material according to any one of claims 1-8, It is characterized by: In the negative electrode material, the mass ratio of the graphite and the porous carbon coating layer is (8-9): (1-2); Optionally, the particle size D50 of the negative electrode material is 13 μm-17 μm; Optionally, the thickness of the porous carbon coating layer is 0.5 μm-1 μm. 10. A preparation method of negative electrode material, It is characterized by: include: Mix the porous carbon coating layer precursor and graphite to obtain the negative electrode material precursor; The negative electrode material precursor is sintered to obtain a negative electrode material. The negative electrode material includes graphite and a porous carbon coating layer covering the surface of the graphite. The porous carbon coating layer contains non-metallic elements other than carbon elements. . 11. The preparation method as claimed in claim 10, It is characterized by: The porous carbon coating layer precursor includes a first precursor and a second precursor; The first precursor includes non-metallic organic matter, and the non-metallic organic matter includes 2-methylimidazole, 2-ethylimidazole, 4,5-dichloroimidazole, pyrazole, triazole and benzimidazole. at least one; The second precursor includes a metal salt, the metal salt includes at least one of zinc nitrate hexahydrate, zinc acetate, and zinc sulfate; Optionally, the molar ratio of the first precursor and the second precursor is (2-2.4):1. 12. The preparation method as claimed in claim 10, It is characterized by: The mass ratio of the porous carbon coating layer precursor and the graphite is (8-10): (90-92). 13. The preparation method as claimed in claim 10, It is characterized by: The porous carbon coating precursor includes a metal-organic framework compound. 14. A negative electrode plate, It is characterized by: The negative electrode sheet includes a negative electrode active material layer, and the negative electrode active material layer includes the negative electrode material according to any one of claims 1-9 or the negative electrode material prepared by the preparation method according to any one of claims 10-13. . 15. A battery, It is characterized by: The battery includes the negative electrode plate according to any one of claims 14. 16. An electrical equipment, It is characterized by: The electrical device includes the battery of claim 15 . | 比亚迪股份有限公司
903 | CN118507669A | Examining | BYD CO LTD | Cell electrodes¦Secondary cells | 2024-03-27 | 2024-08-16 | Sodium-ion battery composite negative electrode material, preparation method thereof and sodium-ion battery | The embodiment of the invention provides a sodium ion battery composite negative electrode material, a preparation method thereof and a sodium ion battery. The sodium ion battery composite negative electrode material comprises hard carbon and Co3Se4 particles combined on the hard carbon. The sodium-ion battery composite negative electrode material has good cycling stability and high sodium storage theoretical capacity, and can meet the requirements of the market on energy storage devices with high energy, power density and high cycling stability when being applied to sodium-ion batteries. | Technical field [0001] The present invention relates to the technical field of secondary batteries, and in particular to a composite negative electrode material for sodium ion batteries and a preparation method thereof, as well as a sodium ion battery. Background technology [0002] With the rapid development of the new energy automobile industry, the market demand for batteries has increased. Lithium-ion batteries will not be able to meet the demand in the future due to the shortage of global lithium resources. Sodium and lithium are two elements that belong to the same main group. They have similar chemical properties, and sodium has obvious advantages over lithium in terms of cost and reserves, making sodium-ion batteries a promising substitute for lithium-ion batteries. [0003] The negative electrode energy storage materials of sodium-ion batteries have an important impact on the electrochemical performance of sodium-ion batteries. Currently, carbon materials or transition metal chalcogenide compounds are mainly used in sodium-ion energy storage negative electrodes. Among them, sodium-ion battery anode carbon materials represented by hard carbon (HC) have the advantage of good cycle stability, but are limited by the low theoretical capacity of carbon and low sodium storage capacity. Although transition metal chalcogenides have high theoretical sodium storage capacity, their conversion-type energy storage mechanism leads to severe volume expansion during the sodium storage process and poor cycle stability. Therefore, currently, the development of a sodium-ion battery anode material with both good cycle stability and high sodium storage theoretical capacity has become an urgent need for the new energy automobile industry. Contents of the invention [0004] In view of this, the first aspect of the embodiment of the present invention provides a composite negative electrode material for sodium ion batteries, which has both good cycle stability and high theoretical sodium storage capacity. When used in sodium ion batteries, it can effectively improve the electrochemistry of the battery. performance, to solve to a certain extent the problems of low sodium storage capacity of carbon material sodium ion energy storage anodes and poor cycle stability of transition metal chalcogenide sodium ion energy storage anodes. [0005] Specifically, the first aspect of the embodiment of the present invention provides a composite negative electrode material for a sodium ion battery, including hard carbon and Co combined with the hard carbon. 3 Se 4 Particles. [0006] The composite negative electrode material for sodium ion batteries provided by embodiments of the present invention has both high sodium storage capacity and good cycle stability. When used in secondary batteries, it can effectively improve the electrochemical performance of the battery. This is because the sodium ions The battery composite negative electrode material includes hard carbon and Co combined with the hard carbon. 3 Se 4 Granular, hard carbon available as Co 3 Se 4 The particle loading substrate can provide good conductivity and strong mechanical strength for the composite anode material due to its good physical properties and sodium storage method. Co 3 Se 4 Can carry out conversion reaction with sodium to provide high sodium storage capacity. Compared with single hard carbon materials, composite anode materials contain a large amount of Co with high sodium storage capacity. 3 Se 4 , can exhibit higher reversible capacity than hard carbon. Compared to a single Co 3 Se 4 material, the composite anode material uses hard carbon as a conductive substrate with high mechanical strength, which can exhibit better performance than Co 3 Se 4 Better cycling stability. [0007] In the first aspect of the present invention, the Co 3 Se 4 Particles are distributed on the surface of the hard carbon and in the open pores of the hard carbon. [0008] In the first aspect of the present invention, the Co 3 Se 4 The total mass of the particles is 21% to 70% of the total mass of the sodium ion battery composite negative electrode material. [0009] In the first aspect of the present invention, the Co 3 Se 4 The total mass of the particles is 50% to 60% of the total mass of the sodium ion battery composite negative electrode material. [0010] In the first aspect of the present invention, the particle size of the hard carbon is 1 μm to 70 μm. [0011] In the first aspect of the present invention, the particle size of the hard carbon is 5 μm to 10 μm. [0012] In the first aspect of the present invention, the Co 3 Se 4 The particle size of the particles is 50 nm to 1 μm. [0013] In the first aspect of the present invention, the Co 3 Se 4 The particle size of the particles is 100 to 200nm. [0014] In the first aspect of the present invention, the hard carbon includes one or both of resin hard carbon and biomass hard carbon. [0015] In the first aspect of the present invention, the Co 3 Se 4 The particles are bonded to the hard carbon through chemical bonding. [0016] The sodium-ion battery composite negative electrode material provided in the first aspect of the embodiment of the present invention, Co 3 Se 4 The particles are evenly bound to the surface of the hard carbon and in the open pores. Hard carbon is available as Co 3 Se 4 The particle-loading substrate provides good conductivity for the composite anode material, Co 3 Se 4 The particles serve as active materials and provide high reversible sodium storage capacity for the composite negative electrode material. Applying this composite negative electrode material to sodium-ion batteries can enable sodium-ion batteries to exhibit high capacity and good cycle stability. [0017] Accordingly, the second aspect of the embodiment of the present invention provides a method for preparing a composite negative electrode material for a sodium ion battery, including the following steps: [0018] Add hard carbon and soluble cobalt salt to water, stir and filter, to obtain hard carbon with cobalt ions attached; [0019] The hard carbon with cobalt ions attached is mixed with selenium powder, and a selenization reaction is performed under an inert atmosphere to obtain Co 3 Se 4 , to prepare a composite negative electrode material for a sodium ion battery. The composite negative electrode material for a sodium ion battery includes hard carbon and Co combined with the hard carbon. 3 Se 4 Particles. [0020] In the preparation method of the present invention, the soluble cobalt salt includes Co(NO 3 ) 2 ,CoCl 2 , CoSO 4 ,CoS 2 and CoF 2 one or more of them. [0021] In the preparation method of the present invention, the temperature of the selenization reaction process is 700°C to 800°C, and the time is 1h to 4h. [0022] The preparation method provided in the second aspect of the embodiment of the present invention has a simple process, and the prepared composite negative electrode material for sodium ion batteries has both good cycle stability and high theoretical sodium storage capacity. [0023] A third aspect of the embodiment of the present invention provides a battery negative electrode sheet, including the sodium ion battery composite negative electrode material described in the first aspect of the embodiment of the present invention. [0024] The fourth aspect of the embodiment of the present invention provides a sodium ion battery, including a positive electrode, a negative electrode, a separator and an electrolyte located between the positive electrode and the negative electrode, and the negative electrode includes the first aspect of the embodiment of the present invention. Composite anode material for sodium-ion batteries. [0025] The fifth aspect of the embodiment of the present invention provides an electrical device, including a housing, and a power supply component and a functional component located in the housing. The power supply component includes the sodium ion battery provided in the fourth aspect of the embodiment of the present application. [0026] By implementing the embodiments of the present invention, the electrochemical performance of the sodium-ion battery is greatly improved, and the problem that the existing sodium-ion battery cannot have both high sodium storage capacity and good cycle stability is solved. Description of the drawings [0027] In order to more clearly explain the technical solutions in the embodiments of the present invention or the background technology, the accompanying drawings required to be used in the embodiments or the background technology of the present invention will be described below. [0028] Figure 1 It is a schematic structural diagram of the sodium-ion battery composite negative electrode material 100 in one embodiment of the present invention; [0029] Figure 2 It is a flow chart of the preparation method of the sodium-ion battery composite negative electrode material provided by the embodiment of the present invention; [0030] Figure 3 It is a schematic structural diagram of the battery negative electrode sheet 200 in one embodiment of the present invention; [0031] Figure 4 This is a schematic structural diagram of the sodium ion battery 300 in one embodiment of the present invention. [0032] Explanation of reference numbers [0033] 100-Sodium ion battery composite negative electrode material; 10-Co 3 Se 4 Particles; 20-hard carbon; 200-battery negative plate; 110-current collector; 120-negative active material layer; 40-conductive agent; 50-binder; 300-sodium ion battery; 1-negative electrode; 2-electrolyte ; 3-Separator; 4-Positive electrode; 5-Battery case. Detailed implementation [0034] The embodiments of the present invention will be described below in conjunction with some specific implementations of the present invention. [0035] In recent years, with the rapid development of electric vehicles and smart grids, as well as mankind's increasing preference for intermittent renewable energy (such as solar energy, wind energy, tidal energy, and geothermal energy), the development of large-scale energy storage equipment is imperative. In order to meet the demand for large-scale energy storage, ideal secondary batteries must not only have excellent electrochemical performance, but also take into account socio-economic benefit indicators such as rich resources and low price. Sodium ions are abundant in resources, widely distributed and cheap, so sodium ion batteries are considered to be one of the ideal choices for the next generation of large-scale energy storage technology. Carbon materials, with their widespread presence and reproducibility in nature, are currently the most studied anode materials for sodium-ion batteries. However, their sodium storage capacity is poor. This is due to the large radius of sodium ions, which causes sodium ions to accumulate in carbon materials. It is difficult to disengage between negative electrode materials. In addition, the sodium storage process of sodium-ion batteries can easily cause large volume changes in electrode materials and even induce irreversible structural phase changes, affecting the cycle stability of the battery. Therefore, it is necessary to provide a sodium-ion battery negative electrode material that can increase the sodium storage capacity of the battery while maintaining good cycle stability of the battery. [0036] Based on this, embodiments of the present invention provide a composite negative electrode material for sodium ion batteries, including hard carbon and Co combined with the hard carbon. 3 Se 4 Particles. Figure 1 This is a schematic structural diagram of the composite negative electrode material 100 for a sodium ion battery in an embodiment of the present invention. In some embodiments, such as Figure 1 As shown, the Co 3 Se 4The particles 10 are distributed on the surface of the hard carbon 20 and in the open pores of the hard carbon 20 . Hard carbon 20 is an amorphous carbon material with high specific surface area and porosity. It has a large number of microporous structures inside, including closed pores and open pores, which can adsorb sodium ions on its surface and open pores to form Sodium ion storage layer. Among them, open pores refer to the cavities and pores in hard carbon that are connected to the outside world; closed pores refer to the cavities and pores in hard carbon that are not connected to the outside world. [0037] The composite negative electrode material for sodium ion batteries provided by embodiments of the present invention has both high sodium storage capacity and good cycle stability. When used in secondary batteries, it can effectively improve the electrochemical performance of the battery. This is because the sodium ions The battery composite negative electrode material includes hard carbon and Co combined with the hard carbon. 3 Se 4 Granular, hard carbon available as Co 3 Se 4 The loading substrate of the particles, due to its good physical properties and sodium storage method, can provide good electrical conductivity and strong mechanical strength for the overall material. Co 3 Se 4 Can carry out conversion reaction with sodium to provide high sodium storage capacity, and Co 3 Se 4 The valence state of medium cobalt is lower, and storing the same amount of sodium can generate more cobalt metal nanoclusters, which helps to enhance the conductivity of the overall electrode during the reaction and lower the energy barrier of the sodium storage reaction. Compared with selenide with a layered structure, this application uses Co with a monoclinic crystal structure. 3 Se 4 , thus exposing more crystal faces and providing more surface active sites. Compared with single hard carbon materials, composite anode materials contain a large amount of Co with high sodium storage capacity. 3 Se 4 , can exhibit higher reversible capacity than hard carbon. Compared with a single Co 3 Se 4 material, the composite anode material uses hard carbon as a conductive substrate with high mechanical strength, which can exhibit better performance than Co 3 Se 4 Better cycle stability and rate performance. [0038] In the embodiment of the present invention, the Co 3 Se 4 The total mass of the particles is 20% to 70% of the total mass of the sodium ion battery composite negative electrode material. When Co in the composite anode material 3 Se 4 When the content of particles is low and the content of hard carbon is high, it is beneficial to Co 3 Se 4 The particles fully store sodium and improve cycle stability, but Co 3 Se 4 Reducing the content of particles will lead to a reduction in the specific capacity of the composite anode material, affecting its sodium storage effect as an anode material; when Co in the composite anode material 3 Se 4 When the particle content is high and the hard carbon content is low, it is beneficial to increase the specific capacity of the composite anode material, but it will reduce the conductivity of the composite anode material and is not good for Co. 3 Se 4 Particles are evenly distributed. Considering sodium storage capacity, cycle stability and rate, in some embodiments of the present invention, Co 3 Se 4 The mass percentage of particles is controlled between 21% and 70%. Within this range, the composite anode material can better combine good electrical conductivity, high mechanical strength, and high specific capacity, and make Co 3 Se 4 The particles can better achieve uniform distribution and stable combination on hard carbon, improving the cycle stability of the overall material. In some embodiments of the present invention, Co 3 Se 4 The total mass of the particles is 50% to 60% of the total mass of the composite negative electrode material of the sodium ion battery. In some embodiments of the present invention, Co 3 Se 4 The total mass of the particles may be 21%, 25%, 30%, 35%, 40%, 45%, 50%, 55%, 60%, 65%, 70% of the total mass of the sodium ion battery composite negative electrode material. [0039] In an embodiment of the present invention, the particle size of the hard carbon is 1 μm to 70 μm. In composite anode materials, hard carbon serves as Co 3 Se 4 Particle loading substrate, Co 3 Se 4 The particles bind to the surface and open pores of the hard carbon to perform a sodium storage reaction. For the same mass of hard carbon, when the particle size is larger, the specific surface area and particle number will be smaller, and the loaded Co 3 Se 4 Possibly fewer particles, which would lower Co 3 Se 4 The sodium storage capacity of particles; when the particle size of hard carbon is smaller, its specific surface area and number of particles are larger, and the loaded Co 3 Se 4 More particles are beneficial to Co 3 Se 4 The particles store sodium, but it will increase the contact resistance between hard carbon particles, and the excessive specific surface area will generate a large number of solid electrolyte interface films (solid electrolyte interface, SEI), reducing the first-cycle Coulombic efficiency. Considering the sodium storage capacity and Coulombic efficiency, in some embodiments of the present invention, the particle size of the hard carbon is controlled between 1 μm and 70 μm. Controlling the hard carbon particle size within this range is beneficial to obtaining higher sodium storage capacity while reducing contact resistance and improving first-cycle Coulombic efficiency. In some embodiments of the present invention, the particle size of the hard carbon is 5 μm to 10 μm. In some embodiments of the present invention, the particle size of the hard carbon may be 1 μm, 3 μm, 5 μm, 8 μm, 10 μm, 12 μm, 15 μm, 20 μm, 25 μm, 30 μm, 40 μm, 50 μm, 60 μm, or 70 μm. [0040] In the embodiment of the present invention, the Co 3 Se 4 The particle size of the particles is 50 nm to 1 μm. Co 3 Se 4 As an active material for sodium storage, particles need to undergo a conversion reaction with sodium. For the same quality Co 3 Se 4 Particles, when the particle size is larger, Co 3 Se 4 The smaller the particle specific surface area, on the one hand the Co in contact with sodium 3 Se 4 Molecular weight accounted for Co 3 Se 4 The lower the proportion of total molecular weight, the slower the conversion reaction rate and affects the completion of the polarization reaction. On the other hand, Co 3 Se 4 The larger the particle size, the more obvious the volume expansion will be during the conversion reaction, and the risk of pulverization of the material will increase; when Co 3 Se 4 The smaller the particle size, the Co 3 Se 4 The larger the particle specific surface area, the more Co in contact with sodium. 3 Se 4 Molecular weight accounted for Co 3 Se 4 The higher the ratio of the total molecular weight, the better the sodium storage reaction, but the Co bound to the same mass of hard carbon 3 Se 4 The total amount of particles will be smaller, which will lead to a smaller specific capacity of the composite negative electrode material. Taking into account Co 3 Se 4 Particle conversion reaction rate, volume expansion rate and composite negative electrode material specific capacity, in some embodiments of the present invention, Co 3 Se 4 The particle size of the particles is controlled between 50nm and 1μm. Will Co 3 Se 4 By controlling the particle size within this range, we can better obtain both higher specific capacity and higher Co. 3 Se 4 Composite anode material with particle conversion reaction rate and higher structural stability. In some embodiments of the present invention, the Co 3 Se 4 The particle size of the particles is 100nm to 200nm. In some embodiments of the present invention, Co 3 Se 4 The particle size of the particles may be 50nm, 60nm, 80nm, 100nm, 130nm, 140nm, 180nm, 200nm, 300nm, 400nm, 500nm, 600nm, 700nm, 800nm, 900nm, 1 μm. Will Co 3 Se 4 The particle size of the particles is controlled within the above range, and Co can be better 3 Se 4 The particles are loaded into the open pores of the hard carbon. [0041] In the embodiment of the present invention, the hard carbon includes one or both of resin hard carbon and biomass hard carbon. Resin hard carbon is a resin-based hard carbon material obtained by pyrolysis and carbonization using resin bases such as phenolic resin and epoxy resin as precursors. The molecular structure of the resin-based precursor is relatively simple and controllable, and relevant molecular structures can be designed as needed to accurately construct adjustable pore structures and active sites at the molecular level, allowing hard carbon materials to have better rate and cycle Stable performance. Hard carbon materials prepared using resin-based precursors have high gram capacity, good electrochemical performance, good consistency, and obvious performance advantages. Biomass hard carbon is a hard carbon material prepared from coconut shell, starch, moso bamboo, straw, etc. as precursors. The richness of carbon elements inside biomass hard carbon and the directional channels of metabolic processes enable it to achieve rapid migration of sodium ions when used as an electrode material, making it very suitable for energy storage materials. At the same time, due to its wide availability, reproducibility and low cost, when used as energy storage materials, it can greatly reduce its industrialization cost. [0042] In the embodiment of the present invention, the Co 3 Se 4 The particles are bonded to the hard carbon through chemical bonding. Compared with weak binding methods such as physical adsorption, Co 3 Se 4 The chemical bond between particles and hard carbon has strong binding force and can effectively avoid Co 3 Se 4 The shedding of particles during the sodium storage process enhances the stability of the composite anode material. [0043] The composite negative electrode material for sodium ion batteries provided by embodiments of the present invention has both high sodium storage capacity and good cycle stability. When applied in secondary batteries, the electrochemical performance of the battery can be effectively improved and the market demand for high energy can be satisfied. /The demand for energy storage devices with good power density and cycle stability, which can be specifically applied to two-wheeled electric vehicles, micro or low- to medium-range new energy vehicles, industrial vehicles, commercial backup power supplies, mobile signal base station power supplies, electric energy storage, Engineering machinery and other fields. [0044] Correspondingly, embodiments of the present invention also provide a method for preparing composite negative electrode materials for sodium ion batteries, such as Figure 2 shown, including the following steps: [0045] A1. Add hard carbon and soluble cobalt salt to water, stir and let it stand for filtration to obtain hard carbon with cobalt ions attached; [0046] A2. Mix the hard carbon with cobalt ions attached and selenium powder, and perform a selenization reaction in an inert atmosphere to obtain Co. 3 Se 4 , to prepare a composite negative electrode material for a sodium ion battery. The composite negative electrode material for a sodium ion battery includes hard carbon and Co combined with the hard carbon. 3 Se 4 Particles. [0047] In the present invention, in step A1, the feeding ratio of hard carbon and soluble cobalt salt can be 1: (2-15). The soluble cobalt salt includes Co(NO 3 )2 ,CoCl 2 , CoSO 4 ,CoS 2 and CoF 2 A mixture of one or more of them, the hard carbon includes one or both of resin hard carbon and biomass hard carbon, and the particle size of the hard carbon is 1 μm to 70 μm, and may further be 5 μm to 10 μm. Dissolve hard carbon and soluble cobalt salt in water to form a mixed solution, stir thoroughly to fully adsorb cobalt ions to the hard carbon material, and finally filter and dry to obtain hard carbon with cobalt ions attached. Among them, cobalt ions are attached to hard carbon through metal ion adsorption. On the one hand, cobalt ions perform ion exchange adsorption on the surface of hard carbon and in the pores. On the other hand, cobalt ions also exist with the surface of hard carbon and pores. Chemical adsorption of oxygen-containing functional groups. In the embodiment of the present invention, the filtration method may be, for example, suction filtration. [0048] In step A2, the specific steps of the selenization reaction may be to mix a certain mass of hard carbon with cobalt ions and selenium powder prepared in step A1 and place it in a tube furnace, and pass inert gas into the tube furnace. The selenization reaction is carried out in an atmospheric environment. Among them, the feeding ratio of the hard carbon with cobalt ions and selenium powder is 1: (0.8~1.2), the inert gas can be argon, and the heating rate of the tube furnace can be set to 0.5°C/min~5°C /min. In the embodiment of the present invention, the temperature of the selenization reaction is 700°C to 800°C, and the time of the selenization reaction is 1h to 4h. In some specific embodiments, the temperature of the selenization reaction may be, for example, 700°C, 710°C, 720°C, 730°C, 740°C, 750°C, 760°C, 770°C, 780°C, 790°C, or 800°C. The time may be, for example, 1h, 1.5h, 2h, 2.5h, 3h, 3.5h, or 4h. Through the above-mentioned in-situ selenization reaction, the cobalt ions attached to the hard carbon are converted into Co 3 Se 4 particles and bonded to hard carbon in the form of chemical bonds to prepare composite negative electrode materials for sodium ion batteries. The Co 3 Se 4 The particle size is 50 nm to 1 μm, and may further be 100 nm to 200 nm. The Co 3 Se 4 The total mass of the particles is 21% to 70% of the total mass of the sodium ion battery composite negative electrode material, and may further be 50% to 60%. [0049] With Jiang Co 3 Se 4 Compared with the method of simply physically mixing particles and hard carbon to prepare composite negative electrode materials, the method of combining metal ion adsorption and in-situ selenization in the present invention is used. On the one hand, the adsorption of cobalt ions in the solution by hard carbon can make cobalt The source is more evenly distributed on the hard carbon surface, thereby reducing Co 3 Se 4 The uneven stacking of particles improves the utilization of active materials; on the other hand, the adsorption of cobalt ions by hard carbon can also cause cobalt ions to enter the open pores of hard carbon, effectively increasing Co 3 Se 4 particle loading, and the open pores of hard carbon have a negative impact on Co 3 Se 4 The particles have a physical binding effect and can inhibit the active substance Co 3 Se 4 Volume expansion and shedding caused by particle sodium storage; Furthermore, the in-situ selenization method is used to carry out Co on the surface and open pores of hard carbon with cobalt ions attached. 3 Se 4 The synthesis of particles can improve hard carbon and Co 3 Se 4 The contact effect between particles improves the mechanical strength of the overall material and reduces the contact resistance within the composite material. [0050] The method for preparing a composite negative electrode material for a sodium ion battery provided by the embodiment of the present invention has a simple process, and the prepared composite negative electrode material for a sodium ion battery has both high sodium storage capacity and good cycle stability. [0051] like Figure 3 As shown, the embodiment of the present invention also provides a battery negative electrode sheet 200. The battery negative electrode sheet 200 includes a current collector 110 and a negative active material layer 120 disposed on the current collector 110. The negative active material layer 120 includes a sodium ion battery composite negative electrode material. 100. The conductive agent 40 and the binder 50, and the sodium ion battery composite negative electrode material 100 are evenly dispersed in the negative electrode active material layer 120. It should be noted that the negative active material layer 120 may only use the sodium-ion battery composite negative electrode material 100 described in the embodiment of the present invention as an active material, or may use the sodium-ion battery composite negative electrode described in the embodiment of the present invention. A combination of material 100 and one or more other sodium-ion battery negative electrode materials serves as the active material. Among them, other sodium-ion battery anode materials can be carbon-based materials, titanium-based materials, alloy materials, organic compound materials, etc. [0052] like Figure 4 As shown, the embodiment of the present invention also provides a sodium-ion battery 300. The sodium-ion battery 300 includes a negative electrode 1, an electrolyte 2, a separator 3, a positive electrode 4 and a battery case 5. The electrolyte 2 and the separator 3 are located between the negative electrode 1 and the separator 3. Between the positive electrodes 4, the battery case 5 is used to package the negative electrode 1, the electrolyte 2, the separator 3 and the positive electrode 4. The negative electrode 1 includes the negative electrode sheet 200 mentioned above in the embodiment of the present invention. The principle of sodium ion deintercalation in the sodium ion battery 300 according to the embodiment of the present invention is that on the one hand, sodium ions are deintercalated between disordered hard carbon layers and in nanopores to achieve reversible charging and discharging; on the other hand, sodium ions interact with Co 3 Se 4 A conversion reaction (displacement reaction) is carried out to achieve reversible charge and discharge. An oxidation reaction occurs during the first cycle of charging, and sodium ions are released, accompanied by the generation of metallic cobalt elements, structural evolution and phase conversion; a reduction reaction occurs during the first cycle of discharge, generating rich A composite phase substance of sodium selenide and metallic cobalt. The sodium-ion battery prepared by using the above-mentioned sodium-ion battery composite negative electrode material in the embodiment of the present invention synergistically exerts the advantages of hard carbon materials and Co 3 Se 4 The advantages of particles include high specific capacity and good cycle stability. [0053] An embodiment of the present invention also provides an electrical device, including a housing, and a power supply component and a functional component located in the housing. The power supply component includes the above-mentioned sodium ion battery. Electrical equipment can specifically be 3C products such as mobile phones, laptops, tablets, pen-input computers, e-book players, and wearable devices, or electric vehicles such as electric vehicles, electric motorcycles, and electric bicycles. [0054] The embodiments of the present invention will be further described below in terms of multiple embodiments. [0055] Example 1 [0056] The method for preparing composite negative electrode materials for sodium-ion batteries and applying them to sodium-ion batteries is as follows: [0057] (1) Preparation of composite negative electrode materials for sodium ion batteries: [0058] Mix 20 parts by weight of hard carbon powder (particle size 5 μm) and 100 parts by weight of CoCl 2 Dissolve in 1000 parts by weight of water, let it stand at room temperature for 2 minutes, then filter and dry to obtain attached CoCl. 2 of hard carbon; CoCl will be attached 2 The hard carbon is mixed with 100 parts by weight of selenium powder and placed in a tube furnace. The temperature is raised to 800°C at a heating rate of 2°C/min in an argon environment, and the selenization is maintained for 2 hours to prepare mass ratio Co 3 Se 4 :HC=1:1(Co 3 Se 4 The total mass of the particles is 50% of the total mass of the sodium-ion battery composite negative electrode material (Co 3 Se 4 @HC), labeled S1, the composite anode material for sodium ion batteries includes hard carbon and Co evenly combined on the hard carbon 3 Se 4 Particles, where Co 3 Se 4 | 1. A composite negative electrode material for sodium ion battery, It is characterized by, The sodium ion battery composite negative electrode material includes hard carbon and Co combined with the hard carbon. 3 Se 4 Particles. 2. The composite negative electrode material for sodium ion battery as claimed in claim 1, It is characterized by, The Co 3 Se 4 Particles are distributed on the surface of the hard carbon and in the open pores of the hard carbon. 3. The composite negative electrode material for sodium ion battery according to claim 1 or 2, It is characterized by, The Co 3 Se 4 The total mass of the particles is 21% to 70% of the total mass of the sodium ion battery composite negative electrode material. 4. The sodium-ion battery composite negative electrode material according to any one of claims 1-3, It is characterized by, The particle size of the hard carbon is 1 μm to 70 μm. 5. The sodium-ion battery composite negative electrode material according to any one of claims 1-4, It is characterized by, The Co 3 Se 4 The particle size of the particles is 50 nm to 1 μm. 6. The composite negative electrode material for sodium ion battery according to any one of claims 1-5, It is characterized by, The hard carbon includes one or both of resin hard carbon and biomass hard carbon. 7. The sodium-ion battery composite negative electrode material according to any one of claims 1-6, It is characterized by, The Co 3 Se 4 The particles are bonded to the hard carbon through chemical bonding. 8. A method for preparing composite negative electrode materials for sodium ion batteries, It is characterized by, Includes the following steps: Add hard carbon and soluble cobalt salt to water, stir and filter, to obtain hard carbon with cobalt ions attached; The hard carbon with cobalt ions attached is mixed with selenium powder, and a selenization reaction is performed under an inert atmosphere to obtain Co 3 Se 4 , to prepare a composite negative electrode material for a sodium ion battery. The composite negative electrode material for a sodium ion battery includes hard carbon and Co combined with the hard carbon. 3 Se 4 Particles. 9. The preparation method of composite negative electrode material for sodium ion battery as claimed in claim 8, It is characterized by, The soluble cobalt salt includes Co(NO 3 ) 2 ,CoCl 2 , CoSO 4 ,CoS 2 and CoF 2 one or more of them. 10. The preparation method of the sodium-ion battery composite negative electrode material as claimed in claim 8 or 9, It is characterized by, The temperature of the selenization reaction process is 700°C to 800°C, and the time is 1h to 4h. 11. A battery negative plate, It is characterized by, Including the sodium ion battery composite negative electrode material according to any one of claims 1-7. 12. A sodium-ion battery, It is characterized by, It includes a positive electrode, a negative electrode, a separator and an electrolyte located between the positive electrode and the negative electrode, and the negative electrode includes the sodium ion battery composite negative electrode material according to any one of claims 1 to 7. 13. An electrical equipment, It is characterized by, It includes a casing, a power supply component and a functional component located in the casing, and the power supply component includes the sodium ion battery of claim 12 . | 比亚迪股份有限公司
904 | CN118507667A | Examining | BYD CO LTD | Secondary cells¦Positive electrodes | 2024-03-15 | 2024-08-16 | Mixed positive electrode material and manufacturing method thereof, positive plate, battery and electric equipment | The invention relates to a mixed positive electrode material and a manufacturing method thereof, a positive plate, a battery and electric equipment, the mixed positive electrode material comprises a lithium cobalt oxide material and a ternary positive electrode material, and the particle size of the lithium cobalt oxide material is greater than that of the ternary positive electrode material. The mass ratio of the lithium cobalt oxide material in the mixed positive electrode material is greater than or equal to the mass ratio of the ternary positive electrode material in the mixed positive electrode material. The mixed positive electrode material can solve the problem of poor structural stability of the material. | Technical field [0001] This application relates to the technical field of lithium batteries, specifically to a hybrid cathode material and its production method, cathode sheets, batteries and electrical equipment. Background technology [0002] As the price of lithium cobalt oxide materials increases, the cost of lithium-ion batteries gradually increases. At the same time, in view of environmental protection, there are also continuous calls to reduce the use of cobalt. The ternary cathode material lithium-ion battery has certain advantages in cost due to its low cobalt content. The existing technology provides a solution for mixing lithium cobalt oxide materials and ternary cathode materials. However, the structure of the ternary cathode material will collapse after long-term use. How to combine the advantages of lithium cobalt oxide materials and ternary cathode materials to provide a hybrid cathode material with good material structure stability and good cycle stability has become the key. Contents of the invention [0003] The purpose of this application is to provide a hybrid cathode material and its production method, cathode sheet, battery and electrical equipment, so as to solve the problem of poor structural stability of the material. [0004] In order to achieve the purpose of this application, this application provides the following technical solutions: [0005] In a first aspect, the present application provides a hybrid cathode material, including a lithium cobalt oxide material and a ternary cathode material. The particle size of the lithium cobalt oxide material is larger than the particle size of the ternary cathode material. The lithium cobalt oxide material The mass proportion of the mixed cathode material is greater than or equal to the mass proportion of the ternary cathode material in the mixed cathode material. [0006] In one embodiment, there are particle gaps between a plurality of particles of the lithium cobalt oxide material, and part of the ternary cathode material is filled in the particle gaps. [0007] In one embodiment, the particle size Dv50 of the lithium cobalt oxide material is larger than the particle size Dv100 of the ternary cathode material. [0008] In one embodiment, the particle size Dv50 of the lithium cobalt oxide material is A, and A satisfies 16 μm ≤ A ≤ 20 μm. [0009] In one embodiment, the particle size Dv90 of the ternary cathode material is B, and B satisfies 0<A≤10 μm. [0010] In one embodiment, the particle size Dv100 of the ternary cathode material is C, and C satisfies 0<C<16 μm. [0011] In one embodiment, the ternary cathode material is single crystal particles. [0012] In one embodiment, in the mixed cathode material, the mass ratio of the lithium cobalt oxide material and the ternary cathode material is (50-90): (10-50). [0013] In one embodiment, the outer surface of the lithium cobalt oxide material is covered with a first coating layer, and the first coating layer is an inorganic ceramic material. [0014] In one embodiment, the thickness of the first coating layer ranges from 10 nm to 300 nm. [0015] In one embodiment, the mass ratio of the first coating layer and the lithium cobalt oxide material is (1-10): (90-99). [0016] In one embodiment, the material of the first coating layer includes at least one of an oxide, a sulfide, and an inorganic solid electrolyte. [0017] In one embodiment, the outer surface of the ternary cathode material is covered with a second coating layer, and the second coating layer is an inorganic ceramic material. [0018] In one embodiment, the thickness of the second coating layer is 5 nm to 200 nm. [0019] In one embodiment, the mass ratio of the second coating layer and the ternary cathode material is (0.2~3):(97~99.8). [0020] In one embodiment, the material of the second coating layer includes at least one of an oxide, a sulfide, and an inorganic solid electrolyte. [0021] In a second aspect, this application also provides a method for making a mixed cathode material, which includes: mixing a lithium cobalt oxide material and a ternary cathode material to obtain the mixed cathode material; wherein the particle size of the lithium cobalt oxide material is larger than The particle size of the ternary cathode material and the mass proportion of the lithium cobalt oxide material in the mixed cathode material are greater than or equal to the mass proportion of the ternary cathode material in the mixed cathode material. [0022] In a third aspect, the present application also provides a positive electrode sheet, which includes a current collector and a positive active material layer disposed on the current collector. The positive active material layer includes the hybrid positive electrode described in the first aspect. Material. [0023] In one embodiment, the compacted density of the positive active material layer satisfies the relationship: (G1*4.15+G2*3.5)-0.1; where G1 is the mass proportion of the lithium cobalt oxide material, and G2 is the mass ratio of the lithium cobalt oxide material. The mass proportion of the ternary cathode material, the unit of the compacted density of the cathode sheet is g/cm 3 . [0024] In a fourth aspect, the present application further provides a battery, which is characterized in that it includes an electrolyte, a separator, a negative electrode sheet and the positive electrode sheet provided in the third aspect, and the separator is disposed between the positive electrode sheet and the negative electrode sheet. During the period, the separator, the negative electrode sheet and the positive electrode sheet are all immersed in the electrolyte. [0025] In a fifth aspect, the present application also provides an electrical device, which is characterized in that it includes an electrical device and the battery described in the fourth aspect, and the battery supplies power to the electrical device. [0026] Compared with lithium cobalt oxide materials, ternary cathode materials have the advantages of low price and high gram specific capacity. Therefore, mixing the ternary cathode material into the lithium cobalt oxide material can reduce the manufacturing cost of the cathode sheet. At the same time, it can also increase the upper limit voltage of mixed cathode materials (including lithium cobalt oxide materials and ternary cathode materials) to 4.45V. Large-particle lithium cobalt oxide materials are mixed and matched with small-particle ternary cathode materials. Taking advantage of the small particle size characteristics of the ternary cathode materials, during the tableting process, the large-particle lithium cobalt oxide materials serve as the stress-bearing body, reducing the need for ternary cathode materials. The structure of the positive electrode material collapses due to the stress of pressing. Description of the drawings [0027] In order to more clearly explain the embodiments of the present application or the technical solutions in the prior art, the drawings needed to be used in the description of the embodiments or the prior art will be briefly introduced below. Obviously, the drawings in the following description are only These are some embodiments of the present application. For those of ordinary skill in the art, other drawings can be obtained based on these drawings without exerting creative efforts. [0028] Figure 1 This is a schematic cross-sectional structural diagram of a positive electrode sheet according to an embodiment. Detailed implementation [0029] The technical solutions in the embodiments of the present application will be clearly and completely described below with reference to the accompanying drawings in the embodiments of the present application. Obviously, the described embodiments are only some of the embodiments of the present application, not all of them. Based on the embodiments in this application, all other embodiments obtained by those of ordinary skill in the art without creative efforts fall within the scope of protection of this application. [0030] Unless otherwise defined, all technical and scientific terms used in this application have the same meaning as commonly understood by a person skilled in the technical field of this application. The terms used in the specification of this application are only for the purpose of describing specific embodiments and are not intended to limit this application. As used herein, the term "and/or" includes any and all combinations of one or more of the associated listed items. [0031] Some embodiments of the present application will be described in detail below with reference to the accompanying drawings. The following embodiments and features in the embodiments may be combined with each other without conflict. [0032] The following are explanations of terms appearing in the text: [0033] Particle size Dv50: The particle size corresponding to when the cumulative particle size distribution percentage of a sample reaches 50%, which can be understood as the median particle size or median particle size. [0034] Particle size Dv90: The particle size corresponding to when the cumulative particle size distribution percentage of a sample reaches 90%. Its physical meaning is that 90% of the particles have a particle size smaller (or larger) than it. [0035] Particle size Dv100: The particle size corresponding to when the cumulative particle size distribution percentage of a sample reaches 100%, which can be understood as the maximum particle size. [0036] The particle sizes mentioned in the instructions are all measured using the Mastersizer3000 laser particle size distribution instrument in accordance with GB/T 41949-2022; the coating layers of the particles are measured using a transmission electron microscope (TEM). [0037] K value = voltage drop/time. The smaller the K value, the smaller the battery self-discharge and the better the battery performance. [0038] Capacity refers to the actual discharge capacity, and capacity distribution refers to the uniformity of battery capacity in a batch. The narrower the capacity distribution, the better. [0039] The present invention provides a positive electrode sheet, which includes mixed positive electrode materials. Please refer to Figure 1 , including lithium cobalt oxide material 10 and ternary cathode material 20. The particle size of lithium cobalt oxide material 10 is larger than the particle size of ternary cathode material 20. The mass proportion of lithium cobalt oxide material 10 in the mixed cathode material is greater than or equal to ternary cathode material. The mass proportion of the cathode material 20 in the mixed cathode material. [0040] Specifically, the mixed positive electrode material is used to make the positive electrode sheet, and the mixed positive electrode material can be a positive electrode material slurry. In the positive electrode sheet, the mass proportion of the lithium cobalt oxide material 10 is greater than that of the ternary cathode material 20 , that is, the ternary cathode material 20 is mixed in the lithium cobalt oxide material 10 . [0041] Ternary cathode materials 20 are mainly nickel cobalt manganese oxide and nickel cobalt aluminum oxide. According to the proportion of nickel content, they can be divided into 5 series ternary cathode materials, 6 series ternary cathode materials, 7 series ternary cathode materials, 8 series ternary cathode materials, etc. The currently mass-produced ternary cathode materials 20 are mainly 5 series and 6 series. The ternary cathode material 20 has a high gram specific capacity, but its operating voltage is low, resulting in a low overall energy density of the battery. In the existing technology, the upper limit voltage of ternary cathode material batteries will be lower than the upper limit voltage of lithium cobalt oxide material batteries. Therefore, compared with high-voltage lithium cobalt oxide material batteries, the volume energy density of ternary cathode material lithium batteries is higher. lower. [0042] Compared with the lithium cobalt oxide material 10, the ternary cathode material 20 has the advantages of low price and high gram specific capacity. Therefore, mixing the ternary cathode material 20 into the lithium cobalt oxide material 10 can reduce the manufacturing cost of the cathode sheet. At the same time, the upper limit voltage of the mixed cathode material (including the lithium cobalt oxide material 10 and the ternary cathode material 20) can also be increased to 4.45V. [0043] Furthermore, due to the high-voltage system (4.45V), the ternary cathode material 20 is exposed to high voltage for too long, and excessive delithiation occurs in the final cycle, resulting in structural instability and skeleton collapse; moreover, the cathode sheet is eventually compacted The density exceeds the upper limit of compaction of the ternary cathode material 20 , which may cause the particles of the ternary cathode material 20 to be excessively stressed and break. Therefore, the present invention uses large particles of lithium cobalt oxide material 10 and small particles of ternary cathode material 20 to be mixed and matched, and utilizes the characteristics of the small particle size of the ternary cathode material 20 to reduce the damage caused by excessive pressure on the ternary cathode material 20 Particle damage and structural collapse. [0044]In one embodiment, there are particle gaps between the particles of the plurality of lithium cobalt oxide materials 10 , and part of the ternary cathode material 20 is filled in the particle gaps. [0045] like Figure 1 As shown, since the lithium cobalt oxide material 10 has a larger particle size, larger particle gaps will be formed between the particles of the multiple lithium cobalt oxide materials 10, and the ternary cathode material 20 with a smaller particle size can just fill in the gaps between particles. The advantage of this structure is that on the one hand, it can increase the compaction density of the cathode active layer in the cathode sheet, thereby obtaining a cathode sheet with higher energy density; on the other hand, the lithium cobalt oxide material 10 with better structural stability forms The supporting skeleton prevents the ternary cathode material 20 from being directly stressed and causing particle breakage, structural instability, powdering, and peeling off after being broken. [0046] In one embodiment, the particle size Dv50 of the lithium cobalt oxide material is larger than the particle size Dv100 of the ternary cathode material. It can be understood that when the particle size Dv100 (maximum particle size) of the ternary cathode material is smaller than the particle size Dv50 of the lithium cobalt oxide material, it means that the particle size of the ternary cathode material is smaller than the particle size of the lithium cobalt oxide material. . [0047] The particle size of the mixed cathode material is adapted, and the particle size distribution of the lithium cobalt oxide cathode material and the ternary cathode material is controlled to ensure that the Dv100 of the ternary cathode material is lower than the Dv50 of the lithium cobalt oxide material. Large particles of lithium cobalt oxide material combined with small particles of ternary cathode material particles can prevent the ternary cathode material from being damaged under high pressure. In the present invention, small-sized ternary cathode materials are used as interstitial particles to avoid direct pressure to the greatest extent. [0048] In one embodiment, the particle size Dv50 of the lithium cobalt oxide material is A, and A satisfies 16 μm ≤ A ≤ 20 μm. Optionally, the particle size Dv50 of the lithium cobalt oxide material can be 16 μm, 16.5 μm, 17 μm, 17.5 μm, 18 μm, 18.5 μm, 19 μm, 19.5 μm, or 20 μm. It should be explained that the particle size Dv50 of the lithium cobalt oxide material is its total particle size. When the lithium cobalt oxide material has a coating layer, the particle size Dv50 includes the thickness of the coating layer. [0049] In one embodiment, the particle size Dv90 of the ternary cathode material is B, and B satisfies 0<A≤10 μm. Optionally, the particle size Dv90 of the ternary cathode material can be 1 μm, 2 μm, 3 μm, 4 μm, 5 μm, 6 μm, 7 μm, 8 μm, 9 μm, or 10 μm. It should be explained that the particle size Dv90 of the ternary cathode material is its total particle size. When the ternary cathode material has a coating layer, the particle size Dv90 includes the thickness of the coating layer. [0050] In one embodiment, the particle size Dv100 of the ternary cathode material is C, and C satisfies 0<C<16 μm. Optionally, the particle size Dv100 of the ternary cathode material can be 1 μm, 2 μm, 3 μm, 4 μm, 5 μm, 6 μm, 7 μm, 8 μm, 9 μm, 10 μm, 11 μm, 12 μm, 13 μm, 14 μm, 15 μm, or 15.5 μm. It should be explained that the particle size Dv100 of the ternary cathode material is its total particle size. When the ternary cathode material has a coating layer, the particle size Dv100 includes the thickness of the coating layer. [0051] The positive electrode sheet provided by the present invention strictly controls the particle size of the lithium cobalt oxide material and the ternary positive electrode material before material selection. Through particle size screening processing, the particle size Dv50 of the lithium cobalt oxide material is controlled to 16 μm to 20 μm. Within the range, the particle size Dv90 of the ternary cathode material is less than 10 μm, and the Dv100 is smaller than the Dv50 of the lithium cobalt oxide material. [0052] In one embodiment, the ternary cathode material is single crystal particles. Specifically, the ternary cathode material can be single crystal particles or polycrystalline particles. Among them, single crystal refers to single dispersed or quasi-single dispersed particles, while polycrystalline refers to secondary spherical particles formed by agglomeration of primary particles. The ternary cathode material produced in the present invention is single crystal particles. The single crystal particles can reduce the structural damage of the ternary cathode material after transition discharge, reduce the exposure of grain boundaries in the ternary cathode material, thereby reducing the interaction between the electrolyte and the ternary cathode material. reaction of the element cathode material. [0053] In one embodiment, in the mixed cathode material, the mass ratio of the lithium cobalt oxide material and the ternary cathode material is (50-90): (10-50). Optionally, the mass ratio of lithium cobalt oxide material and ternary cathode material can be 90:10, 85:15, 80:20, 75:25, 70:30, 65:35, 60:40, 55:45, 50:50. [0054] If the mass ratio of the lithium cobalt oxide material and the ternary cathode material is within the above range, it can be ensured that the mixed cathode material system is a lithium cobalt oxide material-dominated system and the ternary cathode material is a mixed material. When the mass ratio of the lithium cobalt oxide material and the ternary cathode material meets the above range, the cost of the hybrid cathode material is lower and the cycle performance is better. In one embodiment, the outer surface of the lithium cobalt oxide material is covered with a first coating layer; and/or the outer surface of the ternary cathode material is covered with a second coating layer, the first coating layer and the second coating layer. The coating layers are all inorganic ceramic materials. [0055] Specifically, in the mixed cathode material provided by the present invention, the lithium cobalt oxide material and/or the ternary cathode material can be coated, wherein the lithium cobalt oxide material is coated with the first coating layer, and the ternary cathode material is coated with the lithium cobalt oxide material. The first coating layer and the second coating layer are both made of inorganic ceramic materials. [0056] Since the electronic conductivity and ionic conductivity on the negative electrode side are much better than those on the positive electrode side, it is extremely critical to embed lithium ions into the lithium cobalt oxide material during the discharge process. When discharging at high rates, the increase in polarization internal resistance caused by the ion concentration difference on the positive electrode side is due to temperature. Li is an important factor in the increase, so reducing the transmission resistance and transmission distance of lithium ions in mixed cathode materials is key. [0057] In order to reduce the lithium ion transmission resistance of the positive electrode during discharge, the mixed positive electrode material is configured with a suitable particle size and the conductivity of the electrode piece is ensured by optimizing the conductive agent content. The mixed positive electrode material is further provided with surface coating treatment. , especially the lithium cobalt oxide material coated with the first coating layer. By coating the lithium cobalt oxide material with the first coating layer, the ion transmission kinetics of the large-particle lithium cobalt oxide material can be improved, the charge and discharge temperature rise can be reduced, and the properties of the ternary cathode material caused by excessive temperature rise under high temperature cycles can be avoided. further deterioration. [0058] Moreover, the surface of the ternary cathode material easily absorbs water and reacts to form lithium hydroxide and lithium carbonate, which increases the resistance of the cathode, reduces the capacity, and damages the structural stability. As the proportion of nickel increases, the requirements for the preparation process of the ternary cathode material increase. The requirements for moisture control in battery production are also increasing. Therefore, coating the ternary cathode material with the second coating layer can reduce water absorption on the surface of the ternary cathode material, thereby reducing side reactions of the material in the electrolyte. [0059] There are many design methods for impedance control of cathode materials, which need to consider factors such as stability, operability, cost, etc. Therefore, in the present invention, on the basis of suitable particle size, lithium cobalt oxide material coated with inorganic ceramic materials and a ternary cathode are used The material greatly reduces the oxidation of the electrolyte at the positive electrode, thus improving the retention rate of high-temperature long cycles and reducing expansion. [0060] In one embodiment, the material of the first cladding layer and/or the material of the second cladding layer includes at least one of an oxide, a sulfide, and an inorganic solid electrolyte. Among them, the inorganic solid electrolyte can be lithium titanium aluminum phosphate or lithium lanthanum zirconium oxide. [0061] Specifically, both the first cladding layer and the second cladding layer may have doping elements, including but not limited to Al, W, Ti, Y, Zr, F, etc. Types of inorganic ceramic materials include but are not limited to inorganic particles such as metal oxides or metal sulfides, and may also be solid electrolytes (including but not limited to LATP/LLZO). The coating layer (first coating layer and second coating layer) mainly plays a role in protecting the mixed cathode material, improving battery cycle performance, and enhancing interface ion conductivity. The material selection for the coating layer should have characteristics such as chemical stability, high ionic conductivity, and good compatibility with the cathode material. Among them, oxides such as alumina, zirconia, etc. have the characteristics of high chemical stability and moderate ionic conductivity; while sulfides such as lithium sulfide also have high ionic conductivity and can supplement lithium capacity. [0062] Optionally, due to the high demand for structural stability of the ternary cathode material, fast ion conductors are not selected for the design of the second coating layer, but oxides are selected as the coating material, mainly to stabilize the crystal structure during high-temperature cycling. Since the particle size of the ternary cathode material is small and the transmission distance of lithium ions is short, the transmission of lithium ions inside the ternary cathode material is not the speed-determining step. The design of the ternary part is mainly reflected in structural stability. [0063] In one embodiment, the thickness of the first coating layer is 10 nm to 300 nm. Optionally, the thickness of the first cladding layer may be 10nm, 20nm, 40nm, 60nm, 80nm, 100nm, 120nm, 140nm, 160nm, 180nm, 200nm, 220nm, 240nm, 260nm, 280nm, 300nm. Optionally, the thickness of the first cladding layer is 50 nm to 200 nm. [0064] In one embodiment, the mass ratio of the first coating layer and the lithium cobalt oxide material is (1-10): (90-99). Optionally, the mass ratio of the first coating layer to the lithium cobalt oxide material can be 1:99, 2:98, 3:97, 4:96, 5:95, 6:94, 7:93, 8:92 , 9:91, 10:90. Optionally, the mass ratio of the first coating layer and the lithium cobalt oxide material is (1~5): (95~99). [0065] In one embodiment, the thickness of the second coating layer is 5 nm to 200 nm. Optionally, the thickness of the second coating layer may be 5nm, 8nm, 10nm, 15nm, 20nm, 40nm, 60nm, 80nm, 100nm, 120nm, 140nm, 160nm, 180nm, 200nm. Optionally, the thickness of the second cladding layer is 20 nm to 100 nm. [0066] In one embodiment, the mass ratio of the second coating layer and the ternary cathode material is (0.2~3):(97~99.8). Optionally, the mass ratio of the second coating layer to the lithium cobalt oxide material can be 0.2:99.8, 0.5:99.5, 1:99, 1.5:98.5, 2:98, 2.5:97.5, 3:97. Optionally, the mass ratio of the first coating layer and the lithium cobalt oxide material is (0.5~3):(97~99.5). [0067] In one embodiment, the positive electrode sheet includes a current collector and a positive active material layer disposed on the current collector. The positive active material layer includes the mixed positive electrode material in the above embodiment. [0068] In one embodiment, the compacted density of the cathode active material layer satisfies the relationship: (G1*4.15+G2*3.5)-0.1; where G1 is the mass proportion of the lithium cobalt oxide material, and G2 is the mass proportion of the ternary cathode material. Mass ratio, the unit of compacted density of positive electrode sheet is g/cm 3 . [0069] Specifically, because the particle sizes of lithium cobalt oxide materials and ternary materials are different, the compaction densities of the two are also different. Among them, the theoretical upper limit of compacted density of lithium cobalt oxide material is 4.2g/cm 3 Around, the theoretical upper limit of compacted density of ternary cathode material is 3.7g/cm 3 about. In a specific embodiment, calculated by mixing the cathode materials with a mass ratio of 6:4, the upper limit of the compacted density is 4g/cm 3 When this compaction density is used to design the cathode active material layer, the ternary cathode material part may be ruptured under pressure, especially the larger particles in the ternary cathode material are more likely to rupture. Therefore, this plan adjusts the upper limit of compacted density of lithium cobalt oxide material to 4.15g/cm 3 Around, the upper limit of compacted density of ternary cathode material is 3.5g/cm 3 about. [0070]The compaction density of the cathode active material layer calculated through the above relationship can prevent the ternary cathode material from cracking due to pressure. Of course, actual use can be appropriately reduced within 0.5 depending on the situation, so the actual compaction can be between (G1*4.15+G2*3.5)-0.5 and (G1*4.15+G2*3.5). Of course, the positive electrode sheet that meets the above compaction density lacks energy density, so the lack of energy density caused by compaction can be made up by reducing the number of winding turns and increasing the surface density. [0071] In one embodiment, the present application also provides a battery. The battery includes an electrolyte, a separator, a negative electrode sheet, and the positive electrode sheet provided in the above embodiment. The separator is disposed between the positive electrode sheet and the negative electrode sheet. The separator, the negative electrode sheet, and the positive electrode The chips are soaked in electrolyte. [0072] In one embodiment, the electrolyte includes an electrolyte, and the electrolyte lithium salt is LiPF. 6 (lithium hexafluorophosphate), the concentration of lithium salt in the electrolyte is a mixture of various solvents (ethylene carbonate, diethyl carbonate, ethyl methyl carbonate, etc.). [0073] In one embodiment, the electrolyte includes additives, including but not limited to 1,3-propane sultone, vinylene carbonate, tris(2,2,2-trifluoroethyl)phosphite (TTFEP). ), one or more of vinyl sulfate, vinylene carbonate, fluoroethylene carbonate, lithium difluorophosphate, nitriles, etc. [0074] In a specific embodiment, the formula of the electrolyte includes: electrolyte lithium salt (LiPF 6 ), the concentration of lithium salt in the electrolyte is 1.0mol/L; the solvent is a mixture of EC\PC\DEC\PP; the additives are 1,3-propane sultone (PS) and vinyl sulfite (DTD). ), vinylene carbonate (VC), fluoroethylene carbonate (FEC), tris(2,2,2-trifluoroethyl)phosphite (TTFEP), lithium difluorophosphate (LiPO 2 F 2 ), HTCN, SN, the mass fractions of additives are 3%, 0.6%, 0.3%, 7%, 0.3%, 0.3%, 2% and 1.5% of the total mass of lithium salt and ester solvent respectively. [0075] By matching the appropriate electrolyte formula, excessive oxidation of the electrolyte by the positive electrode can be avoided and manganese dissolution can be inhibited. At the same time, the stable SEI film is conducive to high-temperature cycling. The electrolyte determines the high and low temperature, high rate, cycle and safety performance of the battery. In a low-temperature environment, the conductivity of the electrolyte will be greatly reduced, the solvation effect of Li+ will be enhanced, the resistance of the SEI film will increase, and the solvent and lithium salt will precipitate; when the temperature is higher, the electrolyte itself, the electrode and the electrolyte will Various complex side reactions will occur. The electrolyte currently used in mixed cathode materials is mainly suitable for lithium cobalt oxide materials in terms of composition. The protection of the cathode is mainly optimized through nitrile additives. Nitrile additives with a wide voltage window can be used through chelation. Covered in lithium cobalt oxide material, it forms an interface protective layer to prevent high-priced cobalt ions with high surface activity from oxidizing the electrolyte. In the mixed cathode material, the introduction of some transition metals nickel and manganese in the ternary cathode material has significantly changed the redox characteristics of the cathode. [0076] On the basis of the above embodiments, among the mixed cathode materials, the ternary cathode material part is preferentially delithiated. At a high voltage of 4.45V, high-valence nickel and manganese will significantly oxidize the electrolyte, and in turn, the electrolysis The oxidation of the liquid will also cause the stability of the ternary cathode material to deteriorate, and the membrane resistance on the surface of the ternary cathode material will increase, which will eventually manifest itself as abnormal lithium deintercalation and a decrease in cycle retention rate. At the same time, because the oxidation potential of nickel is lower, at the same charging current, as the voltage increases, the ternary cathode material will be delithiated preferentially, causing the oxidation potential of nickel and manganese to increase rapidly. Therefore, in the mixed cathode material In terms of electrolyte adaptation, the structural characteristics of the pure ternary cathode material should be fully con | 1. A hybrid cathode material, It is characterized by, Including lithium cobalt oxide material and ternary cathode material, the particle size of the lithium cobalt oxide material is larger than the particle size of the ternary cathode material, and the mass proportion of the lithium cobalt oxide material in the mixed cathode material is greater than or equal to The mass proportion of the ternary cathode material in the mixed cathode material. 2. The hybrid cathode material according to claim 1, It is characterized by, There are particle gaps between the plurality of particles of the lithium cobalt oxide material, and part of the ternary cathode material is filled in the particle gaps. 3. The hybrid cathode material according to claim 1, It is characterized by, The particle size Dv50 of the lithium cobalt oxide material is larger than the particle size Dv100 of the ternary cathode material. 4. The hybrid cathode material according to claim 1, It is characterized by, The particle size Dv50 of the lithium cobalt oxide material is A, and A satisfies 16 μm ≤ A ≤ 20 μm; and/or The particle size Dv90 of the ternary cathode material is B, and B satisfies 0<A≤10 μm; and/or The particle size Dv100 of the ternary cathode material is C, and C satisfies 0<C<16 μm; and/or The ternary cathode material is single crystal particles. 5. The hybrid cathode material according to claim 1, It is characterized by, In the mixed cathode material, the mass ratio of the lithium cobalt oxide material and the ternary cathode material is (50-90): (10-50). 6. The hybrid cathode material according to claim 1, It is characterized by, The outer surface of the lithium cobalt oxide material is covered with a first coating layer, and the first coating layer is an inorganic ceramic material. 7. The hybrid cathode material according to claim 6, It is characterized by, The thickness of the first coating layer is 10nm~300nm; and/or The mass ratio of the first coating layer and the lithium cobalt oxide material is (1-10): (90-99); and/or The material of the first coating layer includes at least one of an oxide, a sulfide, and an inorganic solid electrolyte. 8. The hybrid cathode material according to claim 1, It is characterized by, The outer surface of the ternary cathode material is covered with a second coating layer, and the second coating layer is an inorganic ceramic material. 9. The hybrid cathode material according to claim 8, It is characterized by, The thickness of the second coating layer is 5nm~200nm; and/or The mass ratio of the second coating layer and the ternary cathode material is (0.2~3): (97~99.8); and/or The material of the second coating layer includes at least one of an oxide, a sulfide, and an inorganic solid electrolyte. 10. A method of making mixed cathode materials, It is characterized by, include: Mix lithium cobalt oxide material and ternary cathode material to obtain the mixed cathode material; Wherein, the particle size of the lithium cobalt oxide material is larger than the particle size of the ternary cathode material, and the mass proportion of the lithium cobalt oxide material in the mixed cathode material is greater than or equal to the mass proportion of the ternary cathode material in the The mass proportion of the mixed cathode material. 11. A positive electrode sheet, It is characterized by, The positive electrode sheet includes a current collector and a positive active material layer disposed on the current collector, and the positive active material layer includes the mixed positive electrode material according to any one of claims 1-9. 12. The positive electrode sheet according to claim 11, It is characterized by, The compacted density of the positive active material layer satisfies the relationship: (G1*4.15+G2*3.5)-0.1; where G1 is the mass proportion of the lithium cobalt oxide material, and G2 is the ternary positive electrode material. Mass ratio, the unit of compacted density of the positive electrode sheet is g/cm 3 . 13. A battery, It is characterized by, Comprising an electrolyte, a separator, a negative electrode sheet and a positive electrode sheet provided as claimed in claim 11 or 12, the separator is disposed between the positive electrode sheet and the negative electrode sheet, the separator, the negative electrode sheet and the The positive electrode sheets are all immersed in the electrolyte. 14. An electrical equipment, It is characterized by, It includes an electrical device and a battery as claimed in claim 13, and the battery supplies power to the electrical device. | 比亚迪股份有限公司
905 | CN118507666A | Examining | BYD CO LTD | Electrode manufacturing processes¦Secondary cells | 2024-03-08 | 2024-08-16 | Negative electrode material and preparation method and application thereof | The invention provides a negative electrode material and a preparation method and application thereof. The negative electrode material comprises a silicon-carbon inner core, the silicon-carbon inner core comprises a porous silicon substrate and a carbon material arranged in pores of the porous silicon substrate, and the total pore volume of the silicon-carbon inner core is smaller than or equal to 0.0001 ml/g. The silicon-carbon core in the negative electrode material provided by the invention is of a compact structure, so that the specific surface area of the negative electrode material is reduced, the mechanical strength and specific capacity of the negative electrode material are improved, and wide application of the negative electrode material is facilitated. | Technical field [0001] This application relates to the field of batteries, specifically to negative electrode materials and their preparation methods and applications. Background technology [0002] Silicon anode material has high specific capacity and low deintercalation potential, making it an ideal material for preparing high-energy-density batteries. However, silicon anode materials are prone to particle breakage during use, causing the electrode to become powdered, leading to battery capacity attenuation, performance degradation, and reduced service life. In order to improve the cycle life of the battery, the silicon anode material can be structurally designed, such as porous silicon anode material, to alleviate the stress damage and electrochemical performance degradation caused during the charge and discharge process. However, the porous silicon negative electrode material has low mechanical strength and large specific surface area, and the produced negative electrode piece is easily broken, resulting in a decrease in cycle performance and a decrease in charge-discharge specific capacity. Therefore, it is necessary to develop an anode material with high mechanical strength, good specific capacity and low specific surface area. Contents of the invention [0003] In view of this, this application provides a negative electrode material and its preparation method and application. The negative electrode material includes a silicon carbon core. The silicon carbon core improves the mechanical strength and charge and discharge capacity of the negative electrode material, reduces the specific surface area of ​​the negative electrode material, and has Conducive to the wide application of negative electrode materials. [0004] In a first aspect, the present application provides a negative electrode material. The negative electrode material includes a silicon carbon core. The silicon carbon core includes a porous silicon matrix and a carbon material disposed in the pores of the porous silicon matrix. The silicon carbon core The total pore volume of the core is less than or equal to 0.0001ml/g. [0005] Optionally, the particle size D50 of the porous silicon matrix is ​​5 μm-10 μm. [0006] Optionally, the porous silicon matrix has a plurality of crystal grains, and the size of the crystal grains is less than or equal to 2 nm. [0007] Optionally, the specific surface area of ​​the porous silicon matrix is ​​greater than or equal to 750m 2 /g. [0008] Optionally, in the porous silicon matrix, the micropore volume accounts for 70%-80% of the total pore volume of the porous silicon matrix, and the mesopore volume accounts for 5%-10% of the total pore volume of the porous silicon matrix. , the macropore volume accounts for 15%-25% of the total pore volume of the porous silicon matrix. [0009] Optionally, in the silicon-carbon core, the mass percentage of the porous silicon matrix is ​​30%-60%, and the mass percentage of the carbon material is 40%-70%. [0010] Optionally, the specific surface area of ​​the silicon carbon core is less than or equal to 10m 2 /g. [0011] Optionally, the particle size D50 of the silicon carbon core is 5 μm-10 μm. [0012] Optionally, the negative electrode material further includes carbon particles, and the mass percentage of the carbon particles in the negative electrode material is 85%-95%. [0013] Optionally, the negative electrode material further includes a carbon coating layer, and the carbon coating layer is provided on the surface of the silicon carbon core. [0014] Optionally, the thickness of the carbon coating layer is 10 nm-20 nm. [0015] Optionally, in the negative electrode material, the mass percentage of the carbon coating layer is 0.5%-2%. [0016] Optionally, the coating rate of the carbon coating layer is 80%-100%. [0017] Optionally, the tap density of the negative electrode material is greater than or equal to 0.9g/cm 3 . [0018] Optionally, the compacted density of the negative electrode material is greater than or equal to 1.7g/cm 3 . [0019] Optionally, the Young's modulus of the negative electrode material is 260MPa-300MPa. [0020] The silicon-carbon core in the negative electrode material provided by this application has a dense structure, which improves the mechanical strength and specific capacity of the negative electrode material, reduces the specific surface area of ​​the negative electrode material, and is conducive to obtaining negative electrode materials with excellent electrochemical properties. [0021] In a second aspect, this application provides a preparation method of anode material, including: [0022] The porous silicon matrix undergoes carbon deposition to form a silicon carbon core to obtain anode material; the silicon carbon core includes the porous silicon matrix and a carbon material disposed in the porous silicon matrix, and the total pore volume of the silicon carbon core is less than Or equal to 0.0001ml/g. [0023] Optionally, the carbon deposition gas flow rate is 1L/min-10L/min. [0024] Optionally, the carbon deposition time is 10h-15h. [0025] Optionally, the carbon deposition temperature is 400°C-700°C. [0026] Optionally, the preparation method further includes: performing carbon coating treatment on the silicon carbon core, forming a carbon coating layer on the surface of the silicon carbon core, and obtaining the negative electrode material. [0027] Optionally, the gas flow rate for the carbon coating treatment is 0.05L/min-1L/min. [0028] Optionally, the carbon coating treatment time is 0.5h-1h. [0029] Optionally, the temperature of the carbon coating treatment is 400°C-700°C. [0030] The preparation method of the negative electrode material provided by this application is novel and the preparation process is simple. The prepared negative electrode material has high mechanical strength, good specific capacity and good cycle performance, and can realize large-scale production of negative electrode materials. [0031] In a third aspect, the present application provides a negative electrode sheet, which includes a negative active material layer. The negative active material layer includes the negative electrode material described in the first aspect or the preparation method described in the second aspect. Obtained negative electrode material. [0032] The negative electrode piece provided by this application has high charge-discharge specific capacity, good stability, and long service life, which is conducive to improving the product competitiveness of the negative electrode piece. [0033] In a fourth aspect, the present application provides a battery, which includes a positive electrode plate and the negative electrode plate described in the third aspect. [0034] The battery provided by this application has high capacity and excellent electrochemical performance, which is beneficial to the industrial application of the battery. [0035] In a fifth aspect, the present application provides an electrical device, which includes the battery described in the fourth aspect. [0036] The electrical equipment provided by this application has excellent comprehensive performance and is conducive to the wide application of electrical equipment. Description of the drawings [0037] In order to more clearly explain the embodiments of the present invention or the technical solutions in the prior art, the drawings needed to be used in the description of the embodiments or the prior art will be briefly introduced below. The specific embodiments described here are only used to explain the present invention and are not intended to limit the present invention. [0038] Figure 1 This is a schematic cross-sectional view of an anode material according to an embodiment of the present application. [0039] Figure 2 A schematic cross-sectional view of an anode material provided in another embodiment of the present application. [0040] Figure 3 This is a schematic cross-sectional view of a porous silicon substrate according to an embodiment of the present application. [0041] Figure 4 This is a schematic cross-sectional view of a silicon carbon core provided in an embodiment of the present application. [0042] Figure 5 This is a schematic cross-sectional view of a negative electrode piece according to an embodiment of the present application. [0043] Figure 6 Scanning electron microscope image of the porous silicon substrate provided in Example 1. [0044] Figure 7 Scanning electron microscope image of the negative electrode material provided in Example 1. [0045] Figure 8 The scanning electron microscope image and the silicon element distribution analysis result image of the negative electrode material after the battery has been cycled for 1000 cycles are provided in Example 1. [0046] Label description: [0047] Negative material - 100, silicon carbon core - 10, porous silicon matrix - 11, carbon material - 12, carbon coating - 20, negative electrode piece - 200, negative current collector - 30, negative active material layer - 40. Detailed implementation [0048] The technical solutions in the embodiments of the present application will be clearly and completely described below with reference to the accompanying drawings in the embodiments of the present application. Obviously, the described embodiments are only some of the embodiments of the present application, rather than all of the embodiments. Based on the embodiments in this application, all other embodiments obtained by those of ordinary skill in the art without creative efforts fall within the scope of protection of this application. [0049] See Figure 1 , is a schematic cross-sectional view of an anode material provided in an embodiment of the present application. The anode material 100 includes a silicon carbon core 10. The silicon carbon core 10 includes a porous silicon matrix and a carbon material disposed in the pores of the porous silicon matrix. The silicon carbon core 10 The total pore volume is less than or equal to 0.0001ml/g. The total pore volume of the silicon carbon core is less than or equal to 0.0001ml/g. The silicon carbon core can be considered to have a dense structure. That is to say, the carbon material placed in the porous silicon matrix can transform the loose and porous porous silicon matrix into dense silicon. The carbon core improves the mechanical strength of the anode material and keeps the anode material from breaking under high compaction conditions. At the same time, the carbon material completely fills the porous silicon matrix, resulting in a significant reduction in the specific surface area of ​​the silicon-carbon core, which is beneficial to the first-cycle Coulomb efficiency. The improvement further improves the specific capacity of the negative electrode material. The negative electrode material provided by this application has high mechanical strength, high specific capacity and low specific surface area, which is conducive to the wide application of negative electrode materials. [0050] In one embodiment of the present application, the particle size D50 of the porous silicon matrix is ​​5 μm-10 μm, which is beneficial to improving the tap density and compaction density of the negative electrode material. Specifically, the particle size D50 of the porous silicon matrix may not be limited to 5 μm, 6 μm, 7 μm, 8 μm, 9 μm, 10 μm, etc. In an embodiment of the present application, the particle size D50 of the porous silicon matrix may be 5 μm-8 μm. In another embodiment of the present application, the particle size D50 of the porous silicon matrix may be 7 μm-10 μm. [0051] In an embodiment of the present application, the porous silicon matrix has multiple silicon grains, and the size of the silicon grains is less than or equal to 2 nm, which can reduce the expansion stress generated during the charge and discharge process, improve the structural stability of the silicon carbon core, and make the negative electrode material There is no obvious cracking after long cycles, which is beneficial to the use of negative electrode materials. Specifically, the silicon grain size of the porous silicon matrix may be, but is not limited to, less than or equal to 2 nm, less than or equal to 1.8 nm, less than or equal to 1.6 nm, less than or equal to 1.5 nm, or less than or equal to 1.2 nm, etc. In an embodiment of the present application, the silicon grain size of the porous silicon matrix may be less than or equal to 1.5 nm. In another embodiment of the present application, the silicon grain size of the porous silicon matrix may be less than or equal to 1.2 nm. [0052]In one embodiment of the present application, the mass percentage of the porous silicon matrix in the silicon carbon core is 30%-60%, which is beneficial to improving the specific capacity and energy density of the negative electrode material. At the same time, the porous silicon matrix serves as a skeleton structure, which is beneficial to the carbon material. The setting helps to improve the conductive performance of the negative electrode material. Specifically, the mass percentage of the porous silicon matrix may be, but is not limited to, 30%, 35%, 40%, 45%, 50%, 55% or 60%, etc. In an embodiment of the present application, the mass percentage of the porous silicon matrix can be 40%-50%, which can further improve the performance of the negative electrode material. In another embodiment of the present application, the mass percentage of the porous silicon matrix may be 40%-60%. [0053] In one embodiment of the present application, the mass percentage of carbon material in the silicon carbon core is 40%-70%. The carbon material can increase the density of the silicon carbon core, reduce the pore volume of the silicon carbon core, and at the same time improve the conductivity of the negative electrode material. performance. Specifically, the mass percentage of the carbon material may be, but is not limited to, 40%, 45%, 50%, 55%, 60% or 70%, etc. In an embodiment of the present application, the mass percentage of carbon material may be 40%-55%. In another embodiment of the present application, the mass percentage of carbon material is 50%-70%. [0054] In this application, the total pore volume of the silicon carbon core is less than or equal to 0.0001 ml/g. The total pore volume in this application includes the volume of all pores in the silicon-carbon core. The smaller the total pore volume, the smaller the pores in the silicon-carbon core and the higher the density of the silicon-carbon core. Specifically, the total pore volume of the silicon carbon core may be, but is not limited to, less than or equal to 0.0001ml/g, less than or equal to 0.00009ml/g, less than or equal to 0.00008ml/g, less than or equal to 0.00007ml/g, less than or equal to 0.00006ml/g, less than or equal to 0.00005ml/g, less than or equal to 0.00004ml/g, less than or equal to 0.00003ml/g, less than or equal to 0.00002ml/g, less than or equal to 0.00001ml/g, etc. In an embodiment of the present application, the total pore volume of the silicon carbon core may be less than or equal to 0.00008 ml/g. In another embodiment of the present application, the total pore volume of the silicon carbon core may be less than or equal to 0.00005 ml/g. [0055] In an embodiment of the present application, the specific surface area of ​​the silicon carbon core is less than or equal to 10 m 2 /g. The smaller the specific surface area of ​​the silicon carbon core, the smaller the number of pores in the silicon carbon core, and the higher the filling degree of carbon materials in the silicon carbon core; the specific surface area of ​​the silicon carbon core is 10m 2 /g or less is beneficial to improving the Coulombic efficiency and mechanical strength of the negative electrode material. Specifically, the specific surface area of ​​the silicon carbon core may be, but is not limited to, less than or equal to 10m 2 /g, less than or equal to 9m 2 /g, less than or equal to 8m 2 /g, less than or equal to 7m 2 /g or less than or equal to 5m 2 /g etc. In an embodiment of the present application, the specific surface area of ​​the silicon carbon core can be 2 m 2 /g-7m 2 /g, which is conducive to increasing the density of the silicon carbon core, thereby further improving the mechanical strength and Coulombic efficiency of the negative electrode material. In another embodiment of the present application, the specific surface area of ​​the silicon carbon core may be less than or equal to 5 m 2 /g. [0056] In one embodiment of the present application, the particle size D50 of the silicon carbon core is 5 μm-10 μm, which is beneficial to improving the tap density and compaction density of the negative electrode material. Specifically, the particle size D50 of the silicon carbon core may not be limited to 5 μm, 6 μm, 7 μm, 8 μm, 9 μm, 10 μm, etc. In an embodiment of the present application, the particle size D50 of the silicon carbon core may be 5 μm-8 μm. In another embodiment of the present application, the particle size D50 of the silicon carbon core may be 7 μm-10 μm. [0057] See Figure 2 , is a schematic cross-sectional view of the negative electrode material provided in another embodiment of the present application. The negative electrode material 100 also includes a carbon coating layer 20 , and the carbon coating layer 20 is provided on the surface of the silicon-carbon core 10 . The silicon-carbon core has a dense structure, which improves the mechanical strength of the negative electrode material; the carbon coating layer can absorb and buffer the stress expansion during the charge and discharge process, improving the structural stability of the negative electrode material, and the particles will not significantly break after multiple cycles; carbon The coating layer passivates possible defects on the surface of the silicon carbon core, prevents direct contact between the electrolyte and defects, improves the stability of the negative electrode piece, and further improves the cycle performance of the negative electrode material. In one embodiment of the present application, the carbon coating layer has an amorphous structure, which can effectively absorb and buffer the expansion stress generated by the porous silicon matrix during the use of the negative electrode material, further improving the structural stability of the negative electrode material. [0058] In one embodiment of the present application, the thickness of the carbon coating layer is 10 nm-20 nm, which not only ensures the mechanical properties of the negative electrode material, but also improves the cycle performance of the negative electrode material. Specifically, the thickness of the carbon coating layer may be, but is not limited to, 10 nm, 12 nm, 14 nm, 16 nm, 18 nm or 20 nm, etc. In an embodiment of the present application, the thickness of the carbon coating layer may be 10 nm-16 nm. In another embodiment of the present application, the thickness of the carbon coating layer may be 13 nm-20 nm. [0059] In an embodiment of the present application, the coating rate of the carbon coating layer is 80%-100%. This can further improve the structural stability of the negative electrode material and help improve the cycle stability of the negative electrode material. Specifically, the coating rate of the carbon coating layer may be, but is not limited to, 80%, 85%, 90%, 92%, 95% or 100%. In an embodiment of the present application, the coating rate of the carbon coating layer may be 80%-95%. In another embodiment of the present application, the coating rate of the carbon coating layer may be 90%-100%. [0060] In an embodiment of the present application, the mass percentage of the carbon coating layer in the negative electrode material is 0.5%-2%. This can improve the structural stability of the negative electrode material and improve the cycle performance of the negative electrode material. Specifically, the mass percentage of the carbon coating layer may be, but is not limited to, 0.5%, 0.6%, 0.8%, 1%, 1.5% or 2%, etc. In an embodiment of the present application, the mass percentage of the carbon coating layer may be 0.5%-1.6%. In another embodiment of the present application, the mass percentage of the carbon coating layer may be 1.2%-2%. [0061] In an embodiment of the present application, the mass percentage of the silicon carbon core in the negative electrode material may be 98%-99.5%. Specifically, the mass percentage of the silicon carbon core may be, but is not limited to, 98%, 98.5%, 98.7%, 98.9%, 99%, 99.5%, etc. In an embodiment of the present application, the mass percentage of the silicon carbon core may be 98%-99%. In another embodiment of the present application, the mass percentage of the silicon carbon core may be 98.5%-99%. [0062] In an embodiment of the present application, the tap density of the negative electrode material is greater than or equal to 0.9g/cm 3 , which is beneficial to improving the specific capacity of the negative electrode material. Specifically, the tap density of the negative electrode material may be, but is not limited to, greater than or equal to 0.9g/cm 3 , greater than or equal to 0.92g/cm 3 , greater than or equal to 0.95g/cm 3 , greater than or equal to 0.97g/cm 3 or greater than or equal to 1g/cm 3 wait. In an embodiment of the present application, the tap density of the negative electrode material can be 0.9g/cm 3 -0.97g/cm 3 . In another embodiment of the present application, the tap density of the negative electrode material is greater than or equal to 0.95g/cm 3 . [0063] In an embodiment of the present application, the compacted density of the negative electrode material is greater than or equal to 1.7g/cm 3 , which is beneficial to improving the specific capacity of the negative electrode material. Specifically, the compacted density of the negative electrode material may be, but is not limited to, greater than or equal to 1.7g/cm 3 , greater than or equal to 1.75g/cm 3 , greater than or equal to 1.8g/cm 3 , greater than or equal to 1.85g/cm 3 , greater than or equal to 1.9g/cm 3 or greater than or equal to 2g/cm 3 wait. In an embodiment of the present application, the compacted density of the negative electrode material is greater than or equal to 1.78g/cm 3 . In another embodiment of the present application, the compacted density of the negative electrode material is greater than or equal to 1.9g/cm 3 . [0064] In an embodiment of the present application, the Young's modulus of the negative electrode material is 260MPa-300MPa. The Young's modulus is large and the negative electrode material is not prone to deformation. It is beneficial to improve the structural stability of the negative electrode material, improve the high compaction performance of the negative electrode material, and further increase the specific capacity of the negative electrode material. Young's modulus of the negative electrode material, measured by atomic force microscopy. Specifically, the Young's modulus of the negative electrode material may be, but is not limited to, 260MPa, 270MPa, 280MPa, 290MPa or 300MPa, etc. In an embodiment of the present application, the Young's modulus of the negative electrode material may be 260MPa-285MPa. In another embodiment of the present application, the Young's modulus of the negative electrode material may be 280MPa-300MPa. [0065] In an embodiment of the present application, the negative electrode material further includes carbon particles, which can further improve the conductivity of the negative electrode material. Specifically, the carbon particles may be, but are not limited to, at least one of graphite, soft carbon, hard carbon, carbon black and graphene. In one embodiment of the present application, the carbon particles may be graphite, which is beneficial to further improving the conductivity of the negative electrode material, thereby increasing the energy density of the negative electrode sheet. [0066] In an embodiment of the present application, the mass percentage of carbon particles is 85%-95%. Specifically, the mass percentage of carbon particles may be, but is not limited to, 85%, 88%, 90%, 92%, 94% or 95%, etc. In an embodiment of the present application, the mass percentage of carbon particles may be 85%-90%. In another embodiment of the present application, the mass percentage of carbon particles may be 90%-95%. [0067] The application also provides a preparation method of anode material, which includes carbon deposition on a porous silicon matrix to form a silicon carbon core to obtain an anode material; the silicon carbon core includes a porous silicon matrix and a carbon material arranged in the porous silicon matrix, and the silicon carbon core The total pore volume of the core is less than or equal to 0.0001ml/g. The preparation method provided by this application is novel and has a simple process, which is conducive to producing negative electrode materials with high mechanical strength, good specific capacity and low specific surface area. The negative electrode material in any of the above embodiments can be prepared by this preparation method. [0068] In one embodiment of the present application, the preparation method of the porous silicon matrix can include, but is not limited to, at least one of the following methods: magnesium thermal reduction method, electrochemical method, silica sol method, template method, and catalyst method. The silicon material is processed to obtain Porous silicon matrix. In an embodiment of the present application, the porous silicon matrix may be prepared by a magnesiothermic reduction method. Specifically, magnesium powder and silicon materials are mixed, calcined at high temperature under the protection of inert gas, then pickled and etched, washed with water multiple times and then vacuum dried to obtain a porous silicon matrix. In another embodiment of the present application, the preparation method of the porous silicon matrix may be an electrochemical method. [0069] In one embodiment of the present application, the particle size D50 of the silicon material is 5 μm-10 μm. The particle size of the silicon material determines the particle size of the porous silicon matrix and can affect the tap density and compaction density of the negative electrode material. Specifically, the particle size D50 of the silicon material can be, but is not limited to, 5 μm, 6 μm, 7 μm, 8 μm, 9 μm, 10 μm, etc. In an embodiment of the present application, the particle size D50 of the silicon material may be 5 μm-8 μm. In another embodiment of the present application, the particle size D50 of the silicon material may be 7 μm-10 μm. [0070]In an embodiment of the present application, the material of the silicon material includes at least one of silicon element, silicon carbon material, silicon oxygen material and silicon alloy. Specifically, the silicon material may include, but is not limited to, at least one of elemental silicon, silicon carbide, silicon tetrachloride, silicon dioxide, silicon oxide, silicon aluminum, ferrosilicon or silicon manganese. In an embodiment of the present application, the silicon material may be elemental silicon. In another embodiment of the present application, the silicon material may be silicon dioxide. [0071] See Figure 3 , is a schematic cross-sectional view of a porous silicon matrix provided in an embodiment of the present application. The porous silicon matrix 11 has a porous structure. In an embodiment of the present application, the specific surface area of ​​the porous silicon matrix is ​​greater than or equal to 750m 2 /g, the larger the specific surface area of ​​the porous silicon matrix indicates the greater the number of pores in the porous silicon matrix. The porous silicon matrix has a loose and porous structure, which is conducive to the placement of carbon materials. Specifically, the specific surface area of ​​the porous silicon matrix may be, but is not limited to, greater than or equal to 750 m 2 /g, greater than or equal to 760m 2 /g, greater than or equal to 770m 2 /g, greater than or equal to 780m 2 /g or greater than or equal to 790m 2 /g etc. In an embodiment of the present application, the specific surface area of ​​the porous silicon matrix can be greater than or equal to 755m 2 /g. In another embodiment of the present application, the specific surface area of ​​the porous silicon matrix may be greater than or equal to 770 m 2 /g. [0072] In one embodiment of the present application, the porous silicon matrix includes micropores, mesopores and macropores, wherein micropores are pores with a pore diameter less than 2nm, mesopores are pores with a pore diameter between 2nm and 50nm, and macropores are pores with a pore diameter greater than 50nm. . In one embodiment of the present application, the micropore volume in the porous silicon matrix accounts for 70%-80% of the total pore volume of the porous silicon matrix. Specifically, the micropores may account for, but are not limited to, 70%, 72%, 74%, 75%, 78%, 79%, 80%, etc. of the total pore volume of the porous silicon matrix. In an embodiment of the present application, the micropore volume may account for 70%-76% of the total pore volume of the porous silicon matrix. In another embodiment of the present application, the micropore volume may account for 75%-80% of the total pore volume of the porous silicon matrix. In one embodiment of the present application, the mesopore volume of the porous silicon matrix accounts for 5% to 10% of the total pore volume of the porous silicon matrix. Specifically, the mesopore volume can account for but is not limited to 5%, 6%, 7%, 8%, 9% or 10% of the total pore volume of the porous silicon matrix. In an embodiment of the present application, the mesopore volume may account for 5%-8.5% of the total pore volume of the porous silicon matrix. In another embodiment of the present application, the mesopore volume may account for 7.8%-10% of the total pore volume of the porous silicon matrix. In an embodiment of the present application, the macropore volume in the porous silicon matrix accounts for 15%-25% of the total pore volume of the porous silicon matrix. Specifically, the macropore volume may account for, but is not limited to, 15%, 18%, 19%, 20%, 22% or 25% of the total pore volume of the porous silicon matrix. In an embodiment of the present application, the macropore volume may account for 15%-21% of the total pore volume of the porous silicon matrix. In another embodiment of the present application, the macropore volume may account for 19%-25% of the total pore volume of the porous silicon matrix. [0073] In one embodiment of the present application, a gaseous carbon source is used for carbon deposition. The molecular diameter of the gaseous carbon source is small, which is beneficial to depositing and filling the narrow pores of the porous silicon matrix. Specifically, the carbon source for carbon deposition may include, but is not limited to, at least one of methane, ethane, ethylene, propylene, acetylene and propyne. In an embodiment of the present application, the carbon source for carbon deposition may be methane. In another embodiment of the present application, the carbon source for carbon deposition can be acetylene, which can further deposit and fill the porous silicon matrix to increase the density of the silicon carbon core. [0074] In one embodiment of the present application, the gas flow rate for carbon deposition is 1L/min-10L/min, which is beneficial to improving the density and mechanical strength of the silicon carbon core. Specifically, the gas flow rate for carbon deposition may be, but is not limited to, 1L/min, 2L/min, 4L/min, 6L/min, 8L/min or 10L/min. In an embodiment of the present application, the gas flow rate for carbon deposition can be 5L/min-7L/min, which can further improve the deposition of carbon materials in the porous silicon matrix and increase the density of the silicon-carbon core. In another embodiment of the present application, the gas flow rate for carbon deposition may be 4 | 1. A negative electrode material, It is characterized by, The negative electrode material includes a silicon carbon core. The silicon carbon core includes a porous silicon matrix and a carbon material disposed in the pores of the porous silicon matrix. The total pore volume of the silicon carbon core is less than or equal to 0.0001 ml/g. 2. The negative electrode material according to claim 1, It is characterized by, The particle size D50 of the porous silicon matrix is ​​5 μm-10 μm; The porous silicon matrix has a plurality of crystal grains, and the size of the crystal grains is less than or equal to 2 nm; The specific surface area of ​​the porous silicon matrix is ​​greater than or equal to 750m 2 /g; In the porous silicon matrix, the micropore volume accounts for 70%-80% of the total pore volume of the porous silicon matrix, the mesopore volume accounts for 5%-10% of the total pore volume of the porous silicon matrix, and the macropore volume Accounting for 15%-25% of the total pore volume of the porous silicon matrix. 3. The negative electrode material according to claim 1, It is characterized by, In the silicon-carbon core, the mass percentage of the porous silicon matrix is ​​30%-60%, and the mass percentage of the carbon material is 40%-70%. 4. The negative electrode material according to claim 1, It is characterized by, The specific surface area of ​​the silicon carbon core is less than or equal to 10m 2 /g, the particle size D50 of the silicon carbon core is 5 μm-10 μm. 5. The negative electrode material according to claim 1, It is characterized by, The negative electrode material also includes carbon particles, and the mass percentage of the carbon particles in the negative electrode material is 85%-95%. 6. The negative electrode material according to claim 1, It is characterized by, The negative electrode material further includes a carbon coating layer, and the carbon coating layer is disposed on the surface of the silicon carbon core. 7. The negative electrode material according to claim 6, It is characterized by, The thickness of the carbon coating layer is 10nm-20nm; in the negative electrode material, the mass percentage of the carbon coating layer is 0.5%-2%, and the coating rate of the carbon coating layer is 80%-100 %. 8. The negative electrode material according to claim 1, It is characterized by, The tap density of the negative electrode material is greater than or equal to 0.9g/cm 3 , the compacted density of the negative electrode material is greater than or equal to 1.7g/cm 3 . 9. The negative electrode material according to claim 1, It is characterized by, The Young's modulus of the negative electrode material is 260MPa-300MPa. 10. A preparation method of negative electrode material, It is characterized by, include: Carbon is deposited on the porous silicon matrix to form a silicon carbon core to obtain the negative electrode material; the silicon carbon core includes the porous silicon matrix and a carbon material disposed in the pores of the porous silicon matrix. The total pores of the silicon carbon core are The volume is less than or equal to 0.0001ml/g. 11. The preparation method as claimed in claim 10, It is characterized by, The gas flow rate of the carbon deposition is 1L/min-10L/min, the carbon deposition time is 10h-15h, and the carbon deposition temperature is 400°C-700°C. 12. The preparation method as claimed in claim 10, It is characterized by, The preparation method also includes: The silicon carbon core is subjected to carbon coating treatment, and a carbon coating layer is formed on the surface of the silicon carbon core to obtain the negative electrode material. 13. The preparation method as claimed in claim 10, It is characterized by, The gas flow rate of the carbon coating treatment is 0.05L/min-1L/min, the time of the carbon coating treatment is 0.5h-1h, and the temperature of the carbon coating treatment is 400°C-700°C. 14. A negative electrode plate, It is characterized by, The negative electrode sheet includes a negative electrode active material layer, and the negative electrode active material layer includes the negative electrode material according to any one of claims 1-9 or the negative electrode material prepared by the preparation method according to any one of claims 10-13. . 15. A battery, It is characterized by, The battery includes a positive electrode plate and a negative electrode plate according to claim 14 . 16. An electrical equipment, It is characterized by, The electrical device includes the battery of claim 15 . | 比亚迪股份有限公司
906 | CN118496417A | Examining | BYD CO LTD | - | 2024-04-10 | 2024-08-16 | Defluororesin and preparation method thereof | The invention provides fluorine removal resin and a preparation method thereof. The fluorine removal resin comprises a first unit and a second unit, the structural formula of the first unit is # imgabs 0 #, the structural formula of the second unit is # imgabs 1 #, R1 and R2 are alkylene, R3 is alkylene or a single bond, R4 is alkyl or a hydrogen atom, M1 is an aluminum salt group or a manganese salt group, and M2 is an aluminum salt group or a manganese salt group. The defluorination resin has an excellent defluorination effect in both an acidic environment and an alkaline environment, and is beneficial to use. | Technical field [0001] This application relates to the technical field of fluoride removal, specifically to fluoride removal resin and its preparation method. Background technology [0002] At present, fluoride-removing resins are often used in waste battery recycling and high-fluorine industrial wastewater treatment to obtain higher-purity lithium-containing compounds and avoid wastewater pollution of the environment. However, commercial fluoride-removing resins can be used in acidic environments, but have no fluorine-removing ability in alkaline environments, which is not conducive to fluoride removal. Contents of the invention [0003] In view of this, the present application provides a fluorine-removing resin and a preparation method thereof. The fluorine-removing resin has excellent fluorine-removing effect in both acidic environment and alkaline environment, which is beneficial to its use. [0004] In a first aspect, the application provides a fluorine-removing resin. The fluorine-removing resin includes a first unit and a second unit. The structural formula of the first unit is: The structural formula of the second unit is where, the R 1 and the R 2 is an alkylene group, the R 3 is an alkylene group or a single bond, the R 4 is an alkyl group or a hydrogen atom, and the M 1 is an aluminum salt group or a manganese salt group, and the M 2 It is an aluminum salt group or a manganese salt group. [0005] Optionally, the fluoride-removing resin also includes a third unit, and the structural formula of the third unit is: where, the R 5 is an alkylene group, and the M 3 It is an aluminum salt group or a manganese salt group. [0006] Optionally, the fluoride-removing resin further includes a fourth unit, and the structural formula of the fourth unit is: where, the R 6 is alkylene. [0007] Optionally, the fluoride-removing resin has a porous structure, and the pores of the fluorine-removing resin have a pore diameter of 100 nm-10 μm. [0008] Optionally, the saturation absorption amount of fluoride ions by the fluoride-removing resin is 0.1 mg/g-20 mg/g. [0009] Optionally, in the fluoride-removing resin, the repeat number of the first unit is an integer between 20 and 1000, and the repeat number of the second unit is an integer between 20 and 1000. [0010] Optionally, the number average molecular weight of the fluoride-removing resin is 100-350. [0011] In a second aspect, this application provides a method for preparing a fluoride-removing resin, including: [0012] Mix the first pretreatment resin and alkali solution to obtain the second pretreatment resin after the first reaction; [0013] At least one of the aluminum salt solution and the manganese salt solution is mixed with the second pretreatment resin, and after the second reaction, the fluorine removal resin described in the first aspect is obtained. [0014] Optionally, the first pretreatment resin includes a second unit and a fifth unit, and the structural formula of the fifth unit is: where, the R 7 and the R 8 is an alkyl group. [0015] Optionally, the first pretreatment resin also includes a sixth unit, and the structural formula of the sixth unit is: where, the R 5 is an alkylene group, the R 9 is an alkyl group. [0016] Optionally, the mass concentration of the alkali solution is 1%-20%. [0017] Optionally, the alkali solution includes at least one of sodium hydroxide solution and potassium hydroxide solution. [0018] Optionally, the first reaction time is 3h-30h. [0019] Optionally, the mass concentration of the aluminum salt solution is 1%-20%. [0020] Optionally, the mass concentration of the manganese salt solution is 1%-20%. [0021] Optionally, the second reaction time is 3h-8h. [0022] Optionally, the temperature of the second reaction is 20°C-40°C. [0023] The first unit in the fluoride-removing resin of the present application contains an aluminum salt group and/or a manganese salt group, and an iminobenzene boric acid group, wherein the anions in the aluminum salt group and/or the manganese salt group can react with fluoride ions. Exchange occurs to form a weak acid complex salt containing aluminum and/or manganese, thereby achieving a fluoride removal effect. The weak acid complex salt containing aluminum and/or manganese can exist stably under acidic conditions, and the second repeating unit contains sub- The amino group increases the pH of weak acid precipitation, making the weak acid complex salts containing aluminum and/or manganese less soluble under alkaline conditions, thereby allowing the fluoride-removing resin to be used in alkaline environments, broadening the scope of fluoride-removing resins usage scenarios; at the same time, the preparation method of the fluoride-removing resin is simple, easy to operate, and can be used repeatedly, which is beneficial to the use of fluorine-removing resin. Description of the drawings [0024] In order to more clearly explain the embodiments of the present invention or the technical solutions in the prior art, the drawings needed to be used in the description of the embodiments or the prior art will be briefly introduced below. The specific embodiments described here are only used to explain the present invention and are not intended to limit the present invention. [0025] Figure 1 This is a flow chart of a method for preparing a fluoride-removing resin according to an embodiment of the present application. Detailed implementation [0026] The technical solutions in the embodiments of the present application are described clearly and completely below. Obviously, the described embodiments are only some of the embodiments of the present application, rather than all the embodiments. Based on the embodiments in this application, all other embodiments obtained by those of ordinary skill in the art without creative efforts fall within the scope of protection of this application. In the recycling of lithium carbonate from used lithium batteries, the fluorine in the electrolyte will be brought into the leachate, and lithium fluoride precipitates will form when alkali is added to precipitate, causing the fluorine content of subsequent lithium carbonate products to be high and unable to reach the impurities of battery-grade lithium carbonate. Require. At present, aluminum salt-treated phosphoramidate resin and zirconium salt-treated quaternary ammonium alcohol resin are used as fluorine removal resins; however, zirconium salt-treated quaternary ammonium alcohol resin is suitable for treating acidic fluorine-containing liquids and cannot handle alkaline fluorine-containing liquids. Although the phosphoramidate resin treated with aluminum salt contains amino groups, the acidity of phosphoric acid is still strong, and the composite salt formed with the aluminum salt is in the neutral or alkaline range, and can only handle weakly alkaline fluorine-containing liquids. [0027] In view of this, the present application provides a fluorine-removing resin that can be used in acidic environments and alkaline environments. The fluoride-removing resin includes a first unit and a second unit. The structural formula of the first unit is: The structural formula of the second unit is Among them, R 1 and R 2 is an alkylene group, R 3 is an alkylene group or a single bond, R 4 is an alkyl group or a hydrogen atom, M 1 is an aluminum salt group or a manganese salt group, M 2 It is an aluminum salt group or a manganese salt group. The first unit contains an aluminum salt group and/or a manganese salt group, and an iminophenylboronic acid group, where the iminophenylboronic acid group is a weak acid group. The first unit contains a weak acid complex salt, an aluminum salt group and /Or the anions in the manganese salt group can be exchanged with fluoride ions to form a fluorine-containing weak acid ion complex salt containing aluminum and/or manganese, thereby achieving a fluoride removal effect. The fluorine-containing weak acid ion containing aluminum and/or manganese The complex salt can exist stably under acidic conditions. At the same time, the second repeating unit contains an imino group, which increases the precipitation pH of weak acid, making the fluorine-containing weak acid radical complex salt containing aluminum and/or manganese difficult to dissolve under alkaline conditions. , which in turn allows the fluorine-removing resin to be used in alkaline environments, broadens the use scenarios of the fluorine-removing resin, and the fluorine-removing resin can be reused, which is beneficial to resource conservation and more environmentally friendly. [0028] The first unit in the fluorine-removing resin of the present application enables the fluorine-removing resin to adsorb fluoride ions, achieve the effect of fluorine removal, and enables the fluorine-removing resin to be used in acidic environments. M in the first unit 1 and M 2 They may all be aluminum salt groups, they may both be manganese salt groups, or one may be an aluminum salt group and the other may be a manganese salt group. In one embodiment of the present application, the repeat number of the first unit in the fluorine-removing resin is an integer between 20 and 1000, which is beneficial to further improving the fluorine-removing ability of the fluorine-removing resin and the fluoride-removing effect in an acidic environment. Specifically, the number of repetitions of the first unit in the fluorine-removing resin may be, but is not limited to, 20, 50, 80, 100, 300, 400, 500, 600, 700, 800, 900 or 1000, etc. In an embodiment of the present application, the repeat number of the first unit in the fluorine-removing resin can be an integer between 50 and 500, which is beneficial to improving the fluorine-removing ability of the fluorine-removing resin and also to the preparation of the fluorine-removing resin. [0029] The second unit in the fluorine-removing resin of the present application enables the fluorine-removing resin to have a fluorine-removing effect in an alkaline environment, broadening the use scenarios of the fluorine-removing resin. In one embodiment of the present application, the repeat number of the second unit in the fluorine-removing resin is an integer between 20 and 1000, which is conducive to further increasing the pH of the suitable use environment of the fluorine-removing resin and further expanding the use range of the fluorine-removing resin. Specifically, the repeat number of the second unit in the fluorine-removing resin may be, but is not limited to, 20, 50, 80, 100, 300, 400, 500, 600, 700, 800, 900 or 1000, etc. In an embodiment of the present application, the repeat number of the second unit in the fluorine-removing resin can be an integer between 50 and 500, which is beneficial to increasing the use range of the fluorine-removing resin and also is beneficial to the preparation of the fluorine-removing resin. [0030] In one embodiment of the present application, the repetition number ratio of the first unit to the second unit in the fluorine-removing resin is 1-100, which is beneficial to further improving the fluorine-removing ability of the fluorine-removing resin. Specifically, the repeat number ratio of the first unit to the second unit in the fluoride-removing resin may be, but is not limited to, 2, 5, 10, 20, 35, 50, 75, 80, 90 or 100, etc. In an embodiment of the present application, the repetition number ratio of the first unit to the second unit in the fluorine-removing resin can be 2-20, which is beneficial to further improving the performance of the fluorine-removing resin. [0031] In an embodiment of the present application, the fluorine-removing resin further includes a third unit, and the structural formula of the third unit is: Among them, R 5 is alkylene, M 3 It is an aluminum salt group or a manganese salt group. The third unit contains aluminum salt groups and/or manganese salt groups, as well as iminophenylpropionic acid groups, which can further reduce the pH of the environment where the fluorine-removing resin is suitable, so that the fluorine-removing resin can be used in stronger acids. environment, further expand the scope of use of fluoride-removing resin. M in unit 3 3 and M 1 They can both be aluminum salt groups, or both can be manganese salt groups, or one can be an aluminum salt group and the other can be a manganese salt group, M 3 and M 2 They may all be aluminum salt groups, they may both be manganese salt groups, or one may be an aluminum salt group and the other may be a manganese salt group. [0032]In one embodiment of the present application, the repeat number of the third unit in the fluorine-removing resin is an integer between 20 and 1000, which is beneficial to further improving the fluorine-removing ability of the fluorine-removing resin and the fluoride-removing effect in an acidic environment. Specifically, the number of repetitions of the third unit in the fluorine-removing resin may be, but is not limited to, 20, 50, 80, 100, 300, 400, 500, 600, 700, 800, 900 or 1000, etc. In an embodiment of the present application, the repeat number of the third unit in the fluorine-removing resin can be an integer in the range of 100-600, which is beneficial to improving the fluorine-removing ability of the fluorine-removing resin and is also beneficial to the preparation of the fluorine-removing resin. [0033] In one embodiment of the present application, the repetition number ratio of the first unit to the third unit in the fluorine-removing resin is 0.1-10, which is conducive to further improving the fluorine-removing ability and applicable scenarios of the fluorine-removing resin. Specifically, the repeat number ratio of the first unit and the third unit in the fluoride-removing resin may be, but is not limited to, 0.5, 1, 3, 3.5, 5, 6, 8 or 10, etc. In an embodiment of the present application, the repetition number ratio of the first unit to the third unit in the fluorine-removing resin can be 1-5, which is beneficial to further improving the performance of the fluorine-removing resin. [0034] In an embodiment of the present application, the fluorine-removing resin further includes a fourth unit, and the structural formula of the fourth unit is: Among them, R 6 is alkylene. The fourth unit can improve the strength of the fluoride-removing resin, which is beneficial to the use of the fluorine-removing resin. [0035] In one embodiment of the present application, the repeat number of the fourth unit in the fluorine-removing resin is an integer between 20 and 1000, which is beneficial to further improving the mechanical properties of the fluorine-removing resin. Specifically, the repeat number of the fourth unit in the fluorine-removing resin may be, but is not limited to, 20, 50, 80, 100, 300, 400, 500, 600, 700, 800, 900 or 1000, etc. In an embodiment of the present application, the repeat number of the fourth unit in the fluorine-removing resin can be an integer between 50 and 500, which is not only beneficial to improving the mechanical properties of the fluorine-removing resin, but also conducive to the preparation of the fluorine-removing resin. The repeat numbers of the first unit, the second unit, the third unit and the fourth unit in the fluoride-removing resin of the present application may be the same or different. [0036] In one embodiment of the present application, the repetition number ratio of the first unit to the fourth unit in the fluorine-removing resin is 0.05-50, which is beneficial to further improving the fluorine-removing ability and mechanical properties of the fluorine-removing resin. Specifically, the repeat number ratio of the first unit to the fourth unit in the fluoride-removing resin may be, but is not limited to, 0.1, 0.3, 0.5, 1, 2, 3.5, 5, 10, 20, 25, 30, 40 or 50, etc. In an embodiment of the present application, the repetition number ratio of the first unit to the fourth unit in the fluorine-removing resin can be 2-5, which is beneficial to further improving the performance of the fluorine-removing resin. [0037] In one embodiment of the present application, an alkyl group is a hydrogen atom removed from an alkane molecule, including a straight-chain alkyl group and a branched-chain alkyl group. The number of carbon atoms in the alkyl group is 1-8. Specifically, the number of carbon atoms of the alkyl group may be, but is not limited to, 1, 2, 3, 4, 5, 6, 7 or 8, etc. Exemplarily, the alkyl group may include, but is not limited to, methyl, ethyl, n-propyl, n-butyl, isobutyl, n-pentyl, 2-methylbutyl, 2,2-dimethylpropyl, At least one of n-hexyl, heptyl, 2-methylhexyl, 5-methylpentyl, 2-ethylbutyl, 3-ethylbutyl, nonyl and decyl. [0038] In one embodiment of the present application, the alkylene group is a divalent saturated group formed by removing one hydrogen atom from an alkyl group, including straight chain alkylene groups and branched chain alkylene groups. The alkylene group can be a substituted alkylene group or an unsubstituted alkylene group; specifically, the substituted alkylene group can be, but is not limited to, substituted with at least one of halogen, oxygen atom, sulfur atom, and nitrogen atom. substituted alkylene. The number of carbon atoms of the alkylene group is 1-8. Specifically, the number of carbon atoms of the alkylene group may be, but is not limited to, 1, 2, 3, 4, 5, 6, 7 or 8, etc. Exemplarily, the alkylene group may include, but is not limited to, at least one of methylene, ethylene, propylene, 2-propylene, butylene and pentylene. In an embodiment of the present application, the alkylene group may be propylene group. In another embodiment of the present application, the alkylene group may be butylene. In an embodiment of the present application, the alkylene group can be R 11 is an alkylene group, R 12 is an alkyl group. The selection of alkylene and alkyl groups is as described above and will not be repeated here. The alkylene group is selected from When, R 1 ,R 2 ,R 3 ,R 5 ,R 6 Is a branched alkylene group. Understandable, R 12 When it is hydrogen, the alkylene group is a straight-chain alkylene group. R 1 ,R 2 ,R 3 ,R 5 ,R 6 Can be the same or different. For example, R 1 ,R 2 ,R 3 ,R 5 ,R 6 At least two of them are When, R 1 ,R 2 ,R 3 ,R 5 ,R 6 Can be the same or different. [0039] In one embodiment of the present application, R in the second unit 3 When it is a single bond, the structural formula of the second unit is In one embodiment of the present application, R in the second unit 4 is a hydrogen atom, and the structural formula of the second unit is In this way, the fluoride-removing resin has amino groups. [0040] In one embodiment of the present application, the aluminum salt group includes at least one of an aluminum chloride group, an aluminum sulfate group, and an aluminum nitrate group. In one embodiment of the present application, the manganese salt group includes at least one of a manganese chloride group, a manganese sulfate group and a manganese nitrate group. Understandable, M 1 ,M 2 ,M 3 Can be the same or different. In an embodiment of this application, M 1 ,M 2 When it is an aluminum chloride group, the structural formula of the first unit can be In an embodiment of this application, M 1 ,M 2 When it is a manganese chloride group, the structural formula of the first unit can be In an embodiment of this application, M 3 When it is the chloride group of aluminum, the structural formula of the third unit is In an embodiment of this application, M 3 When it is a manganese chloride group, the structural formula of the third unit is [0041] When the fluoride-removing resin includes a first unit, a second unit and a third unit, the connection order of the first unit, the second unit and the third unit can be selected as needed; the fluorine-removing resin includes a first unit, a second unit and a third unit. When there are four units, the connection order of the first unit, the second unit and the fourth unit can be selected as needed; when the fluorine removal resin includes the first unit, the second unit, the third unit and the fourth unit, the first unit, the third unit The connection sequence of the second unit, the third unit and the fourth unit can be selected as needed. In an embodiment of the present application, the structural formula of the fluorine-removing resin can be Among them, n 1 ,n 2 ,n 3 ,n 4 Independently select integers from 20-1000. In an embodiment of the present application, the structural formula of the fluorine-removing resin can be In an embodiment of the present application, the structural formula of the fluorine-removing resin can be [0042] In one embodiment of the present application, the number average molecular weight of the fluorine-removing resin is 100-350. Specifically, the number average molecular weight of the fluorine-removing resin may be, but is not limited to, 100, 120, 140, 150, 180, 200, 220, 250, 280, 300, 325, 340 or 350, etc. This application uses the following method to detect the number average molecular weight: dissolve the sample to be tested in a solvent (benzene or chloroform) to form a solution, use an osmotic pressure meter to test the osmotic pressure of the solution to the solvent, and then calculate the sample to be tested through the osmotic pressure method number average molecular weight. [0043] In one embodiment of the present application, the fluorine-removing resin has a porous structure. In other words, the fluoride-removing resin has multiple holes, which is conducive to sufficient fluoride removal. In one embodiment of the present application, the pore diameter of the fluorine-removing resin is 100 nm-10 μm, which is conducive to sufficient fluorine removal and at the same time ensures the strength of the fluorine-removing resin. Specifically, the pore diameter of the fluorine-removing resin may be, but is not limited to, 100 nm, 500 nm, 800 nm, 1 μm, 2 μm, 3 μm, 4 μm, 5 μm, 6 μm, 7 μm, 8 μm, 9 μm or 10 μm, etc. [0044] In one embodiment of the present application, the saturated absorption amount of fluoride ions by the fluoride-removing resin is 0.1 mg/g-20 mg/g. In other words, the saturated absorption capacity of 1g of fluoride-removing resin for fluoride ions is 0.1mg-20mg. The fluoride-removing resin can effectively absorb fluoride ions to achieve the fluoride-removing effect. [0045] In one embodiment of the present application, the pH of the fluoride-removing resin is 4-10. This fluoride-removing resin can handle solutions to be defluorinated with a pH of 4-10 and is used in a wide range of scenarios. In an embodiment of the present application, the pH of the fluoride-removing resin may be 5-10. In one embodiment, when the fluorine-removing resin includes a first unit and a second unit, the pH of the fluorine-removing resin may be 5-10. In another embodiment, when the fluorine-removing resin includes a first unit, a second unit and a third unit, the pH of the fluorine-removing resin may be 4-10. [0046] See Figure 1 , which is a flow chart of the preparation method of the fluoride-removing resin provided in one embodiment of the present application, including: [0047] S101: Mix the first pretreatment resin and alkali solution, and obtain the second pretreatment resin after the first reaction. [0048] S102: Mix at least one of the aluminum salt solution and the manganese salt solution with the second pretreatment resin, and obtain the fluorine removal resin after the second reaction. [0049] The fluorine-removing resin in any of the above embodiments can be prepared through the above preparation method. The preparation method is simple to operate, convenient to prepare, and is conducive to the widespread use of the fluorine-removing resin. [0050] In an embodiment of the present application, the first pretreatment resin includes a second unit and a fifth unit, and the structural formula of the second unit is: The structural formula of the fifth unit is Among them, R 2 and R 3 is an alkylene group, R 4 ,R 7 and R 8 is an alkyl group. Wherein, the second unit in the first pre-treatment resin becomes the second unit in the fluoride-removing resin after the above-mentioned preparation process, and the fifth unit in the first pre-treatment resin becomes the first unit in the fluorine-removal resin after the above-mentioned preparation process. . In an embodiment of the present application, the repeat number of the second unit in the first pretreatment resin is an integer in the range of 20-1000. Specifically, the repeat number of the second unit in the first pretreatment resin may be, but is not limited to, 20, 50, 80, 100, 300, 400, 500, 600, 700, 800, 900 or 1000, etc. In an embodiment of the present application, the repeat number of the fifth unit in the first pretreatment resin is an integer in the range of 20-1000. Specifically, the number of repetitions of the fifth unit in the first pretreatment resin may be, but is not limited to, 20, 50, 80, 100, 300, 400, 500, 600, 700, 800, 900 or 1000, etc. [0051] In one embodiment of this application, The reaction is The reaction is The reaction can form the first pre-treatment resin. At this time, the second unit of the first pre-treatment resin is The structural formula of the fifth unit is R in Units 2 and 5 12 Can be the same or different. It can be understood that the above is an embodiment of preparing the first pretreatment resin, and the first pretreatment resin can also be prepared by other preparation methods, and this application is not limited thereto. [0052] In an embodiment of the present application, the first pretreatment resin further includes a sixth unit, and the structural formula of the sixth unit is: Among them, R 5 is an alkylene group, R 9 is an alkyl group. Among them, the sixth unit in the first pretreatment resin becomes the third unit in the fluoride-removing resin after undergoing the above preparation process. In an embodiment of the present application, the repeat number of the sixth unit in the first pretreatment resin is an integer in the range of 20-1000. Specifically, the number of repetitions of the sixth unit in the first pretreatment resin may be, but is not limited to, 20, 50, 80, 100, 300, 400, 500, 600, 700, 800, 900 or 1000, etc. [0053] In an embodiment of the present application, the first pretreatment resin further includes a fourth unit, and the structural formula of the fourth unit is: Among them, R 6 is alkylene. Wherein, the fourth unit in the first pretreatment resin becomes the fourth unit in the fluorine removal resin after the above preparation process. In an embodiment of the present application, the repeat number of the fourth unit in the first pretreatment resin is an integer in the range of 20-1000. Specifically, the number of repetitions of the fourth unit in the first pretreatment resin may be, but is not limited to, 20, 50, 80, 100, 300, 400, 500, 600, 700, 800, 900 or 1000, etc. [0054] The repeat numbers of the second unit, the fourth unit, the fifth unit and the sixth unit in the first pretreatment resin of the present application may be the same or different. When the first pretreatment resin includes the second unit, the fifth unit and the fourth unit, the connection order of the second unit, the fifth unit and the fourth unit can be selected as needed; the fluorine removal resin includes the second unit, the fifth unit When the fluoride-removing resin includes the second unit, the fourth unit, the fifth unit and the sixth unit, the connection order of the second unit, the fifth unit and the sixth unit can be selected according to needs. , the connection sequence of the fourth unit, the fifth unit and the sixth unit can be selected as needed. In an embodiment of the present application, the structural formula of the first pretreatment resin can be Among them, n 1 ,n 2 ,n 3 ,n 4 Independently select integers from 20-1000. [0055] In an embodiment of the present application, the number average molecular weight of the first pretreatment resin is 100-350. Specifically, the number average molecular weight of the first pretreatment resin may be, but is not limited to, 100, 120, 140, 150, 180, 200, 220, 250, 280, 300, 325, 340 or 350, etc. [0056] In one embodiment of the present application, the first reaction time is 3h-30h, thereby ensuring sufficient reaction between the first pretreatment resin and the alkali solution. Specifically, the time of the first reaction may be, but is not limited to, 3h, 5h, 8h, 10h, 12h, 15h, 18h, 20h, 25h or 30h, etc. [0057] In one embodiment of the present application, the mass concentration of the alkali solution is 1%-20%, thereby ensuring sufficient reaction between the first pretreatment resin and the alkali solution. Specifically, the mass concentration of the alkali solution may be, but is not limited to, 1%, 3%, 5%, 9%, 10%, 12%, 15%, 18% or 20%, etc. [0058] In one embodiment of the present application, the alkali solution includes at least one of sodium hydroxide solution and potassium hydroxide solution. Sodium hydroxide and/or potassium hydroxide react with the first pretreatment resin to form sodium salt resin and/or potassium salt resin. In an embodiment of the present application, when the alkali solution is sodium hydroxide solution, the second pretreatment resin is obtained after the first reaction. The structural formula of the second pretreatment resin can be: [0059] [0060] At least one of the aluminum salt solution and the manganese salt solution is mixed with a second pretreatment resin. The anionic group in the second pretreatment resin is a weak acid group, and the aluminum salt group and/or the manganese salt group replaces the second pretreatment resin. Pretreat sodium and/or potassium in the resin to form weak acid complex salts of aluminum and/or manganese. Before at least one of the aluminum salt solution and the manganese salt solution is used with the second pretreatment resin, the second pretreatment resin can also be washed with water, such as using deionized water to ensure the progress of the second reaction. When at least one of the aluminum salt solution and the manganese salt solution reacts with the second pretreatment resin, the second pretreatment resin can be soaked in at least one of the aluminum salt solution and the manganese salt solution, or the second pretreatment resin can be soaked in at least one of the aluminum salt solution and the manganese salt solution. The treatment resin is fixed in the column, and at least one of the aluminum salt solution and the manganese salt solution flows through the second pretreatment resin column for reaction. [0061] In one embodiment of the present application, the second reaction time is 3h-8h, thereby ensuring sufficient reaction with the second pretreatment resin. Specifically, the time of the second reaction may be, but is not limited to, 3h, 4h, 5h, 6h, 7h or 8h, etc. [0062] In one embodiment of the present application, the temperature of the second reaction is 20°C-40°C, thereby ensuring sufficient reaction with the second pretreatment resin. Specifically, the temperature of the second reaction may be, but is not limited to, 20°C, 23°C, 25°C, 28°C, 30°C, 32°C, 35°C, 37°C or 40°C, etc. [0063] In one embodiment of the present application, the mass concentration of the aluminum salt solution is 1%-20%, thereby ensuring sufficient reaction with the second pretreatment resin. Specifically, the mass concentration of the aluminum salt solution can be, but is not limited to, 1%, 2%, 3%, 4%, 5%, 6%, 7%, 8%, 9%, 10%, 11%, 12%, 13%, 14%, 15%, 16%, 17%, 18%, 19% or 20% etc. The aluminum salt solution may be, but is not limited to, at least one of aluminum chloride solution, aluminum sulfate solution and aluminum nitrate solution. In one embodiment of the present application, the aluminum chloride solution is mixed with the second pretreatment resin, and after the second reaction, a fluorine-removing resin is obtained. The structural formula of the fluorine-removing resin can be: [0064] In one embodiment of the present application, the mass concentration of the manganese salt solution is 1%-20%, thereb | 1. A fluoride-removing resin, It is characterized by: The fluoride-removing resin includes a first unit and a second unit, and the structural formula of the first unit is: The structural formula of the second unit is where, the R 1 and the R 2 is an alkylene group, the R 3 is an alkylene group or a single bond, the R 4 is an alkyl group or a hydrogen atom, and the M 1 is an aluminum salt group or a manganese salt group, and the M 2 It is an aluminum salt group or a manganese salt group. 2. The fluoride-removing resin as claimed in claim 1, It is characterized by: The fluoride-removing resin also includes a third unit, and the structural formula of the third unit is: where, the R 5 is an alkylene group, and the M 3 It is an aluminum salt group or a manganese salt group. 3. The fluoride-removing resin according to claim 1, It is characterized by: The fluoride-removing resin also includes a fourth unit, and the structural formula of the fourth unit is: where, the R 6 is an alkylene group. 4. The fluoride-removing resin as claimed in claim 1, It is characterized by: The fluoride-removing resin has a porous structure, and the pores of the fluorine-removing resin have a pore diameter of 100 nm-10 μm. 5. The fluoride-removing resin as claimed in claim 1, It is characterized by: The saturated absorption capacity of fluoride ions by the fluoride-removing resin is 0.1 mg/g-20 mg/g. 6. The fluoride-removing resin as claimed in claim 1, It is characterized by: In the fluoride-removing resin, the repeat number of the first unit is an integer in the range of 20-1000, and the repeat number of the second unit is an integer in the range of 20-1000; The number average molecular weight of the fluoride-removing resin is 100-350. 7. A method for preparing fluoride-removing resin, It is characterized by: include: Mix the first pretreatment resin and alkali solution to obtain the second pretreatment resin after the first reaction; At least one of the aluminum salt solution and the manganese salt solution is mixed with the second pretreatment resin, and after the second reaction, the fluorine removal resin according to any one of claims 1 to 6 is obtained. 8. The preparation method as claimed in claim 7, It is characterized by: The first pretreatment resin includes a second unit and a fifth unit, and the structural formula of the fifth unit is: where, the R 7 and the R 8 is an alkyl group. 9. The preparation method as claimed in claim 8, It is characterized by: The first pretreatment resin also includes a sixth unit, and the structural formula of the sixth unit is: where, the R 5 is an alkylene group, the R 9 is an alkyl group. 10. The preparation method as claimed in claim 7, It is characterized by: The mass concentration of the alkali solution is 1%-20%; The alkali solution includes at least one of sodium hydroxide solution and potassium hydroxide solution; The time of the first reaction is 3h-30h; The mass concentration of the aluminum salt solution is 1%-20%; The mass concentration of the manganese salt solution is 1%-20%; The time of the second reaction is 3h-8h; The temperature of the second reaction is 20°C-40°C. | 比亚迪股份有限公司
907 | CN118472256A | Examining | BYD CO LTD ¦ BYD AUTO IND CO LTD | Non-aqueous electrolyte accumulator electrodes | 2024-05-22 | 2024-08-09 | Electrode slurry and preparation method and application thereof | The invention provides an electrode slurry and a preparation method and application thereof, the electrode slurry comprises an active material and an additive, the additive comprises at least one of ethylene diamine tetraacetic acid and sodium laurate, and the mass ratio of the active material to the additive is (80-98): (0.1-0.5). The electrode slurry provided by the invention comprises the additive, so that the agglomeration phenomenon of the electrode slurry can be inhibited, the coating effect of the electrode slurry is improved, meanwhile, a sodium supplementing effect is achieved, and the capacity and cycling stability of the battery can be improved. | Technical field [0001] This application relates to the field of batteries, specifically to electrode slurries and their preparation methods and applications. Background technology [0002] At present, sodium batteries can replace existing lithium batteries due to their high safety, excellent fast charging performance, and low preparation cost. However, the low capacity and poor cycle performance of sodium batteries hinder their promotion and application. In related technologies, the capacity of sodium batteries can be increased through pre-sodiumization technology. This process is complex and the preparation process is cumbersome, which is not conducive to commercial application. At the same time, the use of active materials has weak stability when preparing electrode slurries, and the resulting electrodes The electrode pieces have poor consistency and are prone to cracking. Therefore, an electrode slurry with good coating effect, high stability, strong consistency and sodium supplementation effect is needed to improve the capacity and cycle performance of the battery. Contents of the invention [0003] In view of this, the present application provides an electrode slurry and its preparation method and application. The electrode slurry has additives that can inhibit agglomeration, improve coating capabilities, and have the effect of supplementing sodium and increasing the capacity of the battery. Improve the cycle performance of batteries and promote the commercialization process of batteries. [0004] In a first aspect, the application provides an electrode slurry, the electrode slurry includes an active material and an additive, the additive includes at least one of disodium ethylenediaminetetraacetate and sodium laurate, the active material The mass ratio to the additive is (80-98): (0.1-0.5). [0005] Optionally, the mass percentage of the additive in the solid component of the electrode slurry is 0.1%-0.5%. [0006] Optionally, the electrode slurry also includes a conductive agent, a binder and a solvent. [0007] Optionally, the mass ratio of the active material, the conductive agent, the binder and the additive is (80-98): (1-10): (1-9.9): (0.1-0.5) . [0008] Optionally, the mass percentage of solvent in the electrode slurry is 20%-50%. [0009] Optionally, the viscosity of the electrode slurry is 2000 Pa·s-7000 Pa·s. [0010] Optionally, the active material is a positive active material or a negative active material. [0011] Optionally, the positive active material includes at least one of transition metal oxides, polyanionic compounds, Prussian blue and its analogues, and organic compounds; the negative active material includes artificial graphite, natural graphite, hard carbon, and soft carbon. and at least one of graphene. [0012] The electrode slurry provided by this application has good coating effect and has the function of supplementing sodium. It can increase the capacity of the battery, improve the cycle performance of the battery, and promote the commercial utilization process of the battery. [0013] In a second aspect, this application provides a preparation method of electrode slurry, including: [0014] Mix the active material and the additive to obtain an electrode slurry. The additive includes at least one of disodium ethylenediaminetetraacetate and sodium laurate. The mass ratio of the active material to the additive is (80-98) :(0.1-0.5). [0015] The preparation method of the electrode slurry provided by this application is novel, the preparation process is simple, the preparation cost is low, and the prepared product has good coating effect, which is conducive to improving the specific capacity and cycle performance of the electrode pole piece. [0016] In a third aspect, the present application provides an electrode plate, which includes a current collector and an active material layer disposed on the surface of the current collector. The active material layer is composed of the electrode slurry described in the first aspect or the third aspect. The electrode slurry prepared by the preparation method described in the second aspect is formed. [0017] The electrode pole pieces provided by this application have good uniformity, high consistency, good specific capacity, and excellent cycle performance. [0018] In a fourth aspect, the present application provides a battery, which includes a negative electrode piece and a positive electrode piece, and the positive electrode piece or/and the negative electrode piece includes the electrode piece described in the third aspect. [0019] The battery provided by this application has high capacity and good cycle performance, which is beneficial to its commercial application. [0020] In a fifth aspect, the present application provides an electrical device, which includes the battery described in the fourth aspect. [0021] The electrical equipment provided by this application has high safety performance, long service life and low preparation cost. Description of drawings [0022] In order to more clearly explain the embodiments of the present invention or the technical solutions in the prior art, the drawings needed to describe the embodiments or the prior art will be briefly introduced below. The specific embodiments described here are only used to explain the present invention and are not intended to limit the present invention. [0023] Figure 1 Flow chart of the preparation method of electrode slurry provided in one embodiment of the present application; [0024] Figure 2 This is a schematic cross-sectional view of an electrode pole piece according to an embodiment of the present application. [0025] Explanation of labeling numbers: Electrode pole piece-100, current collector-10, active material layer-20. Detailed implementation [0026] The technical solutions in the embodiments of the present application will be clearly and completely described below with reference to the accompanying drawings in the embodiments of the present application. Obviously, the described embodiments are only some of the embodiments of the present application, rather than all of the embodiments. Based on the embodiments in this application, all other embodiments obtained by those of ordinary skill in the art without creative efforts fall within the scope of protection of this application. [0027] The present application provides an electrode slurry. The electrode slurry includes an active material and an additive. The additive includes at least one of disodium ethylenediaminetetraacetate and sodium laurate. The active material and the additive The mass ratio is (80-98): (0.1-0.5). In this application, the active material can increase the capacity of the battery and improve the electrochemical performance of the battery. Additives can inhibit the agglomeration phenomenon in the electrode slurry, improve the fluidity and coating effect of the electrode slurry, and help improve the uniformity and consistency of the surface density of the electrode pole pieces, thus improving the safety of the battery; they can also reduce the The specific surface energy of the particles in the material increases the solid content of the slurry and reduces the preparation cost; the additive contains sodium ions and acts as a sodium replenishing agent, which can increase the capacity of the battery and improve the cycle performance of the battery. The electrode slurry provided by this application has good coating effect and sodium supplementation effect. It can improve the uniformity and consistency of the electrode pole pieces and improve the capacity and cycle stability of the battery. [0028] In this application, the additives can inhibit the agglomeration phenomenon in the electrode slurry and improve the coating effect. At the same time, the additives contain sodium ions and have the function of sodium replenishing agents, which can increase the capacity of the battery and improve the cycle performance of the battery. Specifically, the additive may include, but is not limited to, at least one of disodium ethylenediaminetetraacetate and sodium laurate. In an embodiment of the present application, the additive may be disodium ethylenediaminetetraacetate. In another embodiment of the present application, the additive may be sodium laurate. [0029] In one embodiment of the present application, the mass percentage of the additive in the solid content of the electrode slurry is 0.1%-0.5%. Appropriate amounts of additives can improve the coating ability of electrode slurry and increase battery capacity. Specifically, the mass percentage of the solid content of the electrode slurry may be, but is not limited to, 0.1%, 0.2%, 0.3%, 0.4% or 0.5%. In an embodiment of the present application, the mass percentage of the additive in the solid content of the electrode slurry may be 0.1%-0.3%. In another embodiment of the present application, the mass percentage of the additive in the solid content of the electrode slurry may be 0.2%-0.5%. [0030] In this application, the active material is a positive active material or a negative active material. When the electrode piece is a positive electrode piece, the active material is a positive active material. When the electrode piece is a negative electrode piece, the active material is a negative active material. In one embodiment of the present application, the positive active material may include, but is not limited to, at least one of transition metal oxides, polyanionic compounds, Prussian blue and its analogues, and organic compounds; the negative active material may include, but is not limited to, artificial graphite, At least one of natural graphite, hard carbon, soft carbon and graphene. In an embodiment of the present application, when the active material is a cathode active material, the active material may be a transition metal oxide. In another embodiment of the present application, when the active material is a negative active material, the active material may be artificial graphite. [0031] In one embodiment of the present application, the particle size of the active material is nanoscale, which can increase the specific surface area of ​​the active material, improve the conductivity of the active material and the capacity of the battery. [0032] In this application, the mass ratio of active materials and additives is (80-98): (0.1-0.5). An appropriate amount of additives can improve the coating ability of the electrode slurry, which is beneficial to increasing the capacity of the battery. Specifically, the mass ratio of active materials and additives may be, but is not limited to, 80:0.1, 85:0.2, 88:0.2, 90:0.3, 92:0.3, 96:0.4 or 98:0.5, etc. In an embodiment of the present application, the mass ratio of active materials and additives may be (80-90): (0.1-0.3). In another embodiment of the present application, the mass ratio of active materials and additives may be (88-95): (0.2-0.5). [0033] In an embodiment of the present application, the electrode slurry further includes a conductive agent, which can improve the conductive performance of the battery. [0034] In one embodiment of the present application, the conductive agent is a positive conductive agent or a negative conductive agent. When the conductive agent is a positive conductive agent, the electrode piece is a positive electrode piece. When the conductive agent is a negative conductive agent, the electrode piece is a negative electrode piece. . In one embodiment of the present application, the positive conductive agent may include, but is not limited to, at least one of carbon nanotubes, acetylene black, Ketjen black, conductive graphite, carbon fiber, and graphene; the negative conductive agent may include, but is not limited to, carbon nanotubes. At least one of tube, acetylene black, Ketjen black, conductive graphite, carbon fiber and graphene. In an embodiment of the present application, when the conductive agent is a positive conductive agent, the conductive agent may be conductive graphite. In another embodiment of the present application, when the conductive agent is a negative conductive agent, the conductive agent may be acetylene black. [0035] In one embodiment of the present application, the electrode slurry also includes a binder. The binder can improve the bonding ability between the electrode slurry and the electrode pole pieces and improve the safety performance of the battery. [0036] In one embodiment of the present application, the binder is a positive electrode binder or a negative electrode binder. When the binder is a positive electrode binder, the electrode piece is a positive electrode piece. When the binder is a negative electrode binder, The electrode pole piece is the negative pole piece. In one embodiment of the present application, the positive electrode binder may, but is not limited to, include at least one of fluorine-containing resin, polyether resin, cellulose, polyacrylate, and polyimide; the negative electrode binder may, but is not limited to, Including at least one of fluorine-containing resin, polyether resin, cellulose, polyacrylate and polyimide. In an embodiment of the present application, when the binder is a positive electrode binder, the binder may be cellulose. In another embodiment of the present application, when the binder is a negative electrode binder, the binder may be polyether resin. [0037]In one embodiment of the present application, the active material, conductive agent, binder and additives constitute the solute in the electrode slurry, that is, the solid component. In the electrode slurry, the mass percentage of the solute is 50%-80%. Specifically, the mass percentage of the solute in the electrode slurry may be, but is not limited to, 50%, 55%, 60%, 65%, 70%, 75% or 80%, etc. In an embodiment of the present application, the mass percentage of solute in the electrode slurry may be 50%-70%. In another embodiment of the present application, the mass percentage of solute in the electrode slurry may be 65%-80%. [0038] In an embodiment of the present application, the mass percentage of active material in the solute is 80%-98%. An appropriate amount of active material can increase the capacity of the battery. Specifically, the mass percentage of the active material in the solute may be, but is not limited to, 80%, 82%, 84%, 86%, 88%, 90%, 92%, 94%, 96% or 98%, etc. In an embodiment of the present application, the mass percentage of the active material in the solute is 80%-90%. In another embodiment of the present application, the mass percentage of the active material in the solute is 85%-98%. [0039] In an embodiment of the present application, the mass percentage of the conductive agent in the solute is 1%-10%. An appropriate amount of the conductive agent can improve the conductivity of the battery. Specifically, the mass percentage of the conductive agent in the solute may be, but is not limited to, 1%, 2%, 4%, 6%, 8% or 10%. In an embodiment of the present application, the mass percentage of the conductive agent in the solute may be 1%-8%. In another embodiment of the present application, the mass percentage of the conductive agent in the solute may be 5%-10%. [0040] In one embodiment of the present application, the mass percentage of the binder in the solute is 1%-9.9%. An appropriate amount of binder can improve the binding ability of the electrode pole pieces and improve the safety performance of the battery. Specifically, the mass percentage of the binder in the solute may be, but is not limited to, 1%, 2%, 4%, 6%, 8% or 9.9%. In an embodiment of the present application, the mass percentage of the binder in the solute may be 1%-6%. In an embodiment of the present application, the mass percentage of the binder in the solute may be 5%-9.9%. [0041] In one embodiment of the present application, the mass ratio of active material, conductive agent, binder and additive is (80-98):(1-10):(1-9.9):(0.1-0.5). Specifically, the mass ratio of active material, conductive agent, binder and additive can be but is not limited to 80:1:1:0.1, 85:2:2:0.2, 88:4:5:0.2, 90:6: 6:0.3, 92:7:7:0.3, 96:8:8:0.4 or 98:10:9.9:0.5, etc. In an embodiment of the present application, the mass ratio of the active material, conductive agent, binder and additive may be (80-90):(1-7):(1-6):(0.1-0.3). In another embodiment of the present application, the mass ratio of the active material, conductive agent, binder and additive may be (88-95):(7-10):(6-9.9):(0.2-0.5). [0042] In one embodiment of the present application, the electrode slurry also includes a solvent, and the mass percentage of the solvent is 20%-50%, which can promote the dispersion of each component and improve the coating ability of the electrode slurry. Specifically, the solvent may include, but is not limited to, N-methylpyrrolidone; the mass percentage of the solvent may be, but is not limited to, 20%, 25%, 30%, 35%, 40%, 45% or 50%, etc. In an embodiment of the present application, the mass percentage of the solvent may be 20%-40%. In another embodiment of the present application, the mass percentage of the solvent may be 35%-50%. [0043] In one embodiment of the present application, the viscosity of the electrode slurry is 2000 Pa·s-7000 Pa·s, which can improve the coating effect of the electrode slurry, improve the uniformity of the electrode slurry, and help improve the uniform surface density of the electrode pole pieces. sex and consistency. Specifically, the viscosity of the electrode slurry may be, but is not limited to, 2000 Pa·s, 2500 Pa·s, 3000 Pa·s, 4000 Pa·s, 5000 Pa·s, 6000 Pa·s or 7000 Pa·s, etc. In an embodiment of the present application, when the electrode slurry is a positive electrode slurry, the viscosity of the electrode slurry is 2000 Pa·s-7000 Pa·s. In another embodiment of the present application, when the electrode slurry is a negative electrode slurry, the viscosity of the electrode slurry is 2000 Pa·s-5000 Pa·s. [0044] This application also provides a method for preparing electrode slurry, which includes mixing active materials and additives to obtain electrode slurry. In the related art, in the preparation of negative electrode plates, pre-sodiumization technology is used to increase the capacity of the battery, but the process is complex and the preparation process is cumbersome. The preparation method provided by this application is novel, the preparation process is simple, the preparation cost is low, and the prepared electrode slurry has good coating effect, can improve the capacity and cycle performance of the battery, and promotes the commercialization process of the electrode slurry. The electrode slurry described in any of the above embodiments can be produced by this method. [0045] In one embodiment of the present application, it also includes mixing active materials, conductive agents, binders, additives and solvents to obtain electrode slurry, which can further improve the coating performance of the electrode slurry, and adding additives can reduce the amount of solvent used. , reducing the preparation cost of electrode slurry, which is conducive to the wide application of electrode slurry. [0046] In one embodiment of the present application, the active material, the binder and the conductive agent are dry mixed to obtain a mixture. The rotation speed of dry mixing is 7rpm-10rpm, and the dry mixing time is 20min-40min, which can improve the uniformity of each component and improve the consistency of the electrode pieces. Specifically, the rotation speed of dry mixing can be, but is not limited to, 7rpm, 7.5rpm, 8rpm, 8.5rpm, 9rpm, 9.5rpm or 10rpm, etc.; the time of dry mixing can be, but is not limited to, 25min, 28min, 30min, 32min, 35min, 38min. Or wait 40 minutes. In an embodiment of the present application, the rotation speed of dry mixing may be 7 rpm-8.5 rpm, and the dry mixing time may be 20 min-30 min. In another embodiment of the present application, the rotation speed of dry mixing may be 8 rpm-10 rpm, and the dry mixing time may be 28 min-40 min. [0047] In one embodiment of the present application, after dry mixing, the mixture and the solvent are wet mixed to obtain the first mixed slurry. The wet mixing speed is 15rpm-20rpm, and the wet mixing time is 30min-60min. Wet mixing can improve The uniformity of the electrode slurry is conducive to improving the uniformity of the surface density of the electrode pole pieces. Specifically, the wet mixing speed may be, but is not limited to, 15 rpm, 16 rpm, 17 rpm, 18 rpm, 19 rpm or 20 rpm, etc.; the wet mixing time may be, but is not limited to, 30 min, 35 min, 40 min, 45 min, 50 min, 55 min or 60 min, etc. In an embodiment of the present application, the rotation speed of wet mixing may be 15 rpm-18 rpm, and the wet mixing time may be 30 min-50 min. In another embodiment of the present application, the wet mixing speed may be 17 rpm-20 rpm, and the wet mixing time may be 45 min-60 min. [0048] In one embodiment of the present application, after wet mixing, a solvent is added to the first mixed slurry for dispersion to obtain a second mixed slurry. The dispersing speed is 40 rpm-60 rpm, and the dispersing time is 60 min-90 min. The speed is 3000rpm-3500rpm, and dispersion can prevent the electrode slurry from agglomerating. Specifically, the dispersion speed may be, but is not limited to, 40 rpm, 42 rpm, 46 rpm, 48 rpm, 50 rpm, 54 rpm, 56 rpm or 60 rpm, etc.; the dispersion time may be, but is not limited to, 60 min, 65 min, 70 min, 75 min, 80 min, 85 min or 90 min, etc. ; The speed of dispersion can be, but is not limited to, 3000rpm, 3100rpm, 3200rpm, 3300rpm, 3400rpm or 3500rpm, etc. In an embodiment of the present application, the dispersion speed can be 40rpm-55rpm, the dispersion time can be 60min-85min, and the dispersion speed can be 3000rpm-3300rpm. In another embodiment of the present application, the dispersion speed may be 50 rpm-60 rpm, the dispersion time may be 70 min-90 min, and the dispersion speed may be 3200 rpm-3500 rpm. [0049] In one embodiment of the present application, after dispersion, an additive is added to the second mixed slurry and diluted to obtain a third mixed slurry. The dilution speed is 40 rpm-60 rpm, and the dilution time is 30 min-45 min. The speed is 3000rpm-3500rpm, which can improve the coating ability of electrode slurry, improve the battery capacity and small cycle stability. Specifically, the dilution speed may be, but is not limited to, 40rpm, 42rpm, 46rpm, 48rpm, 50rpm, 54rpm, 56rpm or 60rpm, etc.; the dilution time may be, but is not limited to, 30min, 32min, 34min, 36min, 38min, 40min, 42min or 45min, etc.; the dilution speed can be but is not limited to 3000rpm, 3100rpm, 3200rpm, 3300rpm, 3400rpm or 3500rpm, etc. In an embodiment of the present application, the dilution rotation speed may be 40 rpm-55 rpm, the dilution time may be 30 min-40 min, and the dilution speed may be 3000 rpm-3300 rpm. In another embodiment of the present application, the dilution rotation speed can be 50rpm-60rpm, the dilution time can be 35min-45min, and the dilution speed can be 3200rpm-3500rpm. [0050] In an embodiment of the present application, the viscosity of the third mixed slurry is 2000 Pa·s-7000 Pa·s. Specifically, the viscosity of the third mixed slurry may be, but is not limited to, 2000 Pa·s, 3000 Pa·s, 4000 Pa·s, 5000 Pa·s, 6000 Pa·s or 7000 Pa·s, etc. In an embodiment of the present application, the viscosity of the third mixed slurry may be 2000 Pa·s-5000 Pa·s. In another embodiment of the present application, the viscosity of the third mixed slurry may be 4000 Pa·s-7000 Pa·s. [0051] In one embodiment of the present application, after dilution, the third mixed slurry is evacuated and degassed. The degassing temperature is 15 rpm-20 rpm and the degassing time is 30 min-60 min, which can improve the coating of the electrode slurry. ability. Specifically, the rotation speed of the deaeration treatment may be, but is not limited to, 15 rpm, 16 rpm, 17 rpm, 18 rpm, 19 rpm or 20 rpm, etc.; the time of the deaeration treatment may be, but is not limited to, 30 min, 35 min, 40 min, 45 min, 50 min, 55 min or 60 min, etc. . In an embodiment of the present application, the rotation speed of the deaeration treatment may be 15 rpm-18 rpm, and the time of the deaeration treatment may be 30 min-50 min. In another embodiment of the present application, the rotation speed of the deaeration treatment may be 17 rpm-20 rpm, and the time of the deaeration treatment may be 45 min-60 min. [0052] In one embodiment of the present application, the defoaming treatment also includes sieving, and the electrode slurry is obtained after sieving. The mesh size of the sieve is 150 mesh to 200 mesh, which can improve the fluidity of the electrode slurry and is beneficial to the electrode electrode. slice uniformity. Specifically, the mesh number of the screen may be, but is not limited to, 150 mesh, 160 mesh, 170 mesh, 180 mesh, 190 mesh or 200 mesh, etc. In an embodiment of the present application, the mesh size of the screen may be 150 mesh to 180 mesh. In another embodiment of the present application, the mesh size of the screen may be 170 mesh to 200 mesh. [0053]In an embodiment of the present application, the viscosity of the electrode slurry is 2000 Pa·s-7000 Pa·s. Specifically, the viscosity of the electrode slurry may be, but is not limited to, 2000 Pa·s, 3000 Pa·s, 4000 Pa·s, 5000 Pa·s, 6000 Pa·s or 7000 Pa·s, etc. In an embodiment of the present application, the viscosity of the electrode slurry may be 2000 Pa·s-5000 Pa·s. In another embodiment of the present application, the viscosity of the electrode slurry may be 4000 Pa·s-7000 Pa·s. [0054] See Figure 1 , which is a flow chart of a method for preparing electrode slurry provided in one embodiment of the present application, including dry mixing active materials, binders and conductive agents to obtain a mixture; adding a solvent to the mixture for wet mixing to obtain a first mixed slurry material; add a solvent to the first mixed slurry for dispersion to obtain a second mixed slurry; add an additive to the second mixed slurry for dilution to obtain a third mixed slurry; vacuum the third mixed slurry. After degassing treatment, a fourth mixed slurry is obtained; after the fourth mixed slurry is screened, an electrode slurry is obtained. [0055] See Figure 2 , is a schematic cross-sectional view of an electrode plate provided in an embodiment of the present application. The electrode plate 100 includes a current collector 10 and an active material layer 20 disposed on the surface of the current collector 10. The active material layer 20 is composed of any of the above-mentioned embodiments. Electrode slurry is formed. Since the electrode slurry has the function of supplementing sodium and has good coating effect, the produced electrode sheet has good surface density uniformity, high consistency, and excellent electrochemical performance. [0056] In an embodiment of the present application, if Figure 2 As shown, the active material layer is disposed on one side surface of the current collector. In another embodiment of the present application, the active material layer is disposed on opposite side surfaces of the current collector. [0057] In this application, in the electrode piece, the current collector converts chemical energy into electrical energy for output, thereby improving the electrical conductivity of the electrode piece. The current collector is a positive current collector or a negative current collector. When the electrode piece is a positive electrode piece, the current collector is a positive electrode current collector. When the electrode piece is a negative electrode piece, the current collector is a negative electrode current collector. In an embodiment of the present application, the positive electrode current collector may be, but is not limited to, at least one of copper, aluminum, nickel, and stainless steel; the negative electrode current collector may be, but is not limited to, at least one of copper, aluminum, nickel, and stainless steel. In an embodiment of the present application, when the current collector is a positive electrode current collector, the electrode piece is a positive electrode piece, and the current collector can be an aluminum foil. In another embodiment of the present application, when the current collector is a negative electrode current collector, the electrode piece is a negative electrode piece, and the current collector can be a copper foil. [0058] In this application, the areal density of the active material layer is 3.0g/cm 3 -3.5g/cm 3 . Appropriate active material layer density can improve the cycle stability of motor pole pieces. Test method: punch the electrode piece under the punching machine, weigh the disc, and then use a micrometer to measure the thickness of the electrode piece. The density of the active material layer = (weight of the disc - weight of the current collector disc)/( Thickness × disc area). Specifically, the area density of the active material layer can be, but is not limited to, 3.0g/cm 3 ,3.1g/cm 3 ,3.2g/cm 3 ,3.3g/cm 3 ,3.4g/cm 3 or 3.5g/cm 3 wait. In an embodiment of the present application, the area density of the active material layer may be 3.0g/cm 3 -3.3g/cm 3 . In another embodiment of the present application, the area density of the active material layer may be 3.2g/cm 3 -3.5g/cm 3 . [0059] This application also provides a battery, including a positive electrode piece and a negative electrode piece, and a separator disposed between the positive electrode piece and the negative electrode piece. The negative electrode piece and/or the positive electrode piece includes any one of the above embodiments. The electrode pole piece or the electrode pole piece prepared by the preparation method described in any of the above embodiments. The electrode pieces provided by this application have excellent electrochemical properties, and the electrode pieces have good surface density uniformity and high consistency, which improves the capacity of the battery, reduces the internal resistance of the battery, and improves the cycle stability of the battery. [0060] In one embodiment of the present application, the battery is a sodium-ion battery, and the positive electrode plate or/and the negative electrode plate of the sodium-ion battery include the electrode plate described in any one of the above embodiments or the preparation method described in any one of the above embodiments. The prepared electrode piece. It can improve the capacity and cycle performance of sodium-ion batteries and is beneficial to the industrial application of sodium-ion batteries. [0061] In an embodiment of the present application, the separator can perform ion exchange and form a complete ion conduction path. Specifically, the separator can be, but is not limited to, woven film, non-woven fabric, microporous film, composite film, rolled film or separator paper, etc. In an embodiment of the present application, the battery further includes an electrolyte. Wherein, at least part of the positive electrode pieces and at least part of the negative electrode pieces are immersed in the electrolyte. The electrolyte of the present application is not particularly limited, and may be, but is not limited to, materials that can be used as battery electrolytes in the art. [0062] This application also provides an electrical device, which includes the battery described in any of the above embodiments. The electrical equipment provided by this application has high energy density, high safety performance and strong market competitiveness. Power-consuming equipment includes mobile phones, tablets, watches, VR glasses, vehicles, etc. In one embodiment of the present application, the battery can be used in vehicles, which can improve the safety and service life of vehicles, improve the widespread application of new energy vehicles, and is conducive to the construction of a green environment. In another embodiment of the present application, the battery can also be used in mobile phones, which can reduce battery preparation costs and improve battery life and safety. The electrical | 1. An electrode slurry, It is characterized by: The electrode slurry includes active materials and additives. The additives include at least one of disodium ethylenediaminetetraacetate and sodium laurate. The mass ratio of the active materials to the additives is (80-98): (0.1-0.5). 2. The electrode slurry according to claim 1, It is characterized by: The mass percentage of the additive in the solid content of the electrode slurry is 0.1%-0.5%. 3. The electrode slurry according to claim 1, It is characterized by: The electrode slurry also includes a conductive agent, a binder and a solvent; The mass ratio of the active material, the conductive agent, the binder and the additive is (80-98): (1-10): (1-9.9): (0.1-0.5). 4. The electrode slurry according to claim 3, It is characterized by: In the electrode slurry, the mass percentage of the solvent is 20%-50%. 5. The electrode slurry according to claim 1, It is characterized by: The viscosity of the electrode slurry is 2000Pa·s-7000Pa·s. 6. The electrode slurry according to claim 1, It is characterized by: The active material is a positive active material or a negative active material; the positive active material includes at least one of transition metal oxides, polyanionic compounds, Prussian blue and its analogues and organic compounds; the negative active material includes artificial graphite , at least one of natural graphite, hard carbon, soft carbon and graphene. 7. A method for preparing electrode slurry, It is characterized by: include: Mix the active material and the additive to obtain an electrode slurry. The additive includes at least one of disodium ethylenediaminetetraacetate and sodium laurate. The mass ratio of the active material to the additive is (80-98) :(0.1-0.5). 8. An electrode pole piece, It is characterized by: The electrode pole piece includes a current collector and an active material layer disposed on the surface of the current collector. The active material layer is made from the electrode slurry according to any one of claims 1 to 6 or the preparation method according to claim 7. The electrode slurry is formed. 9. A battery, It is characterized by: The battery includes a negative electrode piece and a positive electrode piece, and the positive electrode piece or/and the negative electrode piece includes the electrode piece as claimed in claim 8 . 10. An electrical equipment, It is characterized by: The electrical device includes the battery of claim 9. | 比亚迪股份有限公司 ¦ 比亚迪汽车工业有限公司
908 | CN118431694A | Examining | BYD CO LTD | Secondary cells¦Cell component details | 2024-07-01 | 2024-08-02 | Bipolar battery and electric device | The invention provides a bipolar battery which comprises a positive plate, a plurality of bipolar pole pieces and a negative plate which are stacked in sequence, electronic insulating layers are arranged between the positive plate and the bipolar pole pieces, between every two adjacent bipolar pole pieces and between the bipolar pole pieces and the negative plate, a first tab area is led out from each bipolar pole piece, and a second tab area is led out from each bipolar pole piece. Two adjacent first tab regions are respectively led out from different end parts of the bipolar battery, and the first tab regions are used for connecting a sampling device; according to the invention, two adjacent first tab regions are respectively led out from different end parts of the bipolar battery; according to the bipolar battery provided by the invention, the distance between two adjacent first tab areas at the same end is increased, so that more gaps are reserved for mounting sampling devices, the bipolar battery comprises a plurality of battery units, and by mounting a plurality of sampling devices, an abnormal battery unit can be accurately identified, so that the battery unit is replaced, and the replacement cost is saved. | Technical field [0001] The invention relates to the field of battery technology, and in particular to a bipolar battery and an electrical device. Background technique [0002] A bipolar battery is a battery composed of bipolar plates, positive and negative unipolar plates, separators and electrolytes. Bipolar plates refer to two sides of a substrate coated with positive and negative dressings respectively. polarity. This battery structure reduces the ineffective assembly space of the battery and reduces the connection resistance, giving the bipolar battery the advantages of high voltage, high energy density, and high overcurrent capability. [0003] In new energy vehicles, the battery management system needs to collect and monitor the voltage signal of a single battery unit. Existing bipolar batteries can only collect the voltage signal of the entire battery pack. When the battery fails, it cannot identify which battery unit is abnormal. , only the entire battery pack can be replaced; therefore, how to overcome the above-mentioned technical problems and defects has become a key issue that needs to be solved. Contents of the invention [0004] In order to solve the problem that the existing battery pack cannot monitor the voltage signal of a single battery unit, the present invention provides a bipolar battery and a power device. [0005] The technical solutions adopted by the present invention to solve the above technical problems are as follows: A first aspect of the present invention provides a bipolar battery, including a sequentially stacked positive electrode sheet, a plurality of bipolar electrode sheets and a negative electrode sheet, between the positive electrode sheet and the bipolar electrode sheet and between two adjacent ones. An electronic insulation layer is provided between each bipolar pole piece and between the bipolar pole piece and the negative pole piece. The bipolar pole piece leads to a first tab area, and the adjacent The two first tab areas are respectively led out from different ends of the bipolar battery, and the first tab areas are used to connect a sampling device. [0006] Optionally, two adjacent first tab areas are respectively led out from two opposite ends of the bipolar battery. [0007] Optionally, the bipolar battery further includes a positive terminal, the positive electrode piece leads to a second tab area, and the adjacent second tab area and the first tab area are respectively connected from the Different ends of the bipolar battery are led out, and the second tab area is used to connect the positive terminal. [0008] Optionally, the bipolar battery further includes a negative terminal, a third tab area is led out of the negative electrode piece, and the adjacent third tab area and the first tab area are respectively connected from the Different ends of the bipolar battery are led out, and the third tab area is used to connect the negative terminal. [0009] Optionally, the bipolar pole piece includes a first current collector, and a positive electrode dressing layer and a negative electrode dressing layer are respectively formed on two surfaces of the first current collector; the positive electrode piece includes a second current collector, so A positive electrode dressing layer is formed on the inner surface of the second current collector; the negative electrode sheet includes a third current collector, and a negative electrode dressing layer is formed on the inner surface of the third current collector. [0010] Optionally, first sealing areas are provided on both surfaces of the first current collector, the first sealing areas are arranged around the outer periphery of the positive electrode dressing layer and the negative electrode dressing layer, and the first tab area is located A second sealing area is provided on the outside of the first sealing area and on the inner surface of the second current collector. The second sealing area is arranged around the outer periphery of the positive electrode dressing layer. The second tab area is located at The outside of the second sealing area; a third sealing area is provided on the inner surface of the third current collector, the third sealing area is arranged around the outer periphery of the negative electrode dressing layer, and the third tab area is located at the Outside the third sealing area, a sealant is provided between the oppositely arranged second sealing area and the first sealing area, and two adjacent first current collectors are arranged oppositely. A sealant is disposed between one sealing area; a sealant is disposed between the first sealing area and the third sealing area which are oppositely arranged, so that between the positive electrode sheet and the bipolar electrode sheet, A sealed chamber is formed between two adjacent bipolar pole pieces and between the bipolar pole piece and the negative electrode piece. The positive electrode dressing layer, the electronic insulation layer and the negative electrode The dressing layer is located in the sealed chamber. [0011] Optionally, the dressing area is a square area, correspondingly, the sealing area is an annular square frame, and the widths of two opposite frames of the sealing area are equal. [0012] Optionally, the electronic insulation layer includes a separator. [0013] Optionally, the bipolar battery further includes an ion conductor, and the ion conductor includes one of a solid electrolyte, an electrolyte, and a gel electrolyte. [0014] Optionally, the bipolar battery further includes a battery case, the positive electrode sheet, a plurality of the bipolar electrode sheets and the negative electrode sheets are stacked in sequence in the battery case, and one end of the positive electrode terminal is connected to The second tab area is connected, and the other end of the positive terminal extends out of the battery case; one end of the negative terminal is connected to the third tab area, and the other end of the negative terminal extends out of the battery case. Battery housing; one end of the sampling device is connected to the first tab area, and the other ends of the sampling device extend out of the battery housing. [0015] Optionally, the material of the first current collector is selected from composite foil materials, and the materials of the second current collector and the third current collector are selected from single metal foil materials or composite foil materials. [0016] A second aspect of the present invention provides an electrical device, including the bipolar battery as described above. [0017] According to the bipolar battery provided by the present invention, the bipolar battery of the present application contains multiple battery units. The battery units have a thin sheet structure. The gap between two adjacent battery units is very narrow, and the sampling device is difficult to insert. Therefore, the relative The two adjacent first tab areas are respectively led out from different ends of the bipolar battery; thus, the projections of the two adjacent first tab areas along the thickness direction perpendicular to the bipolar battery do not overlap, so that the same end faces each other. The distance between two adjacent first tab areas becomes larger, leaving more space for installing sampling devices. By installing multiple sampling devices, abnormal battery units can be accurately identified, thereby replacing the battery units and saving replacement costs. Description of drawings [0018] figure 1 It is a schematic structural diagram of a bipolar battery provided by an embodiment of the present invention; figure 2 It is a schematic structural diagram of a battery unit in a bipolar battery provided by an embodiment of the present invention; image 3 It is a schematic structural diagram of a bipolar pole piece in a bipolar battery provided by an embodiment of the present invention; Figure 4 It is a schematic structural diagram of the positive electrode sheet in a bipolar battery provided by an embodiment of the present invention; Figure 5 It is a schematic structural diagram of the negative electrode plate in a bipolar battery provided by an embodiment of the present invention; Figure 6 It is a schematic diagram of the coating process of the electrode plates in the bipolar battery provided by an embodiment of the present invention; The reference symbols in the drawings of this manual are as follows: 100-battery unit; 1-positive electrode piece; 11-second tab area; 12-second current collector; 13-second sealing area; 2-bipolar pole piece; 21-first tab area; 22- First current collector; 23-first sealing area; 3-negative electrode sheet; 31-third tab area; 32-third current collector; 33-third sealing area; 41-positive electrode dressing layer; 42-negative electrode dressing layer ; 43-Sealant; 44-Cutting line; 5-Electronic insulation layer; 61-Sampling device; 62-Positive terminal; 63-Negative terminal; 7-Battery case. Detailed ways [0019] In order to make the technical problems, technical solutions and beneficial effects solved by the present invention clearer, the present invention will be further described in detail below with reference to the accompanying drawings and embodiments. It should be understood that the specific embodiments described here are only used to explain the present invention and are not intended to limit the present invention. [0020] In the description of the present invention, it should be understood that the orientation or positional relationship indicated by the terms "side", "inner", "outer", etc. are based on the orientation or positional relationship shown in the drawings, and are only for the convenience of describing the present invention. and simplified description, rather than indicating or implying that the device or element referred to must have a specific orientation, be constructed and operated in a specific orientation, and therefore cannot be construed as a limitation of the present invention. In the description of the present invention, unless otherwise specified, "plurality" means two or more. [0021] In the description of the present invention, it should be noted that, unless otherwise clearly stated and limited, the term "connection" should be understood in a broad sense. For example, it can be a fixed connection, a detachable connection, or an integral connection; it can be It can be a mechanical connection or an electrical connection; it can be a direct connection or an indirect connection through an intermediary, or it can be an internal connection between two components. For those of ordinary skill in the art, the specific meanings of the above terms in the present invention can be understood on a case-by-case basis. [0022] like Figure 1-Figure 2 As shown, in one embodiment, the first aspect of the present invention provides a bipolar battery, including a positive electrode sheet 1, a plurality of bipolar electrode sheets 2 and a negative electrode sheet 3 stacked in sequence. The positive electrode sheet 1 and the bipolar battery Electronic insulation layers 5 are provided between the polar pole pieces 2, between two adjacent bipolar pole pieces 2, and between the bipolar pole pieces 2 and the negative pole pieces 3. The bipolar pole pieces 2 lead out a first The tab area 21, two adjacent first tab areas 21 are respectively led from different ends of the bipolar battery, and the first tab area 21 is used to connect the sampling device 61. [0023] Specifically, the positive electrode plate 1 located on the outermost layer of the bipolar battery forms a battery unit 100 with the adjacent bipolar electrode plate 2 and the electronic insulating layer 5 provided in the middle; the two adjacent bipolar electrode plates 2 and the electronic insulating layer 5 disposed in the middle form a battery unit 100; the negative electrode plate 3 located at the outermost layer of the bipolar battery forms a battery with the adjacent bipolar electrode plate 2 and the electronic insulating layer 5 disposed in the middle. Unit 100; the bipolar battery of the present application includes a plurality of battery units 100 arranged in a stack. [0024] Since the battery unit 100 in the bipolar battery has a thin structure, the gap between two adjacent battery units 100 is very narrow, and it is difficult to insert the sampling device 61. Therefore, the two adjacent first tab areas 21 are separated from each other from both sides. Different ends of the polarity battery are drawn out; thus the projections of the two adjacent first tab areas 21 along the thickness direction of the vertical bipolar battery do not overlap, so that the distance between the two adjacent first tab areas 21 at the same end The spacing becomes larger, leaving more clearance for installing the sampling device 61. [0025] Specifically, the sampling device 61 is a voltage sampling device 61 . [0026] In some embodiments, the voltage sampling device 61 can be installed on the first tab area 21 of each battery unit 100 to collect voltage signals of all battery units 100; when a bipolar battery fails, by sampling The data sampled by the device 61 can accurately identify which battery unit 100 is abnormal, thereby replacing the battery unit 100 and saving replacement costs. [0027] In some embodiments, when the bipolar battery has a plurality of battery cells 100, the voltage sampling devices 61 can be installed at intervals on the first tab areas 21 of the battery cells 100 in a certain order, so that part of the battery cells can be collected. The voltage signal of the battery unit 100; when a bipolar battery fails, the sampling data of the sampling device 61 can identify which area of ​​the battery unit 100 is abnormal, so that the battery unit 100 in this area can be further investigated to determine the abnormal battery unit. 100, or replace the battery unit 100 in this area to save replacement costs. [0028] like Figure 1-Figure 2 As shown, in one embodiment, two adjacent first tab regions 21 are respectively led out from two opposite ends of the bipolar battery. [0029]Since the battery unit 100 in the bipolar battery has a thin structure, the gap between two adjacent battery units 100 is very narrow, and the sampling device 61 is difficult to insert. Therefore, the two adjacent first tab areas 21 of the present application They are respectively located at both ends of the battery unit 100, so that the distance between two adjacent first tab areas 21 at the same end becomes larger, thereby leaving more gaps for installing the sampling device 61. [0030] like Figure 1-Figure 2 As shown, in one embodiment, the bipolar battery further includes a positive terminal 62, and a second tab area 11 is led out of the positive electrode piece 1. The adjacent second tab area 11 and the first tab area 21 are respectively connected from Different ends of the bipolar battery are brought out, and the second tab area 11 is used to connect the positive terminal 62 . [0031] Specifically, one end of the positive terminal 62 is used to connect to the second tab area 11 , and the other end of the positive terminal 62 is used to connect to electrical equipment. [0032] like Figure 1-Figure 2 As shown, in one embodiment, the bipolar battery further includes a negative terminal 63, and a third tab area 31 is led out from the negative plate 3. The adjacent third tab area 31 and the first tab area 21 are respectively connected from Different ends of the bipolar battery are brought out, and the third tab area 31 is used to connect the negative terminal 63 . [0033] Specifically, one end of the negative terminal 63 is used to connect to the third tab area 31 , and the other end of the negative terminal 63 is used to connect to electrical equipment. [0034] Furthermore, the first tab area 21, the second tab area 11 and the third tab area 31 of the present application are all full tab designs. The full tab design includes the following advantages: 1. It can reduce the mold of the tabs. cutting process, saving preparation time and cost; 2. Reduce the risk of tearing of the second tab area 11 during the welding process of the positive terminal 62 and the second tab area 11, and reduce the risk of tearing of the second tab area 11 during the welding process of the negative terminal 63 and the third tab area 31. The risk of tearing of the three-pole tab area 31 and the risk of tearing of the first tab area 21 during the connection process between the sampling device 61 and the first tab area 21; 3. The heat transfer and conductive efficiency and uniformity of the battery can be improved; 4. , The design of all tabs makes the first tab area 21, the second tab area 11 and the third tab area 31 larger, which provides information for the shape and installation position design of the sampling device 61, the positive terminal 62 and the negative terminal 63. More flexibility. [0035] Furthermore, the ratio of the width of the first tab region 21 of the present application to the width of the bipolar pole piece 2 is 0.01-0.1; the ratio of the width of the second tab region 11 of the present application to the width of the positive electrode piece 1 is 0.01-0.1. 0.1; the ratio of the width of the third tab area 31 to the width of the negative electrode sheet 3 in this application is 0.01-0.1; the widths of the first tab area 21, the second tab area 11 and the third tab area 31 are within this range It is convenient to connect with the sampling device 61, the positive terminal 62 and the negative terminal 63 without affecting the energy density of the battery. [0036] like Figure 3-Figure 5 As shown in one embodiment, the bipolar pole piece 2 includes a first current collector 22, and a positive electrode dressing layer 41 and a negative electrode dressing layer 42 are respectively formed on two surfaces of the first current collector 22; the positive electrode piece 1 includes a The second current collector 12 has a positive electrode dressing layer 41 formed on the inner surface of the second current collector 12; the negative electrode sheet 3 includes a third current collector 32, and the negative electrode dressing layer 42 is formed on the inner surface of the third current collector 32. [0037] In some of these embodiments, the cathode dressing layer 41 includes a cathode dressing that includes cathode active materials known in the art for use in batteries. As non-limiting examples, these cathode active materials include lithium cobalt oxide, lithium nickel oxide, lithium manganese oxide, lithium nickel cobalt oxide, lithium manganese cobalt oxide, lithium nickel manganese oxide, lithium nickel cobalt manganese oxide , lithium nickel cobalt aluminum oxide and its modified compounds, lithium iron phosphate, composite materials of lithium iron phosphate and carbon, lithium manganese phosphate, composite materials of lithium manganese phosphate and carbon, lithium iron manganese phosphate, lithium iron manganese phosphate and carbon composite materials, LiCoO 2 ,LiNiO 2 ,LiMnO 2 ,LiMn 2 O 4 ,LiNi 1/3 Co 1/3 Mn 1/3 O 2 ,LiNi 0.5 Co 0.2 Mn 0.3 O 2 ,LiNi 0.5 Co 0.25 Mn 0.25 O 2 ,LiNi 0.6 Co 0.2 Mn 0.2 O 2 ,LiNi 0.8 Co 0.1 Mn 0.1 O 2 ,LiNi 0.8 Co 0.15 Al 0.05 O 2 one or more of them. [0038] In some of these embodiments, the cathode dressing optionally further includes a binder. As non-limiting examples, the binder may include polyvinylidene fluoride, polytetrafluoroethylene, vinylidene fluoride-tetrafluoroethylene-propylene terpolymer, vinylidene fluoride-hexafluoropropylene-tetrafluoroethylene terpolymer , one or more of tetrafluoroethylene-hexafluoropropylene copolymer and fluorine-containing acrylate resin. [0039] In some of these embodiments, the cathode dressing optionally further includes a conductive agent. As a non-limiting example, the conductive agent may include one or more of superconducting carbon, acetylene black, carbon black, Ketjen black, carbon dots, carbon nanotubes, graphene, and carbon nanofibers. [0040] In some embodiments, the negative electrode dressing layer 42 includes a negative electrode dressing, and the negative electrode dressing may be a negative electrode active material for batteries known in the art. As non-limiting examples, the negative active material may include artificial graphite, natural graphite, soft carbon, hard carbon, silicon-based materials, tin-based materials, lithium titanate, elemental silicon, silicon oxygen compounds, silicon carbon composites, silicon nitrogen composites One or more of materials, silicon alloys, elemental tin, tin oxide compounds, and tin alloys. However, the present application is not limited to these materials, and other traditional materials that can be used as battery negative electrode active materials can also be used. Only one type of these negative electrode active materials may be used alone, or two or more types may be used in combination. [0041] In some of these embodiments, the negative electrode dressing optionally further includes a binder. Binders may include styrene-butadiene rubber (SBR), polyacrylic acid (PAA), polysodium acrylate (PAAS), polyacrylamide (PAM), polyvinyl alcohol (PVA), sodium alginate (SA), polymethacrylic acid (PMAA) and carboxymethyl chitosan (CMCS). [0042] In some of these embodiments, the negative electrode dressing optionally further includes a conductive agent. The conductive agent may include one or more of superconducting carbon, acetylene black, carbon black, Ketjen black, carbon dots, carbon nanotubes, graphene and carbon nanofibers. [0043] In some embodiments, the negative electrode dressing optionally includes other auxiliary agents, such as thickeners (such as sodium carboxymethylcellulose (CMC-Na)). [0044] like Figure 1-Figure 5 As shown in one embodiment, first sealing areas 23 are provided on both surfaces of the first current collector 22, and the first sealing areas 23 are arranged around the outer peripheries of the positive electrode dressing layer 41 and the negative electrode dressing layer 42. The tab area 21 is located outside the first sealing area 23; the second current collector 12 is provided with a second sealing area 13 on the inner surface, and the second sealing area 13 is arranged around the outer periphery of the positive electrode coating layer 41. The second tab Area 11 is located outside the second sealing area 13; a third sealing area 33 is provided on the inner surface of the third current collector 32, and the third sealing area 33 is arranged around the outer periphery of the negative electrode dressing layer 42. The third tab area 31 is located On the outside of the third sealing area 33, a sealant 43 is provided between the second sealing area 13 and the first sealing area 23 which are arranged opposite each other. There are two first sealing areas 23 which are arranged opposite each other on the two adjacent first current collectors 22. A sealant 43 is provided between the first sealing area 23 and the third sealing area 33 which are oppositely arranged, so that between the positive electrode piece 1 and the bipolar electrode piece 2, two adjacent ones A sealed cavity is formed between the bipolar pole pieces 2 and between the bipolar pole pieces 2 and the negative electrode piece 3. The positive electrode dressing layer 41, the electronic insulation layer 5 and the negative electrode dressing layer 42 are located in the sealed cavity. [0045] In one embodiment, the width of the first sealing area 23 is 1/10-1/2 of the width of the bipolar pole piece 2; In one embodiment, the width of the second sealing area 13 is 1/10-1/2 of the width of the positive electrode sheet 1; in one embodiment, the width of the third sealing area 33 is 1/10-1/2 of the width of the negative electrode sheet 3. 1/2; Further, the first sealing area 23, the second sealing area 13 and the third sealing area 33 are respectively one of a full sealing area, a multi-stage sealing area or a single-stage sealing area. [0046] The sealant 43 is provided in the first sealing area 23 , the second sealing area 13 and the third sealing area 33 , that is, it is provided on the outer periphery of the positive electrode dressing layer 41 , the electronic insulation layer 5 and the negative electrode dressing layer 42 . In this way, a better sealing effect can be achieved and the electrolyte can be effectively blocked from flowing out. [0047] Specifically, the sealant 43 is a sealant 43 commonly used in this field, which will not be described again here. [0048] like Figure 3-Figure 5 As shown, in one embodiment, the positive electrode dressing layer 41 and the negative electrode dressing layer 42 are both square areas, and correspondingly, the sealing area is an annular square frame, and the widths of the two opposite frames of the sealing area are equal. [0049] In a preferred embodiment, when two adjacent first tab areas 21 are respectively led out from different ends of the bipolar battery, at this time, the first sealing area 23, the second sealing area 13 and the third sealing area The width of each side of 33 is equal, so that in the subsequent process of applying the sealant 43, the first sealing area 23, the second sealing area 13 and the third sealing area 33 can be completely filled with the sealant 43, which can effectively block electrolysis. liquid. [0050] In a preferred embodiment, when two adjacent first tab areas 21 are respectively led out from two opposite ends of the bipolar battery, at this time, the first sealing area 23 and the second sealing area 13 and the width of the two parallel sides of the third sealing area 33 are equal to each other, so that in the subsequent process of applying the sealant 43, the first sealing area 23, the second sealing area 13 and the third sealing area 33 can be separated by the sealant 43. Complete filling can effectively block electrolyte. [0051] like Figure 1-Figure 2 As shown, in one embodiment, the electronically insulating layer 5 includes a membrane. [0052] In some of the embodiments, the present application has no special restrictions on the type of separator, and any well-known porous structure separator with good chemical stability and mechanical stability can be used. [0053] In some embodiments, the material of the separator may include one or more of fiberglass, non-woven fabric, polyethylene, polypropylene, and polyvinylidene fluoride. The separator can be a single-layer film or a multi-layer composite film, and is not particularly limited. When the separator is a multi-layer composite film, the materials of each layer can be the same or different, and are not particularly limited. [0054] like Figure 1-Figure 2 As shown, in one embodiment, the bipolar battery further includes an ion conductor, and the ion conductor includes one of a solid electrolyte, an electrolyte, and a gel electrolyte. [0055] In a preferred embodiment, the ion conductor is selected from electrolyte, and the electrolyte is filled between the positive electrode dressing layer 41 , the separator and the negative electrode dressing layer 42 . [0056] Specifically, as an important component of the secondary battery, the electrolyte plays a role in transporting ion conduction current between the positive electrode and the negative electrode. [0057]like figure 1 As shown, in one embodiment, the bipolar battery further includes a battery case 7. The positive electrode sheet 1, a plurality of bipolar electrode sheets 2 and the negative electrode sheets 3 are sequentially stacked in the battery case 7. The positive electrode terminal 62 is One end is connected to the second tab area 11, and the other end of the positive terminal 62 extends out of the battery case 7; one end of the negative terminal 63 is connected to the third tab area 31, and the other end of the negative terminal 63 extends out of the battery case 7; sampling One end of the device 61 is connected to the first tab area 21 , and the other ends of the sampling device 61 extend out of the battery case 7 . [0058] Specifically, the battery case 7 is configured to learn and protect the bipolar batteries stacked in the battery case 7. The battery case 7 corresponds to the first tab area 21, the second tab area 11 and the third tab. Areas 31 are provided with through holes, so that one end of the positive terminal 62 can extend into the battery case 7 and be electrically connected to the second tab area 11; one end of the negative terminal 63 can extend into the battery case 7 and be connected to the third tab area. The region 31 is electrically connected, and one end of the sampling device 61 extends into the battery case 7 and is connected to the first tab region 21 . [0059] like Figure 1-Figure 2 As shown, in one embodiment, the thickness of the positive electrode dressing layer 41 is 0.05-0.3 mm; the thickness of the negative electrode dressing layer 42 is 0.02-0.25 mm. [0060] In a preferred embodiment, the thickness of the positive electrode dressing layer 41 is 0.1-0.2mm; specifically, the thickness of the positive electrode dressing layer 41 is any one of 0.05mm, 0.1mm, 0.15mm, 0.2mm, 0.25mm or 0.3mm. value or a range of any two point values. [0061] In a preferred embodiment, the thickness of the negative electrode dressing layer 42 is 0.1-0.15mm; specifically, the thickness of the negative electrode dressing layer 42 is .0.02mm, 0.04mm, 0.06mm, 0.08mm, 0.1mm, 0.12mm, 0.14mm , 0.16mm, 0.18mm, 0.2mm, 0.22mm, 0.24mm or 0.25mm, or a range value composed of any two point values. [0062] In one embodiment, the first current collector 22 is made of a composite foil material, and the second current collector 12 and the third current collector 32 are made of a single metal foil material or a composite foil material. [0063] Specifically, the first current collector 22 adopts a composite current collector, and the composite current collector includes copper-aluminum composite foil; of course, it can also include other composite foils, as long as the composite foil meets the usage requirements of bipolar batteries, here No more listing them one by one. [0064] Specifically, the second current collector 12 is a positive current collector, and the positive current collector can be a metal foil or a composite current collector. For example, as the metal foil, aluminum foil can be used. The composite current collector may include a polymer material base layer and a metal layer formed on at least one surface of the polymer material base layer. The composite current collector can be obtained by forming a metal material on a polymer material substrate. In the positive electrode current collector, non-limiting examples of the metal material may include one of aluminum, aluminum alloys, nickel, nickel alloys, titanium, titanium alloys, silver, silver alloys, and the like. Composite current collector, non-limiting examples of the polymer material substrate may include polypropylene (PP), polyethylene terephthalate (PET), polybutylene terephthalate (PBT), poly One of the base materials such as styrene (PS) and polyethylene (PE). [0065] Specifically, the third current collector 32 is a negative electrode current collector, and the negative electrode current collector can be a metal foil or a composite current collector. For example, as the metal foil, copper foil can be used. The composite current collector may include a polymer material base layer and a metal layer formed on at least one surface of the polymer material base material. The composite current collector can be obtained by forming a metal material on a polymer material substrate. In the negative electrode current collector, non-limiting examples of the metal material may include one or more of copper, copper alloy, nickel, nickel alloy, titanium, titanium alloy, silver, silver alloy, and the like. In the negative electrode current collector, non-limiting examples of the polymer material substrate may include polypropylene (PP), polyethylene terephthalate (PET), polybutylene terephthalate (PBT), One or more base materials such as polystyrene (PS) and polyethylene (PE). [0066] like Figure 6 As shown, in one embodiment, the present invention provides a method for prepari | 1. A bipolar battery, Its characteristics are: It includes a positive electrode piece, a plurality of bipolar pole pieces and a negative electrode piece stacked in sequence, between the positive electrode piece and the bipolar pole piece, between two adjacent bipolar pole pieces, and between the bipolar pole pieces. An electronic insulation layer is disposed between the polar pole piece and the negative pole piece. The bipolar pole piece leads to a first pole region, and the two adjacent first pole regions are respectively connected from the double pole piece. Different ends of the polarity battery are led out, and the first tab area is used to connect the sampling device. 2. The bipolar battery according to claim 1, Its characteristics are: Two adjacent first tab areas are respectively led out from two opposite ends of the bipolar battery. 3. The bipolar battery according to claim 1, Its characteristics are: The bipolar battery further includes a positive terminal, and a second tab area is led out from the positive electrode piece. The adjacent second tab area and the first tab area are respectively connected from the bipolar battery. Leading out from different ends, the second tab area is used to connect the positive terminal. 4. The bipolar battery according to claim 3, Its characteristics are: The bipolar battery further includes a negative terminal, and a third tab area is led out from the negative electrode piece. The adjacent third tab area and the first tab area are respectively connected from the bipolar battery. Leading out from different ends, the third tab area is used to connect the negative terminal. 5. The bipolar battery according to claim 4, Its characteristics are: The bipolar pole piece includes a first current collector, and a positive electrode dressing layer and a negative electrode dressing layer are respectively formed on two surfaces of the first current collector; the positive electrode piece includes a second current collector, and the second current collector A positive electrode dressing layer is formed on the inner surface of the fluid; the negative electrode sheet includes a third current collector, and a negative electrode dressing layer is formed on the inner surface of the third current collector. 6. Bipolar battery according to claim 5, Its characteristics are: First sealing areas are provided on both surfaces of the first current collector. The first sealing areas are arranged around the outer periphery of the positive electrode dressing layer and the negative electrode dressing layer. The first tab area is located on the first Outside the sealing area; a second sealing area is provided on the inner surface of the second current collector, the second sealing area is arranged around the outer periphery of the positive electrode dressing layer, and the second tab area is located on the second sealing area. outside the area; a third sealing area is provided on the inner surface of the third current collector, the third sealing area is arranged around the outer periphery of the negative electrode dressing layer, and the third tab area is located in the third sealing area outside; a sealant is provided between the oppositely arranged second sealing area and the first sealing area, and between the two oppositely arranged first sealing areas on two adjacent first current collectors Provided with sealant; A sealant is provided between the oppositely arranged first sealing area and the third sealing area, so that between the positive electrode sheet and the bipolar electrode sheet, two adjacent bipolar electrodes A sealed cavity is formed between the sheets and between the bipolar pole sheet and the negative electrode sheet, and the positive electrode dressing layer, the electronic insulation layer and the negative electrode dressing layer are located in the sealed cavity. 7. Bipolar battery according to claim 6, Its characteristics are: The positive electrode dressing layer and the negative electrode dressing layer are both square areas, correspondingly, the sealing area is an annular square frame, and the widths of the two opposite frames of the sealing area are equal. 8. The bipolar battery according to claim 1, Its characteristics are: The electronic insulation layer includes a separator. 9. Bipolar battery according to claim 8, Its characteristics are: The bipolar battery further includes an ion conductor, and the ion conductor includes one of a solid electrolyte, an electrolyte, and a gel electrolyte. 10. The bipolar battery of claim 4, Its characteristics are: The bipolar battery further includes a battery case, the positive electrode piece, a plurality of the bipolar electrode pieces and the negative electrode piece are stacked in sequence in the battery case, and one end of the positive electrode terminal is connected to the second The tab area is electrically connected, and the other end of the positive terminal extends out of the battery case; one end of the negative terminal is connected to the third tab area, and the other end of the negative terminal extends out of the battery case. ; One end of the sampling device is connected to the first tab area, and the other end of the sampling device extends out of the battery housing. 11. The bipolar battery of claim 5, Its characteristics are: The first current collector is made of a composite foil material, and the second current collector and the third current collector are made of a single metal foil material or a composite foil material. 12. An electrical device, Its characteristics are: Including the bipolar battery according to any one of claims 1-11. | 比亚迪股份有限公司
909 | CN118431574B | Granted | BYD CO LTD | Secondary cells | 2024-06-27 | 2024-10-11 | An electrolyte, lithium-ion battery and electrical equipment | The present disclosure relates to an electrolyte, a lithium ion battery and electrical equipment. The electrolyte contains a lithium salt, a solvent and an additive. The additive includes a first component and a second component; the first component contains such as #imgabs0##imgabs1 At least one of the organic compounds represented by #, and the second component contains at least one of the organic compounds represented by #imgabs2#. The electrolyte of the present disclosure can effectively improve the power performance and high-temperature cycle performance of lithium-ion batteries when used in lithium-ion batteries. | Technical field [0001] The present disclosure relates to the field of new energy, specifically, to an electrolyte, a lithium-ion battery and electrical equipment. Background technology [0002] At present, lithium-ion batteries have the advantages of high energy density and low pollution, and are widely used in mobile electronic devices, electric vehicles, energy storage systems and other fields. Research and development on them are of great significance to meet the needs of clean energy and sustainable development. important meaning. [0003] However, lithium-ion batteries mainly have problems such as capacity fading, slow charging, low safety and high cost. In order to further improve the specific energy and service life of lithium-ion batteries, this requires the selection of electrode materials to tend to be high. Voltage platform or high specific volume electrode material. However, as the voltage increases, the side reactions between traditional electrolytes and electrode materials also increase. The products formed while consuming more active lithium will cause the SEI film to thicken, the impedance to increase, and the capacity to decay. Therefore, the stability of the electrode-electrolyte interface of lithium-ion batteries directly affects the electrochemical performance and safety of the battery. [0004] During the first cycle of charge and discharge of a lithium-ion battery, the electrolyte undergoes a side reaction on the surface of the electrode material to form a passivation layer of the Solid Electrolyte Interface (SEI), which prevents electron transmission while allowing lithium ion transmission. To prevent further erosion of the electrode material by the electrolyte and the occurrence of side reactions, at the same time, the passivation layer on the surface of the positive electrode is called CEI film (Cathode Electrolyte Interface). The lithium ion conductivity and high temperature stability of the SEI/CEI film determine the interface performance of the electrode-electrolyte. In order to meet the requirements for battery performance such as high energy density, long life and high power, it is necessary to form an SEI/CEI film with low impedance and high temperature stability. [0005] At present, most film-forming additives have relatively single functions. For example, the commonly used negative electrode film-forming additive vinylene carbonate can improve the high-temperature cycle stability of the battery, but its film-forming resistance is large and cannot take into account power performance; and fluorinated ethylene carbonate The SEI film made of ester and DTD has low impedance and good power performance, but lacks high temperature stability and serious gas production. In order to meet the requirements for batteries with high energy density and long cycle life, multiple additives are usually used in combination, which often cannot achieve both high-temperature performance and power performance. Contents of the invention [0006] The purpose of the present disclosure is to provide an electrolyte, a lithium-ion battery and electrical equipment that can improve the high-temperature cycle performance and power performance of the lithium-ion battery. [0007] In order to achieve the above object, a first aspect of the present disclosure provides an electrolyte solution, the electrolyte solution contains a lithium salt, a solvent and an additive, the additive contains a first component and a second component; [0008] The first component contains at least one of the organic compounds represented by the following formula (1) and/or formula (2), [0009] [0010] In formula (1) and formula (2), R 1 and R 2 Each is independently selected from a single bond, a substituted or unsubstituted alkylene group with 1 to 10 carbon atoms, a substituted or unsubstituted alkylene group with 1 to 10 carbon atoms, and a substituted or unsubstituted alkylene group with 2 to 10 carbon atoms. A substituted or unsubstituted alkenylene group, a substituted or unsubstituted alkenylene group with a carbon number of 2-10, a substituted or unsubstituted alkylene oxide group with a carbon number of 2-10, a carbon number A substituted or unsubstituted boroxylene group having 1 to 10 carbon atoms, or a substituted or unsubstituted arylene group having 6 to 10 carbon atoms; [0011] In formula (2), X 1 ,X 2 and 3 Each is independently selected from O, N, S, C(H), and at least one is N, O or S; [0012] The second component contains at least one of the organic compounds represented by the following formula (3), [0013] [0014] In formula (3), R 3 and R 4 Each is independently selected from a single bond, a substituted or unsubstituted alkylene group with 1 to 3 carbon atoms, a substituted or unsubstituted alkylene group with 1 to 3 carbon atoms, and a substituted or unsubstituted alkylene group with 2 to 3 carbon atoms. A substituted or unsubstituted alkenylene group, a substituted or unsubstituted alkenylene group with 2-3 carbon atoms, a substituted or unsubstituted alkylene oxide group with 2-3 carbon atoms, a number of carbon atoms A substituted or unsubstituted boroxylene group having 1 to 3 carbon atoms, or a substituted or unsubstituted arylene group having 6 to 10 carbon atoms; [0015] The R 1 ,R 2 ,R 3 and R 4 The substituents in are the same or different, and are each independently selected from one or more of halogen groups, alkoxy groups, sulfonyl groups, amino groups, cyano groups, carbonyl groups, acyl groups and amide groups. [0016] Optionally, in formula (2), X 1 ,X 2 and 3 Either one of them is O, and the other two are independently C(H). [0017] Optionally, the R 1 and R 2 Each is independently selected from a single bond, a substituted or unsubstituted alkylene group with 1 to 4 carbon atoms, a substituted or unsubstituted alkylene group with 1 to 2 carbon atoms, and a substituted or unsubstituted alkylene group with 2 to 4 carbon atoms. A substituted or unsubstituted alkenylene group, a substituted or unsubstituted alkenylene group with 2-3 carbon atoms, a substituted or unsubstituted alkylene oxide group with 2-3 carbon atoms, a number of carbon atoms A substituted or unsubstituted boroxylene group having 1 to 3 carbon atoms, or a substituted or unsubstituted arylene group having 6 to 10 carbon atoms; [0018] The R 1 and R 2 The substituents in are the same or different, and are each independently selected from one or more of halogen groups, cyano groups, carbonyl groups and amide groups. [0019] Optionally, the R 3 and R 4 The substituents in are the same or different, and are each independently selected from one or more of halogen groups, alkoxy groups, cyano groups, carbonyl groups and amide groups. [0020] Optionally, the R 1 and R 2 Each is independently selected from substituted or unsubstituted methylene, substituted or unsubstituted ethylene, substituted or unsubstituted propylene, substituted or unsubstituted isopropylene, substituted or unsubstituted butylene, Substituted or unsubstituted isobutylene, substituted or unsubstituted sec-butylene, substituted or unsubstituted tert-butylene, substituted or unsubstituted methyleneoxy, substituted or unsubstituted ethyleneoxy, Substituted or unsubstituted vinylene group, substituted or unsubstituted propenylene group, substituted or unsubstituted butylene group, substituted or unsubstituted vinyleneoxy group, substituted or unsubstituted propenyleneoxy group, substituted or unsubstituted oxirylene, substituted or unsubstituted oxirylene, substituted or unsubstituted boroxyethyl, substituted or unsubstituted boroxypropyl, or, substituted or unsubstituted Substituted phenyl; [0021] The R 1 and R 2 The substituents in are the same or different, and are each independently selected from one or more of -F, -Br and -CN. [0022] Optionally, the R 3 and R 4 Each is independently selected from a single bond, substituted or unsubstituted methylene, substituted or unsubstituted ethylene, substituted or unsubstituted propylene, substituted or unsubstituted isopropylene, substituted or unsubstituted Alkyleneoxy, substituted or unsubstituted methoxy, substituted or unsubstituted ethyleneoxy, substituted or unsubstituted vinylene, substituted or unsubstituted propenylene, substituted or unsubstituted vinylene baseoxy group, substituted or unsubstituted propenyloxy group, substituted or unsubstituted oxyethylene group, substituted or unsubstituted oxypropylene group, substituted or unsubstituted boroxyethylene group, Substituted or unsubstituted boroxypropyl, or substituted or unsubstituted phenyl; [0023] The R 3 and R 4 The substituents in are the same or different, and are each independently selected from -F, -Br, -CN, -NH. 2 One or more of -C=O. [0024] Optionally, the first component contains at least one of the following compounds (I) to compounds (VI): , , , , , ; [0025] The second component contains at least one of the following compounds (W1) to compounds (W4): [0026] , , , . [0027] Optionally, the weight ratio of the first component and the second component in the additive is 1: (0.5-1). [0028] Optionally, the weight ratio of the first component and the second component in the additive is 1: (0.5-0.7) [0029] Optionally, based on the total weight of the lithium ion battery electrolyte, the content of the additive is 0.1-5% by weight. [0030] Optionally, based on the total weight of the lithium ion battery electrolyte, the content of the additive is 2-4% by weight. [0031] A second aspect of the disclosure provides a lithium ion battery, which includes the electrolyte provided by the first aspect of the disclosure. [0032] A third aspect of the present disclosure provides an electrical device, which includes the lithium-ion battery provided in the second aspect of the present disclosure. [0033] Through the above technical solution, the disclosed additive for lithium-ion battery electrolyte contains a compound first component and a second component. The above two components can be used in the first cycle of charge and discharge of the lithium-ion battery. In-situ polymerization on the surface of the negative electrode generates an interface film with high mechanical strength and flexibility, which alleviates the volume expansion of the electrode material during charge and discharge. The first component can also generate LiF and Li in the positive and negative electrodes at the same time. 2 O and other inorganic layers with high ionic conductivity can further reduce the interface resistance and improve the power performance and high-temperature cycle performance of lithium-ion batteries. [0034] Other features and advantages of the present disclosure will be described in detail in the detailed description that follows. Description of drawings [0035] The accompanying drawings are used to provide a further understanding of the present disclosure and constitute a part of the specification. They are used to explain the present disclosure together with the following specific embodiments, but do not constitute a limitation of the present disclosure. In the attached picture: [0036] Figure 1 It is a linear sweep voltammetry test result diagram of the lithium-ion battery in Example 3 of the present disclosure and the lithium-ion battery in Comparative Example 1. [0037] Figure 2It is a graph showing the cyclic voltammetry test results of the lithium-ion battery in Example 4 of the present disclosure and the lithium-ion battery in Comparative Example 1. Detailed implementation [0038] Specific embodiments of the present disclosure will be described in detail below with reference to the accompanying drawings. It should be understood that the specific embodiments described here are only used to illustrate and explain the present disclosure, and are not intended to limit the present disclosure. [0039] A first aspect of the present disclosure provides an electrolyte, the electrolyte contains a lithium salt, a solvent and an additive, the additive contains a first component and a second component; [0040] The first component contains at least one of the organic compounds represented by the following formula (1) and/or formula (2), [0041] [0042] In formula (1) and formula (2), R 1 and R 2 Each is independently selected from a single bond, a substituted or unsubstituted alkylene group with 1 to 10 carbon atoms, a substituted or unsubstituted alkylene group with 1 to 10 carbon atoms, and a substituted or unsubstituted alkylene group with 2 to 10 carbon atoms. A substituted or unsubstituted alkenylene group, a substituted or unsubstituted alkenylene group with a carbon number of 2-10, a substituted or unsubstituted alkylene oxide group with a carbon number of 2-10, a carbon number A substituted or unsubstituted boroxylene group having 1 to 10 carbon atoms, or a substituted or unsubstituted arylene group having 6 to 10 carbon atoms; [0043] In formula (2), X 1 ,X 2 and 3 Each is independently selected from O, N, S, C(H), and at least one is N, O or S; [0044] The second component contains at least one of the organic compounds represented by the following formula (3), [0045] [0046] In formula (3), R 3 and R 4 Each is independently selected from a single bond, a substituted or unsubstituted alkylene group with 1 to 3 carbon atoms, a substituted or unsubstituted alkylene group with 1 to 3 carbon atoms, and a substituted or unsubstituted alkylene group with 2 to 3 carbon atoms. Substituted or unsubstituted alkenylene group, substituted or unsubstituted alkenylene group with 2-3 carbon atoms, substituted or unsubstituted alkylene oxide group with 2-3 carbon atoms, number of carbon atoms A substituted or unsubstituted boroxylene group of 1-3, or a substituted or unsubstituted arylene group of 6-10 carbon atoms; the R 1 ,R 2 ,R 3 and R 4 The substituents in are the same or different, and are each independently selected from one or more of halogen groups, alkoxy groups, sulfonyl groups, amino groups, cyano groups, carbonyl groups, acyl groups and amide groups. [0047] The inventor of the present disclosure has discovered through research that the additives contained in the electrolyte of the present disclosure have a higher reduction potential and a lower oxidation potential than carbonate solvents, and can produce electrochemistry on the electrode surface in preference to carbonate electrolyte solvents. Oxidation and reduction reactions generate a solid electrolyte interface film. Among them, the organic compound contained in the first component of the additive contains S-F bonds, which are easily broken, thereby forming an SEI/CEI film rich in inorganic LiF on the surface of the positive electrode sheet and the negative electrode sheet, which is beneficial to reducing the interface resistance and improving The power performance of the battery, and the oxidation or reduction of the sulfonyl fluoride group can also form a high-temperature stable sulfate or sulfite protective film to improve the high-temperature cycle performance of the battery. At the same time, the nitro group connected to the benzene ring is easily reduced to an azobenzene compound, and at the same time, Li-rich 2 The SEI layer of O has good lithium ion conductivity, which is beneficial to reducing the interface resistance. At the same time, the S radicals in the first component can form sulfonamide groups with the amine groups in the organic compounds contained in the second component. Finally, The formation of poly(-N=N-) polymer with a certain degree of polymerization is beneficial to alleviating the volume expansion of the negative electrode during charge and discharge and improving the high-temperature cycle stability of lithium-ion batteries. [0048] In this application, the term "substituted or unsubstituted" means that the functional group described after the term may or may not have a substituent (hereinafter, for convenience of description, the substituents are collectively referred to as Rc). If it has a substituent In the case of , the number of substituents may be one or multiple. When the number of substituents is greater than 1, each substituent may be the same or different. For example, "substituted or unsubstituted arylene" refers to an arylene group having one or more substituents Rc or an unsubstituted arylene group. The above-mentioned substituent, namely Rc, may be, for example, a halogen group, a sulfonyl group, an amino group, a cyano group, a carbonyl group, an acyl group and an amide group. [0049] The description method "... independently selected from" used in this application should be understood in a broad sense. It can mean that in different groups, the specific options expressed by the same symbols do not affect each other, or that It can be expressed that in the same group, the specific options expressed by the same symbols do not affect each other. [0050] In this application, express , and At least one of the organic compounds of the structure shown. [0051] In a preferred embodiment, the first component contains and At least one of the organic compounds shown. [0052] In this application, the number of carbon atoms of a substituted or unsubstituted functional group refers to the number of all carbon atoms. For example, if R 1 is a substituted alkylene group with 6 carbon atoms, then all the carbon atoms of the alkylene group and its substituents are 6. [0053] In this application, "alkylene" refers to a group formed by losing one hydrogen atom from an alkyl group, and may include straight-chain alkylene, branched-chain alkylene, and cycloalkylene. In this application, the number of carbon atoms of the alkylene group may be 1-10, and the number of carbon atoms of the alkylene group may specifically be 1, 2, 3, 4, 5, 6, 7, 8, 9 or 10, or Other values ​​within the range formed by any two of the aforementioned numbers. Specific examples of alkylene groups may include, but are not limited to: methylene, ethylene, propylene, isopropylene, butylene, isobutylene, sec-butylene, tert-butylene, n-hexylene , Heptylene, n-octanylene, 2-ethylhexylene, nonylene, decanylene, etc. [0054] In this application, "cycloalkylene" refers to a saturated hydrocarbon containing an alicyclic structure, including monocyclic and condensed ring structures. The number of carbon atoms of the cycloalkylene group may specifically be 3, 4, 5, 6, 7, 8, 9 or 10, or other numerical values ​​within the range consisting of any two of the aforementioned numbers. The cycloalkylene group can be a small, regular or macrocyclic ring having 3 to 10 carbon atoms. Cycloalkyl groups can also be classified as monocyclic (i.e., only one ring), bicyclic (i.e., two rings), or polycyclic (i.e., three or more rings). Cycloalkylene can also be divided into two rings sharing one carbon atom (i.e. spiro ring), two rings sharing two carbon atoms (i.e. fused ring) and two rings sharing more than two carbon atoms (i.e. bridged ring). Furthermore, cycloalkylene groups may be substituted or unsubstituted. For example, specific examples of cycloalkylene groups may include, but are not limited to: five-membered ring alkylene groups, namely cyclopentylene groups, six-membered ring alkylene groups, namely cyclohexylene groups, and the like. [0055] As used herein, "alkenylene" refers to an alkylene group containing one or more double bonds in a straight or branched hydrocarbon chain. Alkenylene groups may be unsubstituted or substituted. The alkenylene group may have 2 to 10 carbon atoms. Whenever it appears herein, a numerical range such as "2 to 10" refers to each integer within the given range, and the number of carbon atoms in the alkenylene group may specifically be 2, 3, 4, 5, 6, 7, 8, 9 or 10, or other values ​​within the range formed by any two of the aforementioned numbers. For example, the alkenylene group may be vinylene, butadienylene, propenylene, or the like. [0056] As used herein, "arylene" refers to an optional functional group or substituent derived from an aromatic carbocyclic ring. The arylene group can be a monocyclic arylene group (such as phenylene) or a polycyclic arylene group. In other words, the arylene group can be a monocyclic arylene group, a fused-ring arylene group, or a conjugated group connected through a carbon-carbon bond. Two or more monocyclic arylenes, monocyclic arylenes and fused ring arylenes conjugated through carbon-carbon bonds, two or more fused ring arylenes conjugated through carbon-carbon bonds base. That is, unless otherwise stated, two or more aromatic groups conjugated through carbon-carbon bonds can also be regarded as arylene groups in this application. Among them, the fused ring arylene group may include, for example, a bicyclic fused arylene group (such as naphthylene group). The arylene group does not contain heteroatoms such as B, N, O, S, P, Se and Si. It should be noted that both biphenylene and fluorenylene groups are regarded as arylene groups in this application. Specific examples of the arylene group may include, but are not limited to, phenylene and the like. [0057] In one embodiment, in formula (2), X 1 ,X 2 and 3 Any one of them is O, and the other two are independently C(H); preferably, X 1 for O,X 2 and 3 Each independently is C(H). In this embodiment, the additive containing the organic compound and the first component has better high temperature cycle performance and power performance. [0058] In one embodiment, the R 1 and R 2 Each is independently selected from a single bond, a substituted or unsubstituted alkylene group with 1 to 4 carbon atoms, a substituted or unsubstituted alkylene group with 1 to 2 carbon atoms, and a substituted or unsubstituted alkylene group with 2 to 4 carbon atoms. Substituted or unsubstituted alkenylene group, substituted or unsubstituted alkenylene group with 2-3 carbon atoms, substituted or unsubstituted alkylene oxide group with 2-3 carbon atoms, number of carbon atoms A substituted or unsubstituted boroxylene group having 1 to 3 carbon atoms, or a substituted or unsubstituted arylene group having 6 to 10 carbon atoms. The R 1 and R 2 The substituents in are the same or different, and are each independently selected from one or more of halogen groups, cyano groups, carbonyl groups and amide groups. In this embodiment, the electrolyte containing the organic compound and the additive of the second component enables the lithium-ion battery to have better high-temperature cycle performance and power performance. [0059] In one embodiment, the R 3 and R 4 The substituents in are the same or different, and are each independently selected from one or more of halogen groups, alkoxy groups, cyano groups, carbonyl groups and amide groups. [0060] In a preferred embodiment, the R 1 and R 2 Each is independently selected from substituted or unsubstituted methylene, substituted or unsubstituted ethylene, substituted or unsubstituted propylene, substituted or unsubstituted isopropylene, substituted or unsubstituted butylene, Substituted or unsubstituted isobutylene, substituted or unsubstituted sec-butylene, substituted or unsubstituted tert-butylene, substituted or unsubstituted methyleneoxy, substituted or unsubstituted ethyleneoxy, Substituted or unsubstituted vinylene, substituted or unsubstituted propenylene, substituted or unsubstituted butylene, substituted or unsubstituted vinyloxy, substituted or unsubstituted propenylene, substituted or unsubstituted oxirylene, substituted or unsubstituted oxirylene, substituted or unsubstituted boroxyethyl, substituted or unsubstituted boroxypropyl, or, substituted or unsubstituted Substituted phenyl; the R 1 and R 2 The substituents in are the same or different, and each is independently selected from one or more of -F, -Br and -CN; more preferably, the R 1 and R 2 The substituents in are fluorine and/or sulfonyl groups. In this embodiment, the electrolyte containing the organic compound and the additive of the second component enables the lithium-ion battery to have better high-temperature cycle performance and power performance. [0061] In a preferred embodiment, the R 3 and R4 Each is independently selected from a single bond, substituted or unsubstituted methylene, substituted or unsubstituted ethylene, substituted or unsubstituted propylene, substituted or unsubstituted isopropylene, substituted or unsubstituted Alkyleneoxy, substituted or unsubstituted methoxy, substituted or unsubstituted ethyleneoxy, substituted or unsubstituted vinylene, substituted or unsubstituted propenylene, substituted or unsubstituted vinylene baseoxy group, substituted or unsubstituted propenyloxy group, substituted or unsubstituted oxyethylene group, substituted or unsubstituted oxypropylene group, substituted or unsubstituted boroxyethylene group, Substituted or unsubstituted boroxypropyl, or substituted or unsubstituted phenyl; the R 3 and R 4 The substituents in are the same or different, and are each independently selected from -F, -Br, -CN, -NH. 2 and -C=O one or more; preferably, the R 3 and R 4 The substituent in is selected from one or more of fluorine, cyano and amide groups. In this embodiment, the electrolyte containing the organic compound and the additive of the first component enables the lithium-ion battery to have better high-temperature cycle performance and power performance. [0062] In one embodiment, the first component contains at least one of the following compounds (I) to compounds (VI): , , , , , . In this embodiment, the above-mentioned organic compound is used in combination with the second component of the present disclosure, so that the additive has better high-temperature cycle performance and power performance. [0063] In one embodiment, the second component contains at least one of the following compounds (W1) to compounds (W4): , , , . In this embodiment, the above-mentioned organic compound is used in combination with the first component of the present disclosure as a lithium-ion battery electrolyte additive, so that the lithium-ion battery containing the electrolyte has better high-temperature cycle performance and power performance. [0064] According to the present disclosure, the dosage ratio of the first component and the second component in the additive can vary within a wide range. In one embodiment, the first component and the second component in the additive The weight ratio of the content is 1: (0.5-1), preferably 1: (0.5-0.7). In this embodiment, the ratio of the first component and the second component in the additive is appropriate, so that the electrolyte containing the additive has a better effect of improving the high-temperature cycle stability and power performance of the lithium-ion battery. [0065] According to the present disclosure, the content of the additive in the electrolyte can vary within a wide range. In a specific embodiment of the present disclosure, based on the total weight of the lithium-ion battery electrolyte, the content of the additive It is 0.1-5% by weight, preferably 2-4% by weight. In this embodiment, the lithium-ion battery containing the electrolyte has better high-temperature cycle stability and power performance. [0066] According to the present disclosure, the content of the organic solvent can also vary within a wide range. In a specific embodiment, based on the total weight of the lithium-ion battery electrolyte, the content of the organic solvent is 10-90% by weight. . The organic solvent is a solvent used in lithium ion electrolyte that is well known to those skilled in the art. Specifically, it can be selected from one or more of carbonate solvents, carboxylate esters and ether solvents. Carbonate solvents are cyclic or chain carbonates and their derivatives. Preferably, carbonate solvents may include but are not limited to ethylene carbonate, propylene carbonate, fluoroethylene carbonate, dimethyl carbonate, carbonic acid, etc. One or more of diethyl, ethyl methyl carbonate, ethyl acetate, propyl acetate, ethyl propionate, and ethyl butyrate. Carboxylic acid ester solvents are linear or branched carboxylic acid esters and their derivatives. Preferably, the carboxylic acid ester solvents can be selected from, but are not limited to, γ-butyrolactone, methyl acetate, ethyl acetate, and propionic acid. One or more of methyl ester, ethyl propionate, propyl propionate, methyl butyrate, and ethyl butyrate. Ether solvents can be selected from, but are not limited to, glycol ethers such as ethylene glycol dimethyl ether, ethylene glycol diethyl ether, etc., diethylene glycol ethers such as diethylene glycol dimethyl ether, etc., triethylene glycol ether. Classes such as triethylene glycol dimethyl ether, etc., tetraethylene glycol ethers such as tetraethylene glycol dimethyl ether, etc. [0067] According to the present disclosure, the content of lithium salt can also vary within a wide range. In a specific embodiment, based on the total weight of the lithium ion battery electrolyte, the content of lithium salt is 0.1-10% by weight, The concentration is 0.1-5mol/L. The types of lithium salts are also well-known to those skilled in the art. For example, they may include but are not limited to lithium hexafluorophosphate (LiPF 6 ), lithium bisfluorosulfonyl imide (LiFSI), lithium bistrifluoromethanesulfonyl imide (LiTFSI), lithium trifluoromethanesulfonate (LiOTf), lithium dioxalatoborate (LiBOB), difluorooxaloboric acid Lithium (LiDFOB), lithium tetrafluoroborate (LiBF 4 ) and lithium perchlorate (LiClO 4 ) at least one of them. [0068] A second aspect of the disclosure provides a lithium ion battery, which includes the electrolyte provided by the first aspect of the disclosure. [0069] The lithium-ion battery of the present disclosure has good high-temperature cycle stability and power performance. [0070] The interface film of the lithium-ion battery of the present disclosure contains inorganic components and organic components. The inorganic component contains LiF, Li 2 O and Li 3 N, the organic component contains poly(-N=N-) oligomer. According to the present disclosure, the components of the interface film can be analyzed by transmission electron microscopy and X-ray photoelectron spectroscopy (XPS). [0071] A third aspect of the present disclosure provides an electrical device, which includes the lithium-ion battery provided in the second aspect. [0072] Electrical equipment in this application includes but is not limited to electric cars, electric motorcycles, electric bicycles, mobile power supplies, drones, mobile phones, computers, cameras, power tools, smart homes or wearable devices. [0073] The present disclosure is further described below through examples, but the present disclosure is not limited thereby. [0074] The raw materials used in the following examples and comparative examples were all commercially available unless otherwise specified. [0075] Example 1 [0076] (1) Preparation of electrolyte: [0077] In an argon-filled glove box, weigh 1.0 M lithium hexafluorophosphate (LiPF 6 ) is dissolved in a mixed solvent of EC: EMC: DMC = 1:1:1 (volume ratio, the same below. EC is ethylene carbonate, EMC is diethyl carbonate, and DMC is dimethyl carbonate) to prepare an electrolyte. base solution, and then add 0.5% by weight of 4-nitrobenzenesulfonyl fluoride (I) and 0.28% by weight of azodicarbonamide (W1) to it, and the electrolyte is recorded as D1. [0078] (2) Preparation of lithium battery: [0079] Prepare the negative electrode sheet of lithium-ion battery: mix graphite, conductive agent Super P, thickener sodium carboxymethylcellulose (CMC), and adhesive styrene-butadiene rubber (SBR) in a mass ratio = 50:1:1:1.5 Mix it into a slurry, apply it evenly on the copper foil as the negative electrode current collector, dry it under vacuum at 85°C for 24 hours, then cold press it, then trim, cut into pieces, separate into strips, and dry under vacuum conditions at 110°C for 4 Hours, weld the tabs to make the negative electrode of the lithium-ion battery; [0080] Preparation of lithium-ion battery cathode plates: lithium cobalt oxide LiCoO 2 (LCO), conductive agent Super P and adhesive PVDF | 1. An electrolyte, It is characterized by, The electrolyte contains lithium salt, solvent and additives. The additives include a first component and a second component; the weight ratio of the first component and the second component in the additive is 1:(0.5-1 ); The first component contains at least one of the organic compounds represented by the following formula (1) and/or formula (2), In formula (1) and formula (2), R 1 and R 2 Each is independently selected from a single bond, a substituted or unsubstituted alkylene group with 1 to 10 carbon atoms, a substituted or unsubstituted alkylene group with 1 to 10 carbon atoms, and a substituted or unsubstituted alkylene group with 2 to 10 carbon atoms. A substituted or unsubstituted alkenylene group, a substituted or unsubstituted alkenylene group with a carbon number of 2-10, a substituted or unsubstituted alkylene oxide group with a carbon number of 2-10, a carbon number A substituted or unsubstituted boroxylene group having 1 to 10 carbon atoms, or a substituted or unsubstituted arylene group having 6 to 10 carbon atoms; In formula (2), X 1 for O,X 2 and 3 Each independently is CH; The second component contains at least one of the organic compounds represented by the following formula (3), In formula (3), R 3 and R 4 Each is independently selected from a single bond, a substituted or unsubstituted alkylene group with 1 to 3 carbon atoms, a substituted or unsubstituted alkylene group with 1 to 3 carbon atoms, and a substituted or unsubstituted alkylene group with 2 to 3 carbon atoms. Substituted or unsubstituted alkenylene group, substituted or unsubstituted alkenylene group with 2-3 carbon atoms, substituted or unsubstituted alkylene oxide group with 2-3 carbon atoms, number of carbon atoms A substituted or unsubstituted boroxylene group having 1 to 3 carbon atoms, or a substituted or unsubstituted arylene group having 6 to 10 carbon atoms; The R 1 ,R 2 ,R 3 and R 4 The substituents in are the same or different, and are each independently selected from one or more of halogen groups, alkoxy groups, sulfonyl groups, amino groups, cyano groups, carbonyl groups, acyl groups and amide groups. 2. The electrolyte according to claim 1, in, The R 1 and R 2 Each is independently selected from a single bond, a substituted or unsubstituted alkylene group with 1 to 4 carbon atoms, a substituted or unsubstituted alkylene group with 1 to 2 carbon atoms, and a substituted or unsubstituted alkylene group with 2 to 4 carbon atoms. Substituted or unsubstituted alkenylene group, substituted or unsubstituted alkenylene group with 2-3 carbon atoms, substituted or unsubstituted alkylene oxide group with 2-3 carbon atoms, number of carbon atoms A substituted or unsubstituted boroxylene group having 1 to 3 carbon atoms, or a substituted or unsubstituted arylene group having 6 to 10 carbon atoms; The R 1 and R 2 The substituents in are the same or different, and are each independently selected from one or more of halogen groups, cyano groups, carbonyl groups and amide groups. 3. The electrolyte solution according to claim 1, in, The R 3 and R 4 The substituents in are the same or different, and are each independently selected from one or more of halogen groups, alkoxy groups, cyano groups, carbonyl groups and amide groups. 4. The electrolyte according to claim 1, in, The R 1 and R 2 Each is independently selected from substituted or unsubstituted methylene, substituted or unsubstituted ethylene, substituted or unsubstituted propylene, substituted or unsubstituted isopropylene, substituted or unsubstituted butylene, Substituted or unsubstituted isobutylene, substituted or unsubstituted sec-butylene, substituted or unsubstituted tert-butylene, substituted or unsubstituted methyleneoxy, substituted or unsubstituted ethyleneoxy, Substituted or unsubstituted vinylene group, substituted or unsubstituted propenylene group, substituted or unsubstituted butylene group, substituted or unsubstituted vinyleneoxy group, substituted or unsubstituted propenyleneoxy group, substituted or unsubstituted oxirylene, substituted or unsubstituted oxirylene, substituted or unsubstituted boroxyethyl, substituted or unsubstituted boroxypropyl, or, substituted or unsubstituted Substituted phenyl; The R 1 and R 2 The substituents in are the same or different, and are each independently selected from one or more of -F, -Br and -CN. 5. The electrolyte according to claim 1, in, The R 3 and R 4 Each is independently selected from a single bond, substituted or unsubstituted methylene, substituted or unsubstituted ethylene, substituted or unsubstituted propylene, substituted or unsubstituted isopropylene, substituted or unsubstituted Alkyleneoxy, substituted or unsubstituted methoxy, substituted or unsubstituted ethyleneoxy, substituted or unsubstituted vinylene, substituted or unsubstituted propenylene, substituted or unsubstituted vinylene baseoxy group, substituted or unsubstituted propenyloxy group, substituted or unsubstituted oxyethylene group, substituted or unsubstituted oxypropylene group, substituted or unsubstituted boroxyethylene group, Substituted or unsubstituted boroxypropyl, or substituted or unsubstituted phenyl; The R 3 and R 4 The substituents in are the same or different, and are each independently selected from -F, -Br, -CN, -NH. 2 One or more of -C=O. 6. The electrolyte according to claim 1, in, The first component contains at least one of the following compounds (I) to compounds (VI): , , , , , ; The second component contains at least one of the following compounds W1 to W4: , , , . 7. The electrolyte according to claim 1, in, The weight ratio of the first component and the second component in the additive is 1: (0.5-0.7). 8. The electrolyte according to claim 1, in, Based on the total weight of the electrolyte, the content of the additive is 0.1-5% by weight. 9. The electrolyte solution according to claim 1 or 8, in, Based on the total weight of the electrolyte, the content of the additive is 2-4% by weight. 10. A lithium-ion battery, It is characterized by, The lithium ion battery includes the electrolyte according to any one of claims 1-9. | 比亚迪股份有限公司
910 | CN118431574A | Granted | BYD CO LTD | Secondary cells | 2024-06-27 | 2024-08-02 | Electrolyte, lithium ion battery and electric equipment | The invention relates to an electrolyte, a lithium ion battery and electric equipment, the electrolyte contains a lithium salt, a solvent and an additive, and the additive comprises a first component and a second component; the first component contains at least one of organic compounds represented by # imgabs0 # imgabs1 #, and the second component contains at least one of organic compounds represented by # imgabs2 #. When the electrolyte is used for the lithium ion battery, the power performance and the high-temperature cycle performance of the lithium ion battery can be effectively improved. | Technical field [0001] The present disclosure relates to the field of new energy, specifically, to an electrolyte, a lithium-ion battery and electrical equipment. Background technique [0002] At present, lithium-ion batteries have the advantages of high energy density and low pollution, and are widely used in mobile electronic devices, electric vehicles, energy storage systems and other fields. Research and development on them are of great significance to meet the needs of clean energy and sustainable development. Significance. [0003] However, lithium-ion batteries mainly have problems such as capacity fading, slow charging, low safety and high cost. In order to further improve the specific energy and service life of lithium-ion batteries, this requires the selection of electrode materials to tend to be high. Voltage platform or high specific volume electrode material. However, as the voltage increases, the side reactions between traditional electrolytes and electrode materials also increase. The products formed while consuming more active lithium will cause the SEI film to thicken, the impedance to increase, and the capacity to decay. Therefore, the stability of the electrode-electrolyte interface of lithium-ion batteries directly affects the electrochemical performance and safety of the battery. [0004] During the first cycle of charge and discharge of a lithium-ion battery, the electrolyte undergoes a side reaction on the surface of the electrode material to form a passivation layer of the Solid Electrolyte Interface (SEI), which prevents electron transmission while allowing lithium ion transmission. To prevent further erosion of the electrode material by the electrolyte and the occurrence of side reactions, at the same time, the passivation layer on the surface of the positive electrode is called CEI film (Cathode Electrolyte Interface). The lithium ion conductivity and high temperature stability of the SEI/CEI film determine the interface performance of the electrode-electrolyte. In order to meet the requirements for battery performance such as high energy density, long life and high power, it is necessary to form an SEI/CEI film with low impedance and high temperature stability. [0005] At present, most film-forming additives have relatively single functions. For example, the commonly used negative electrode film-forming additive vinylene carbonate can improve the high-temperature cycle stability of the battery, but its film-forming resistance is large and cannot take into account power performance; and fluorinated ethylene carbonate The SEI film made of ester and DTD has low impedance and good power performance, but lacks high temperature stability and serious gas production. In order to meet the requirements for batteries with high energy density and long cycle life, multiple additives are usually used in combination, which often cannot achieve both high-temperature performance and power performance. Contents of the invention [0006] The purpose of the present disclosure is to provide an electrolyte, a lithium-ion battery and electrical equipment that can improve the high-temperature cycle performance and power performance of the lithium-ion battery. [0007] In order to achieve the above object, a first aspect of the present disclosure provides an electrolyte solution, the electrolyte solution contains a lithium salt, a solvent and an additive, the additive contains a first component and a second component; The first component contains at least one of the organic compounds represented by the following formula (1) and/or formula (2), [0008] In formula (1) and formula (2), R 1 and R 2 Each is independently selected from a single bond, a substituted or unsubstituted alkylene group with 1 to 10 carbon atoms, a substituted or unsubstituted alkylene group with 1 to 10 carbon atoms, and a substituted or unsubstituted alkylene group with 2 to 10 carbon atoms. A substituted or unsubstituted alkenylene group, a substituted or unsubstituted alkenylene group with a carbon number of 2-10, a substituted or unsubstituted alkylene oxide group with a carbon number of 2-10, a carbon number A substituted or unsubstituted boroxylene group having 1 to 10 carbon atoms, or a substituted or unsubstituted arylene group having 6 to 10 carbon atoms; In formula (2), X 1 ,X 2 and 3 Each is independently selected from O, N, S, C(H), and at least one is N, O or S; The second component contains at least one of the organic compounds represented by the following formula (3), [0009] In formula (3), R 3 and R 4 Each is independently selected from a single bond, a substituted or unsubstituted alkylene group with 1 to 3 carbon atoms, a substituted or unsubstituted alkylene group with 1 to 3 carbon atoms, and a substituted or unsubstituted alkylene group with 2 to 3 carbon atoms. A substituted or unsubstituted alkenylene group, a substituted or unsubstituted alkenylene group with 2-3 carbon atoms, a substituted or unsubstituted alkylene oxide group with 2-3 carbon atoms, a number of carbon atoms A substituted or unsubstituted boroxylene group having 1 to 3 carbon atoms, or a substituted or unsubstituted arylene group having 6 to 10 carbon atoms; The R 1 ,R 2 ,R 3 and R 4 The substituents in are the same or different, and are each independently selected from one or more of halogen groups, alkoxy groups, sulfonyl groups, amino groups, cyano groups, carbonyl groups, acyl groups and amide groups. [0010] Optionally, in formula (2), X 1 ,X 2 and 3 Either one of them is O, and the other two are independently C(H). [0011] Optionally, the R 1 and R 2 Each is independently selected from a single bond, a substituted or unsubstituted alkylene group with 1 to 4 carbon atoms, a substituted or unsubstituted alkylene group with 1 to 2 carbon atoms, and a substituted or unsubstituted alkylene group with 2 to 4 carbon atoms. A substituted or unsubstituted alkenylene group, a substituted or unsubstituted alkenylene group with 2-3 carbon atoms, a substituted or unsubstituted alkylene oxide group with 2-3 carbon atoms, a number of carbon atoms A substituted or unsubstituted boroxylene group having 1 to 3 carbon atoms, or a substituted or unsubstituted arylene group having 6 to 10 carbon atoms; The R 1 and R 2 The substituents in are the same or different, and are each independently selected from one or more of halogen groups, cyano groups, carbonyl groups and amide groups. [0012] Optionally, the R 3 and R 4 The substituents in are the same or different, and are each independently selected from one or more of halogen groups, alkoxy groups, cyano groups, carbonyl groups and amide groups. [0013] Optionally, the R 1 and R 2 Each is independently selected from substituted or unsubstituted methylene, substituted or unsubstituted ethylene, substituted or unsubstituted propylene, substituted or unsubstituted isopropylene, substituted or unsubstituted butylene, Substituted or unsubstituted isobutylene, substituted or unsubstituted sec-butylene, substituted or unsubstituted tert-butylene, substituted or unsubstituted methyleneoxy, substituted or unsubstituted ethyleneoxy, Substituted or unsubstituted vinylene, substituted or unsubstituted propenylene, substituted or unsubstituted butylene, substituted or unsubstituted vinyloxy, substituted or unsubstituted propenylene, substituted or unsubstituted oxirylene, substituted or unsubstituted oxirylene, substituted or unsubstituted boroxyethyl, substituted or unsubstituted boroxypropyl, or, substituted or unsubstituted Substituted phenyl; The R 1 and R 2 The substituents in are the same or different, and are each independently selected from one or more of -F, -Br and -CN. [0014] Optionally, the R 3 and R 4 Each is independently selected from a single bond, substituted or unsubstituted methylene, substituted or unsubstituted ethylene, substituted or unsubstituted propylene, substituted or unsubstituted isopropylene, substituted or unsubstituted Alkyleneoxy, substituted or unsubstituted methoxy, substituted or unsubstituted ethyleneoxy, substituted or unsubstituted vinylene, substituted or unsubstituted propenylene, substituted or unsubstituted vinylene baseoxy group, substituted or unsubstituted propenyloxy group, substituted or unsubstituted oxyethylene group, substituted or unsubstituted oxypropylene group, substituted or unsubstituted boroxyethylene group, Substituted or unsubstituted boroxypropyl, or substituted or unsubstituted phenyl; The R 3 and R 4 The substituents in are the same or different, and are each independently selected from -F, -Br, -CN, -NH. 2 One or more of -C=O. [0015] Optionally, the first component contains at least one of the following compounds (I) to compounds (VI): , , , , , ; The second component contains at least one of the following compounds (W1) to compounds (W4): , , , . [0016] Optionally, the weight ratio of the first component and the second component in the additive is 1: (0.5-1). [0017] Optionally, the weight ratio of the first component and the second component in the additive is 1: (0.5-0.7) Optionally, based on the total weight of the lithium ion battery electrolyte, the content of the additive is 0.1-5% by weight. [0018] Optionally, based on the total weight of the lithium ion battery electrolyte, the content of the additive is 2-4% by weight. [0019] A second aspect of the disclosure provides a lithium ion battery, which includes the electrolyte provided by the first aspect of the disclosure. [0020] A third aspect of the present disclosure provides an electrical device, which includes the lithium-ion battery provided in the second aspect of the present disclosure. [0021] Through the above technical solution, the present disclosure contains an additive for lithium-ion battery electrolyte. The additive contains a compound first component and a second component. The above two components can be used in the first cycle of charge and discharge of the lithium-ion battery. In-situ polymerization on the surface of the negative electrode generates an interface film with high mechanical strength and flexibility, which alleviates the volume expansion of the electrode material during charge and discharge. The first component can also generate LiF and Li in the positive and negative electrodes at the same time. 2 O and other inorganic layers with high ionic conductivity can further reduce the interface impedance and improve the power performance and high-temperature cycle performance of lithium-ion batteries. [0022] Other features and advantages of the present disclosure will be described in detail in the detailed description that follows. Description of the drawings [0023] The accompanying drawings are used to provide a further understanding of the present disclosure and constitute a part of the specification. They are used to explain the present disclosure together with the following specific embodiments, but do not constitute a limitation of the present disclosure. In the attached picture: figure 1 It is a linear sweep voltammetry test result diagram of the lithium-ion battery in Example 3 of the present disclosure and the lithium-ion battery in Comparative Example 1. [0024] figure 2 It is a graph showing the cyclic voltammetry test results of the lithium-ion battery in Example 4 of the present disclosure and the lithium-ion battery in Comparative Example 1. Detailed ways [0025] Specific embodiments of the present disclosure will be described in detail below with reference to the accompanying drawings. It should be understood that the specific embodiments described here are only used to illustrate and explain the present disclosure, and are not intended to limit the present disclosure. [0026]A first aspect of the present disclosure provides an electrolyte, the electrolyte contains a lithium salt, a solvent and an additive, the additive contains a first component and a second component; The first component contains at least one of the organic compounds represented by the following formula (1) and/or formula (2), [0027] In formula (1) and formula (2), R 1 and R 2 Each is independently selected from a single bond, a substituted or unsubstituted alkylene group with 1 to 10 carbon atoms, a substituted or unsubstituted alkylene group with 1 to 10 carbon atoms, and a substituted or unsubstituted alkylene group with 2 to 10 carbon atoms. A substituted or unsubstituted alkenylene group, a substituted or unsubstituted alkenylene group with a carbon number of 2-10, a substituted or unsubstituted alkylene oxide group with a carbon number of 2-10, a carbon number A substituted or unsubstituted boroxylene group having 1 to 10 carbon atoms, or a substituted or unsubstituted arylene group having 6 to 10 carbon atoms; In formula (2), X 1 ,X 2 and 3 Each is independently selected from O, N, S, C(H), and at least one is N, O or S; The second component contains at least one of the organic compounds represented by the following formula (3), [0028] In formula (3), R 3 and R 4 Each is independently selected from a single bond, a substituted or unsubstituted alkylene group with 1 to 3 carbon atoms, a substituted or unsubstituted alkylene group with 1 to 3 carbon atoms, and a substituted or unsubstituted alkylene group with 2 to 3 carbon atoms. A substituted or unsubstituted alkenylene group, a substituted or unsubstituted alkenylene group with 2-3 carbon atoms, a substituted or unsubstituted alkylene oxide group with 2-3 carbon atoms, a number of carbon atoms A substituted or unsubstituted boroxylene group of 1-3, or a substituted or unsubstituted arylene group of 6-10 carbon atoms; the R 1 ,R 2 ,R 3 and R 4 The substituents in are the same or different, and are each independently selected from one or more of halogen groups, alkoxy groups, sulfonyl groups, amino groups, cyano groups, carbonyl groups, acyl groups and amide groups. [0029] The inventor of the present disclosure has discovered through research that the additives contained in the electrolyte of the present disclosure have a higher reduction potential and a lower oxidation potential than carbonate solvents, and can produce electrochemistry on the electrode surface in preference to carbonate electrolyte solvents. Oxidation and reduction reactions generate a solid electrolyte interface film. Among them, the organic compound contained in the first component of the additive contains S-F bonds, which are easily broken, thereby forming an SEI/CEI film rich in inorganic LiF on the surface of the positive electrode sheet and the negative electrode sheet, which is beneficial to reducing the interface resistance and improving The power performance of the battery, and the oxidation or reduction of the sulfonyl fluoride group can also form a high-temperature stable sulfate or sulfite protective film to improve the high-temperature cycle performance of the battery. At the same time, the nitro group connected to the benzene ring is easily reduced to an azobenzene compound, and at the same time, Li-rich 2 The SEI layer of O has good lithium ion conductivity, which is beneficial to reducing the interface resistance. At the same time, the S radicals in the first component can form sulfonamide groups with the amine groups in the organic compounds contained in the second component. Finally, The formation of poly(-N=N-) polymer with a certain degree of polymerization is beneficial to alleviating the volume expansion of the negative electrode during charge and discharge and improving the high-temperature cycle stability of lithium-ion batteries. [0030] In this application, the term "substituted or unsubstituted" means that the functional group described after the term may or may not have a substituent (hereinafter, for convenience of description, the substituents are collectively referred to as Rc). If it has a substituent In the case of , the number of substituents may be one or multiple. When the number of substituents is greater than 1, each substituent may be the same or different. For example, "substituted or unsubstituted arylene" refers to an arylene group having one or more substituents Rc or an unsubstituted arylene group. The above-mentioned substituent, namely Rc, may be, for example, a halogen group, a sulfonyl group, an amino group, a cyano group, a carbonyl group, an acyl group and an amide group. [0031] The description method "... independently selected from" used in this application should be understood in a broad sense. It can mean that in different groups, the specific options expressed by the same symbols do not affect each other, or that It can be expressed that in the same group, the specific options expressed by the same symbols do not affect each other. [0032] In this application, express , and At least one of the organic compounds of the structure shown. [0033] In a preferred embodiment, the first component contains and At least one of the organic compounds shown. [0034] In this application, the number of carbon atoms of a substituted or unsubstituted functional group refers to the number of all carbon atoms. For example, if R 1 is a substituted alkylene group with 6 carbon atoms, then all the carbon atoms of the alkylene group and its substituents are 6. [0035] In this application, "alkylene" refers to a group formed by losing one hydrogen atom from an alkyl group, and may include straight-chain alkylene, branched-chain alkylene, and cycloalkylene. In this application, the number of carbon atoms of the alkylene group may be 1-10, and the number of carbon atoms of the alkylene group may specifically be 1, 2, 3, 4, 5, 6, 7, 8, 9 or 10, or Other values ​​within the range formed by any two of the aforementioned numbers. Specific examples of alkylene groups may include, but are not limited to: methylene, ethylene, propylene, isopropylene, butylene, isobutylene, sec-butylene, tert-butylene, n-hexylene , Heptylene, n-octanylene, 2-ethylhexylene, nonylene, decanylene, etc. [0036] In this application, "cycloalkylene" refers to a saturated hydrocarbon containing an alicyclic structure, including monocyclic and condensed ring structures. The number of carbon atoms of the cycloalkylene group may specifically be 3, 4, 5, 6, 7, 8, 9 or 10, or other numerical values ​​within the range consisting of any two of the aforementioned numbers. The cycloalkylene group can be a small, regular or macrocyclic ring having 3 to 10 carbon atoms. Cycloalkyl groups can also be classified as monocyclic (i.e., only one ring), bicyclic (i.e., two rings), or polycyclic (i.e., three or more rings). Cycloalkylene can also be divided into two rings sharing one carbon atom (i.e. spiro ring), two rings sharing two carbon atoms (i.e. fused ring) and two rings sharing more than two carbon atoms (i.e. bridged ring). Furthermore, cycloalkylene groups may be substituted or unsubstituted. For example, specific examples of cycloalkylene groups may include, but are not limited to: five-membered ring alkylene groups, namely cyclopentylene groups, six-membered ring alkylene groups, namely cyclohexylene groups, and the like. [0037] As used herein, "alkenylene" refers to an alkylene group containing one or more double bonds in a straight or branched hydrocarbon chain. Alkenylene groups may be unsubstituted or substituted. The alkenylene group may have 2 to 10 carbon atoms. Whenever it appears herein, a numerical range such as "2 to 10" refers to each integer within the given range, and the number of carbon atoms in the alkenylene group may specifically be 2, 3, 4, 5, 6, 7, 8, 9 or 10, or other values ​​within the range formed by any two of the aforementioned numbers. For example, the alkenylene group may be vinylene, butadienylene, propenylene, or the like. [0038] As used herein, "arylene" refers to an optional functional group or substituent derived from an aromatic carbocyclic ring. The arylene group can be a monocyclic arylene group (such as phenylene) or a polycyclic arylene group. In other words, the arylene group can be a monocyclic arylene group, a fused-ring arylene group, or a conjugated group connected through a carbon-carbon bond. Two or more monocyclic arylenes, monocyclic arylenes and fused ring arylenes conjugated through carbon-carbon bonds, two or more fused ring arylenes conjugated through carbon-carbon bonds base. That is, unless otherwise stated, two or more aromatic groups conjugated through carbon-carbon bonds can also be regarded as arylene groups in this application. Among them, the fused ring arylene group may include, for example, a bicyclic fused arylene group (such as naphthylene group). The arylene group does not contain heteroatoms such as B, N, O, S, P, Se and Si. It should be noted that both biphenylene and fluorenylene groups are regarded as arylene groups in this application. Specific examples of the arylene group may include, but are not limited to, phenylene and the like. [0039] In one embodiment, in formula (2), X 1 ,X 2 and 3 Any one of them is O, and the other two are independently C(H); preferably, X 1 for O,X 2 and 3 Each independently is C(H). In this embodiment, the additive containing the organic compound and the first component has better high temperature cycle performance and power performance. [0040] In one embodiment, the R 1 and R 2 Each is independently selected from a single bond, a substituted or unsubstituted alkylene group with 1 to 4 carbon atoms, a substituted or unsubstituted alkylene group with 1 to 2 carbon atoms, and a substituted or unsubstituted alkylene group with 2 to 4 carbon atoms. A substituted or unsubstituted alkenylene group, a substituted or unsubstituted alkenylene group with 2-3 carbon atoms, a substituted or unsubstituted alkylene oxide group with 2-3 carbon atoms, a number of carbon atoms A substituted or unsubstituted boroxylene group having 1 to 3 carbon atoms, or a substituted or unsubstituted arylene group having 6 to 10 carbon atoms. The R 1 and R 2 The substituents in are the same or different, and are each independently selected from one or more of halogen groups, cyano groups, carbonyl groups and amide groups. In this embodiment, the electrolyte containing the organic compound and the additive of the second component enables the lithium-ion battery to have better high-temperature cycle performance and power performance. [0041] In one embodiment, the R 3 and R 4 The substituents in are the same or different, and are each independently selected from one or more of halogen groups, alkoxy groups, cyano groups, carbonyl groups and amide groups. [0042] In a preferred embodiment, the R 1 and R 2 Each is independently selected from substituted or unsubstituted methylene, substituted or unsubstituted ethylene, substituted or unsubstituted propylene, substituted or unsubstituted isopropylene, substituted or unsubstituted butylene, Substituted or unsubstituted isobutylene, substituted or unsubstituted sec-butylene, substituted or unsubstituted tert-butylene, substituted or unsubstituted methyleneoxy, substituted or unsubstituted ethyleneoxy, Substituted or unsubstituted vinylene, substituted or unsubstituted propenylene, substituted or unsubstituted butylene, substituted or unsubstituted vinyloxy, substituted or unsubstituted propenylene, substituted or unsubstituted oxirylene, substituted or unsubstituted oxirylene, substituted or unsubstituted boroxyethyl, substituted or unsubstituted boroxypropyl, or, substituted or unsubstituted Substituted phenyl; the R 1 and R 2 The substituents in are the same or different, and each is independently selected from one or more of -F, -Br and -CN; more preferably, the R 1 and R 2 The substituents in are fluorine and/or sulfonyl groups. In this embodiment, the electrolyte containing the organic compound and the additive of the second component enables the lithium-ion battery to have better high-temperature cycle performance and power performance. [0043] In a preferred embodiment, the R 3 and R 4 Each is independently selected from a single bond, substituted or unsubstituted methylene, substituted or unsubstituted ethylene, substituted or unsubstituted propylene, substituted or unsubstituted isopropylene, substituted or unsubstituted Alkyleneoxy, substituted or unsubstituted methoxy, substituted or unsubstituted ethyleneoxy, substituted or unsubstituted vinylene, substituted or unsubstituted propenylene, substituted or unsubstituted vinylene baseoxy group, substituted or unsubstituted propenyloxy group, substituted or unsubstituted oxyethylene group, substituted or unsubstituted oxypropylene group, substituted or unsubstituted boroxyethylene group, Substituted or unsubstituted boroxypropyl, or substituted or unsubstituted phenyl; the R 3and R 4 The substituents in are the same or different, and are each independently selected from -F, -Br, -CN, -NH. 2 and -C=O one or more; preferably, the R 3 and R 4 The substituent in is selected from one or more of fluorine, cyano and amide groups. In this embodiment, the electrolyte containing the organic compound and the additive of the first component enables the lithium-ion battery to have better high-temperature cycle performance and power performance. [0044] In one embodiment, the first component contains at least one of the following compounds (I) to compounds (VI): , , , , , . In this embodiment, the above-mentioned organic compound is used in combination with the second component of the present disclosure, so that the additive has better high-temperature cycle performance and power performance. [0045] In one embodiment, the second component contains at least one of the following compounds (W1) to compounds (W4): , , , . In this embodiment, the above-mentioned organic compound is used in combination with the first component of the present disclosure as a lithium-ion battery electrolyte additive, so that the lithium-ion battery containing the electrolyte has better high-temperature cycle performance and power performance. [0046] According to the present disclosure, the dosage ratio of the first component and the second component in the additive can vary within a wide range. In one embodiment, the first component and the second component in the additive The weight ratio of the content is 1: (0.5-1), preferably 1: (0.5-0.7). In this embodiment, the ratio of the first component and the second component in the additive is appropriate, so that the electrolyte containing the additive has a better effect of improving the high-temperature cycle stability and power performance of the lithium-ion battery. [0047] According to the present disclosure, the content of the additive in the electrolyte can vary within a wide range. In a specific embodiment of the present disclosure, based on the total weight of the lithium-ion battery electrolyte, the content of the additive It is 0.1-5% by weight, preferably 2-4% by weight. In this embodiment, the lithium-ion battery containing the electrolyte has better high-temperature cycle stability and power performance. [0048] According to the present disclosure, the content of the organic solvent can also vary within a wide range. In a specific embodiment, based on the total weight of the lithium-ion battery electrolyte, the content of the organic solvent is 10-90% by weight. . The organic solvent is a solvent used in lithium ion electrolytes that is well known to those skilled in the art. Specifically, it can be selected from one or more of carbonate solvents, carboxylic acid esters and ether solvents. Carbonate solvents are cyclic or chain carbonates and their derivatives. Preferably, carbonate solvents may include but are not limited to ethylene carbonate, propylene carbonate, fluoroethylene carbonate, dimethyl carbonate, carbonic acid, etc. One or more of diethyl, ethyl methyl carbonate, ethyl acetate, propyl acetate, ethyl propionate, and ethyl butyrate. Carboxylic acid ester solvents are linear or branched chain carboxylic acid esters and their derivatives. Preferably, the carboxylic acid ester solvents can be selected from, but are not limited to, γ-butyrolactone, methyl acetate, ethyl acetate, and propionic acid. One or more of methyl ester, ethyl propionate, propyl propionate, methyl butyrate, and ethyl butyrate. Ether solvents can be selected from, but are not limited to, glycol ethers such as ethylene glycol dimethyl ether, ethylene glycol diethyl ether, etc., diethylene glycol ethers such as diethylene glycol dimethyl ether, etc., triethylene glycol ether. Classes such as triethylene glycol dimethyl ether, etc., tetraethylene glycol ethers such as tetraethylene glycol dimethyl ether, etc. [0049] According to the present disclosure, the content of lithium salt can also vary within a wide range. In a specific embodiment, based on the total weight of the lithium ion battery electrolyte, the content of lithium salt is 0.1-10% by weight, The concentration is 0.1-5mol/L. The types of lithium salts are also well-known to those skilled in the art. For example, they may include but are not limited to lithium hexafluorophosphate (LiPF 6 ), lithium bisfluorosulfonyl imide (LiFSI), lithium bistrifluoromethanesulfonyl imide (LiTFSI), lithium trifluoromethanesulfonate (LiOTf), lithium dioxalatoborate (LiBOB), difluorooxaloboric acid Lithium (LiDFOB), lithium tetrafluoroborate (LiBF 4 ) and lithium perchlorate (LiClO 4 ) at least one of them. [0050] A second aspect of the disclosure provides a lithium ion battery, which includes the electrolyte provided by the first aspect of the disclosure. [0051] The lithium-ion battery of the present disclosure has good high-temperature cycle stability and power performance. [0052] The interface film of the lithium-ion battery of the present disclosure contains inorganic components and organic components. The inorganic component contains LiF, Li 2 O and Li 3 N, the organic component contains poly(-N=N-) oligomer. According to the present disclosure, the components of the interface film can be analyzed by transmission electron microscopy and X-ray photoelectron spectroscopy (XPS). [0053] A third aspect of the present disclosure provides an electrical device, which includes the lithium-ion battery provided in the second aspect. [0054] Electrical equipment in this application includes but is not limited to electric cars, electric motorcycles, electric bicycles, mobile power supplies, drones, mobile phones, computers, cameras, power tools, smart homes or wearable devices. [0055] The present disclosure is further described below through examples, but the present disclosure is not limited thereby. [0056] The raw materials used in the following examples and comparative examples were all commercially available unless otherwise specified. [0057] Example 1 (1) Preparation of electrolyte: In an argon-filled glove box, weigh 1.0 M lithium hexafluorophosphate (LiPF 6 ) is dissolved in a mixed solvent of EC: EMC: DMC = 1:1:1 (volume ratio, the same below. EC is ethylene carbonate, EMC is diethyl carbonate, and DMC is dimethyl carbonate) to prepare an electrolyte. base solution, and then add 0.5% by weight of 4-nitrobenzenesulfonyl fluoride (I) and 0.28% by weight of azodicarbonamide (W1) to it, and the electrolyte is recorded as D1. [0058] (2) Preparation of lithium battery: Prepare the negative electrode sheet of the lithium-ion battery: mix graphite, conductive agent Super P, thickener sodium carboxymethyl cellulose (CMC), and adhesive styrene-butadiene rubber (SBR) in a mass ratio = 50:1:1:1.5 Mix it into a slurry, apply it evenly on the copper foil as the negative electrode current collector, dry it under vacuum at 85°C for 24 hours, then cold-press it, then trim, cut into pieces, separate into strips, and dry under vacuum conditions at 110°C for 4 Hours, weld the tabs to make the negative electrode of the lithium-ion battery; Preparation of lithium-ion battery cathode plates: lithium cobalt oxide LiCoO 2 (LCO), conductive agent Super P and adhesive PVDF are mixed into a uniform positive electrode slurry at a mass ratio of 50:1:1, and evenly coated on the aluminum foil used as the positive electrode current c | 1. An electrolyte, It is characterized by, The electrolyte contains lithium salt, solvent and additives, and the additives include a first component and a second component; The first component contains at least one of the organic compounds represented by the following formula (1) and/or formula (2), In formula (1) and formula (2), R 1 and R 2 Each is independently selected from a single bond, a substituted or unsubstituted alkylene group with 1 to 10 carbon atoms, a substituted or unsubstituted alkylene group with 1 to 10 carbon atoms, and a substituted or unsubstituted alkylene group with 2 to 10 carbon atoms. A substituted or unsubstituted alkenylene group, a substituted or unsubstituted alkenylene group with a carbon number of 2-10, a substituted or unsubstituted alkylene oxide group with a carbon number of 2-10, a carbon number A substituted or unsubstituted boroxylene group having 1 to 10 carbon atoms, or a substituted or unsubstituted arylene group having 6 to 10 carbon atoms; In formula (2), X 1 ,X 2 and 3 Each is independently selected from O, N, S, C(H), and at least one is N, O or S; The second component contains at least one of the organic compounds represented by the following formula (3), In formula (3), R 3 and R 4 Each is independently selected from a single bond, a substituted or unsubstituted alkylene group with 1 to 3 carbon atoms, a substituted or unsubstituted alkylene group with 1 to 3 carbon atoms, and a substituted or unsubstituted alkylene group with 2 to 3 carbon atoms. Substituted or unsubstituted alkenylene group, substituted or unsubstituted alkenylene group with 2-3 carbon atoms, substituted or unsubstituted alkylene oxide group with 2-3 carbon atoms, number of carbon atoms A substituted or unsubstituted boroxylene group having 1 to 3 carbon atoms, or a substituted or unsubstituted arylene group having 6 to 10 carbon atoms; The R 1 ,R 2 ,R 3 and R 4 The substituents in are the same or different, and are each independently selected from one or more of halogen groups, alkoxy groups, sulfonyl groups, amino groups, cyano groups, carbonyl groups, acyl groups and amide groups. 2. The electrolyte according to claim 1, in, In formula (2), X 1 ,X 2 and 3 Either one of them is O, and the other two are independently C(H). 3. The electrolyte according to claim 1, in, The R 1 and R 2 Each is independently selected from a single bond, a substituted or unsubstituted alkylene group with 1 to 4 carbon atoms, a substituted or unsubstituted alkylene group with 1 to 2 carbon atoms, and a substituted or unsubstituted alkylene group with 2 to 4 carbon atoms. Substituted or unsubstituted alkenylene group, substituted or unsubstituted alkenylene group with 2-3 carbon atoms, substituted or unsubstituted alkylene oxide group with 2-3 carbon atoms, number of carbon atoms A substituted or unsubstituted boroxylene group having 1 to 3 carbon atoms, or a substituted or unsubstituted arylene group having 6 to 10 carbon atoms; The R 1 and R 2 The substituents in are the same or different, and are each independently selected from one or more of halogen groups, cyano groups, carbonyl groups and amide groups. 4. The electrolyte according to claim 1, in, The R 3 and R 4 The substituents in are the same or different, and are each independently selected from one or more of halogen groups, alkoxy groups, cyano groups, carbonyl groups and amide groups. 5. The electrolyte according to claim 1, in, The R 1 and R 2 Each is independently selected from substituted or unsubstituted methylene, substituted or unsubstituted ethylene, substituted or unsubstituted propylene, substituted or unsubstituted isopropylene, substituted or unsubstituted butylene, Substituted or unsubstituted isobutylene, substituted or unsubstituted sec-butylene, substituted or unsubstituted tert-butylene, substituted or unsubstituted methyleneoxy, substituted or unsubstituted ethyleneoxy, Substituted or unsubstituted vinylene, substituted or unsubstituted propenylene, substituted or unsubstituted butylene, substituted or unsubstituted vinyloxy, substituted or unsubstituted propenylene, substituted or unsubstituted oxirylene, substituted or unsubstituted oxirylene, substituted or unsubstituted boroxyethyl, substituted or unsubstituted boroxypropyl, or, substituted or unsubstituted Substituted phenyl; The R 1 and R 2 The substituents in are the same or different, and are each independently selected from one or more of -F, -Br and -CN. 6. The electrolyte according to claim 1, in, The R 3 and R 4 Each is independently selected from a single bond, substituted or unsubstituted methylene, substituted or unsubstituted ethylene, substituted or unsubstituted propylene, substituted or unsubstituted isopropylene, substituted or unsubstituted Alkyleneoxy, substituted or unsubstituted methoxy, substituted or unsubstituted ethyleneoxy, substituted or unsubstituted vinylene, substituted or unsubstituted propenylene, substituted or unsubstituted vinylene baseoxy group, substituted or unsubstituted propenyloxy group, substituted or unsubstituted oxyethylene group, substituted or unsubstituted oxypropylene group, substituted or unsubstituted boroxyethylene group, Substituted or unsubstituted boroxypropyl, or substituted or unsubstituted phenyl; The R 3 and R 4 The substituents in are the same or different, and are each independently selected from -F, -Br, -CN, -NH. 2 One or more of -C=O. 7. The electrolyte according to claim 1, in, The first component contains at least one of the following compounds (I) to compounds (VI): , , , , , ; The second component contains at least one of the following compounds (W1) to compounds (W4): , , , . 8. The electrolyte according to claim 1, in, The weight ratio of the first component and the second component in the additive is 1: (0.5-1). 9. The electrolyte according to claim 8, in, The weight ratio of the first component and the second component in the additive is 1: (0.5-0.7). 10. The electrolyte solution according to claim 1, in, Based on the total weight of the electrolyte, the content of the additive is 0.1-5% by weight. 11. The electrolyte solution according to claim 1 or 10, in, Based on the total weight of the electrolyte, the content of the additive is 2-4% by weight. 12. A lithium-ion battery, It is characterized by, The lithium ion battery includes the electrolyte according to any one of claims 1-11. 13. An electrical equipment, It is characterized by, The electrical equipment includes the lithium-ion battery of claim 12. | 比亚迪股份有限公司
911 | CN118431565A | Examining | BYD CO LTD | Non-aqueous electrolyte accumulator electrodes¦Secondary cells servicing/maintenance | 2023-01-31 | 2024-08-02 | Sodium battery and electric equipment | The invention provides a sodium battery and electric equipment. The sodium battery comprises a positive electrode, a negative electrode, a diaphragm and electrolyte, wherein the diaphragm and the electrolyte are arranged between the positive electrode and the negative electrode; the negative electrode comprises a negative electrode active material layer, and the negative electrode active material layer has a pore structure; wherein the N/P ratio of the sodium battery is less than 1; the electrolyte comprises an additive, the additive comprises at least one compound containing an M element, and the M element comprises one or more of K, Rb, Cs and Mg. The effective capacity of the negative electrode of the sodium battery is smaller than that of the positive electrode, the sodium battery can generate a negative electrode sodium separation behavior in the charging process, but through the special structural design and the electrolyte composition design, sodium metal deposited on the negative electrode can fully participate in the subsequent circulation process, the reversible capacity is contributed, the energy density of the battery is remarkably improved, and the service life of the battery is prolonged. And the safety performance of the battery is relatively high. | Technical field [0001] This application relates to the field of battery technology, specifically sodium batteries and electrical equipment. Background technique [0002] In order to avoid the degradation of sodium battery cycle performance and battery safety problems caused by sodium precipitation in the negative electrode, traditional sodium batteries will limit the effective capacity of the negative electrode to be greater than the positive electrode, and the mass specific capacity and volume specific capacity of the negative electrode material are generally lower than the positive electrode material, so traditional sodium batteries The volume and mass of the negative electrode material in the battery are relatively large, which greatly limits the energy density of sodium batteries and cannot fully meet the current market demand for sodium battery energy density. Contents of the invention [0003] In view of this, this application provides a sodium battery. The effective capacity of the negative electrode of this sodium battery is smaller than that of the positive electrode. The sodium battery will undergo sodium precipitation at the negative electrode during the charging process. However, through special structural design and electrolyte composition design, the sodium metal deposited on the negative electrode can fully participate in the subsequent cycle process. , contributes reversible capacity, significantly improves the energy density of the battery, and the battery has high safety performance. [0004] The first aspect of this application provides a sodium battery, including a positive electrode, a negative electrode, a separator and an electrolyte disposed between the positive electrode and the negative electrode; the negative electrode includes a negative electrode active material layer, and the negative electrode active material layer has Pore ​​Structure; [0005] Wherein, the N/P ratio of the sodium battery is less than 1; the electrolyte includes additives, the additives include at least one compound containing M elements, and the M elements include one of K, Rb, Cs and Mg. Kind or variety. [0006] By designing and realizing the N/P ratio of the battery to be less than 1, the volume and mass proportion of the negative electrode material in the battery can be reduced, and the energy density of the battery can be improved. At the same time, the negative electrode active material layer has pores, which can accommodate the negative electrode material in the battery during charging. The deposited metallic sodium will be discharged preferentially during subsequent cycles, contributing to the reversible capacity. In addition, the addition of the above-mentioned metal salts to the electrolyte can help guide the uniform and efficient deposition of sodium metal in the pore structure of the negative electrode, avoid the formation of sodium dendrites, and thus improve the long cycle performance and safety performance of sodium batteries. [0007] A second aspect of this application provides an electrical device, including the sodium battery provided in the first aspect of this application. Since the above-mentioned sodium battery is used as the power source, the electrical equipment can have a strong endurance capability. Detailed ways [0008] Embodiments of the present application provide a sodium battery, including a positive electrode, a negative electrode, a separator and an electrolyte disposed between the positive electrode and the negative electrode; the negative electrode includes a negative electrode active material layer, and the negative electrode active material layer has pores structure; [0009] Wherein, the N/P ratio of the sodium battery is less than 1; the electrolyte includes additives, the additives include at least one compound containing M elements, and the M elements include one of K, Rb, Cs and Mg. Kind or variety. [0010] It should be noted that the N/P ratio of the sodium battery in this application is less than 1, which specifically means that at least when the positive electrode releases its full capacity, the number of sodium ions acceptable to the negative electrode is less than the amount of sodium ions released during the charging process of the positive electrode. Compared with traditional batteries, the sodium battery provided by this application can reduce the amount of negative electrode material while the amount of positive electrode material remains unchanged, thereby improving the energy density of the sodium battery; at the same time, the active material layer of the negative electrode has pores, and the battery is charging The "excess" sodium ions released from the positive electrode during the process can be deposited in the pore structure of the negative electrode and converted into sodium elements, and this part of the "sodium precipitated" becomes active sodium, which can exert its capacity. That is to say, at least under the charge of the sodium battery When the electrical state is 100%, sodium element is deposited in the pore structure of the negative active material layer; in addition, the theoretical specific capacity of sodium element is significantly higher than that of general negative active materials (for example, hard carbon, etc.), so the energy of the battery Density is further increased. And K + ,Rb + ,Cs + and Mg 2+ It can be adsorbed on the surface of sodium element during the deposition process of sodium metal. The accumulation of positive ions on the surface of sodium element can effectively reduce the overpotential of sodium metal deposition, prevent the uneven deposition of sodium ions, avoid the deposition of elemental sodium on the surface of the negative electrode, and inhibit sodium dendrites. The formation of Na promotes the uniform deposition of sodium element into active sodium in the pores of the negative active material layer, improving the cycle performance and safety performance of the battery. [0011] Understandably, when the amount of negative electrode material is reduced, the thickness of the negative electrode can also be reduced accordingly, which can effectively reduce the internal resistance of the negative electrode. At the same time, the conductivity of sodium element is relatively high, and its deposition after the negative electrode can also improve the conductivity of the negative electrode, thereby improving the conductivity of the negative electrode. Helps improve battery rate performance. [0012] In this application, for example, the N/P ratio of the sodium battery can be 0.3, 0.35, 0.4, 0.45, 0.5, 0.6, 0.65, 0.7, 0.75, 0.8, 0.85, 0.9, 0.95, 0.97, 0.99, etc. [0013] In this application, taking the negative active material of the above-mentioned sodium battery as a hard carbon material as an example, at least after the positive electrode releases its full capacity, the negative active material is converted into Na x C n , and elemental sodium is deposited in the negative active material layer. [0014] In some embodiments of the present application, the above-mentioned compounds containing M element include, but are not limited to, salts of M element. The above-mentioned salts include, but are not limited to, hexafluorophosphate salts including M element, bisfluorosulfonyl imide salts of M element, and M element salts. At least one of bis(trifluoromethanesulfonyl)imide salt, tetrafluoroborate of M element and nitrate of M element. Specifically, the cesium salt includes but is not limited to one or more of cesium hexafluorophosphate, cesium bisfluorosulfonimide, cesium bis(trifluoromethanesulfonimide), cesium tetrafluoroborate, and cesium nitrate. Exemplarily, potassium salts include, but are not limited to, one or more of potassium hexafluorophosphate, potassium bisfluorosulfonimide, potassium nitrate, potassium bis(trifluoromethylsulfonimide), and potassium tetrafluoroborate. . Rubidium salts include but are not limited to one or more of rubidium hexafluorophosphate, rubidium bisfluorosulfonimide, rubidium nitrate, rubidium bis(trifluoromethylsulfonimide), and rubidium tetrafluoroborate. Magnesium salts include but are not limited to one or more of magnesium hexafluorophosphate, magnesium bisfluorosulfonimide, magnesium bis(trifluoromethylsulfonimide), magnesium tetrafluoroborate, magnesium nitrate, etc. [0015] Generally, the negative electrode includes a negative electrode current collector and a negative electrode active material layer disposed on at least one side surface of the negative electrode current collector. The negative electrode material layer contains the negative electrode active material, as well as optional conductive agents and binders. Similarly, the positive electrode includes a positive electrode current collector and a positive electrode active material layer disposed on at least one side surface of the positive electrode current collector. The positive electrode active material layer contains the positive electrode active material, as well as optional conductive agents, binders, and the like. [0016] In some embodiments of the present application, 0.4≤N/P<1. For example, the N/P of a sodium battery can be 0.4, 0.45, 0.5, 0.55, 0.6, 0.65, 0.7, 0.75, 0.8, 0.85, 0.9, 0.95, 0.97, etc. In this way, it is helpful to ensure that the amount of negative active material is sufficient, which can not only achieve normal battery performance, but also control the amount of sodium evolution in the negative electrode during subsequent cycles within a more reasonable range, fully reducing the formation of sodium branches on the negative electrode. The risk of crystals affecting battery cycle performance and service life is maximized to ensure battery safety. [0017] In some embodiments of the present application, 0.5≤N/P≤0.7. For example, the N/P of a sodium battery can be 0.5, 0.52, 0.55, 0.6, 0.65, 0.68, 0.7, etc. It is understandable that the theoretical specific capacity of sodium element is much higher than that of commonly used negative active materials for sodium batteries. From this perspective, the smaller the N/P of the sodium battery, the better the energy density of the sodium battery will be improved. However, When the N/P of a sodium battery is very small, it will also have an impact on other battery properties. The more sodium metal will be deposited on the negative electrode during the charging process, the more side reactions and sodium dendrites will be generated, and the faster the battery capacity will decay, making it difficult to Better cycle life. At present, no one has found a balance in the influence of the N/P ratio of sodium batteries on various factors. After theoretical deduction and a large number of experiments, the applicant found that controlling the N/P ratio of the battery within the above range can significantly improve the battery. The energy density of the battery can be guaranteed, and the cycle life of the battery can be guaranteed. The obtained sodium battery has the best comprehensive electrochemical performance. [0018] In some embodiments of the present application, the N/P ratio of the battery can be adjusted by adjusting the ratio of the amount of positive active material in the positive electrode to the amount of negative active material. Considering that different positive and negative active materials have different specific capacities, those skilled in the art can make adjustments based on actual production conditions. Usually, it can be calculated by "the reversible surface capacity of the negative electrode/the reversible surface capacity of the positive electrode × 100%". Generally, the reversible surface capacity can be calculated by "the surface density of the active material × the gram capacity of the active material"; in the above sodium battery For example, if the negative active material is a hard carbon material, the reversible areal capacity of the negative electrode of a sodium battery is "area density of hard carbon × hard carbon gram capacity". [0019] In some embodiments of the present application, the porosity of the negative active material layer is in the range of 10%-60%. Exemplarily, the porosity of the negative active material layer may be 10%, 15%, 20%, 25%, 30%, 32.5%, 35%, 37.5%, 38%, 39%, 40%, 45%, 50 %, 55%, 60%, etc. In some specific embodiments, the porosity of the negative active material layer may range from 30% to 55%. Controlling the porosity of the negative active material layer within the above range can not only reserve enough space to accommodate the deposited sodium elements, but also ensure that the sodium elements are deposited in the pore structure to the greatest extent, so as to fully improve the cycle performance of the final battery. Prolonging the cycle life of the battery can also ensure that the negative electrode has a higher compaction density, which can further ensure that the battery has both higher energy density and better cycle performance. In this application, the porosity of the negative active material layer may be the pore volume of the negative active material layer/the total volume of the negative electrode × 100%. Specifically, mercury porosimetry can be used for measurement. [0020] In some embodiments of the present application, the pores of the negative active material layer are mainly formed by the arrangement of negative active material particles, conductive agents, binders and other substances, and may also include negative active material particles (for example, hard carbon) themselves. of pores. It should be noted that the porosity measured by mercury porosimetry only includes pores formed by the arrangement of negative active material particles, conductive agents, binders and other substances. It is understandable that even if the pores of the hard carbon itself are not calculated when measuring using the pressure pump method, a small amount of active sodium may be deposited in the pore structure of the hard carbon material itself. [0021] In some embodiments of the present application, the D50 of the negative active material particles is in the range of 2 μm-10 μm. Exemplarily, the D50 of the negative active material may be 2 μm, 3 μm, 4 μm, 5 μm, 6 μm, 7 μm, 8 μm, 9 μm, etc. Controlling the D50 of the negative electrode active material particles within the above range will not only help to form a sufficient pore structure with suitable pore size in the negative electrode, but also help to obtain a negative electrode with a higher compaction density. [0022] In some embodiments of the present application, the negative active material layer includes a negative active material, and the negative active material includes but is not limited to one or more of carbon-based materials, metal oxides, and phosphorus-based materials. Phosphorus-based materials include but are not limited to one or more of phosphide and phosphorus-carbon materials. In some embodiments, the negative active material includes a carbon-based material. In some specific embodiments, the negative active material includes but is not limited to hard carbon and/or soft carbon. Hard carbon and soft carbon are the materials with the greatest commercial potential among current negative electrode materials for sodium batteries. [0023] In some embodiments of the present application, the positive active material includes, but is not limited to, one or more of layered transition metal oxides, polyanionic compounds, and Prussian blue materials. Wherein, the chemical formula of the layered transition metal oxide may be Na x AO 2 , where A includes but is not limited to one or more of Ti, V, Mn, Co, Ni, Fe, Cr and Cu, 0<x≤1. The polyanionic compound includes sodium vanadium trifluorophosphate Na 3 V 2 (PO 4 )2 F 3 , sodium vanadium fluorophosphate NaVPO 4 F. Sodium vanadium phosphate Na 3 V 2 (PO 4 ) 3 , Na 4 Fe 3 (PO 4 ) 2 P 2 O 7 ,NaFePO 4 , Na 3 V 2 (PO 4 ) 3 one or more of them. The Prussian blue compound can be expressed as Na y E 1 E 2 (CN) 6 , among which, E 1 ,E 2 Independently includes one or more of Fe, Mn, Co, Ni, Cu, Zn, Cr, Ti, V, Zr and Ce, where 0<y≤2. [0024] In some embodiments of the present application, based on the total mass of the electrolyte, the mass percentage of the additive in the electrolyte is in the range of 1% to 15%. For example, the mass percentage of the additive in the electrolyte can be 1%, 2%, 3%, 4%, 5%, 6%, 7%, 8%, 9%, 10%, 11%, 12%, 13%, 14%, 15%, etc. [0025] In some embodiments of the present application, based on the total mass of the electrolyte, the mass percentage of the additive in the electrolyte is in the range of 3% to 10%. For example, the mass percentage of the additive in the electrolyte can be 3%, 4%, 5%, 6%, 7%, 8%, 9%, 10%, etc. By controlling the content of the additive within the above range, there can be sufficient M ions in the electrolyte to induce the uniform deposition of sodium ions in the pore structure of the negative electrode, thereby achieving the effect of inhibiting the growth of sodium dendrites without affecting the The transmission and deposition of sodium ions in the electrolyte will not affect the performance of the SEI membrane, so it can ensure that the final sodium battery has better overall electrochemical performance. [0026] In some embodiments of the present application, the electrolyte solution includes a solvent, and the above-mentioned solvent includes at least one of unhalogenated ether solvents and fluorinated ether solvents. Among them, unhalogenated ether solvents include but are not limited to one of diethylene glycol dimethyl ether, ethylene glycol dimethyl ether, dipropylene glycol dimethyl ether, tripropylene glycol monomethyl ether and tetraethylene glycol dimethyl ether. or more. In some embodiments, the unhalogenated ether solvent is diethylene glycol dimethyl ether, which is more conducive to improving the energy density and cycle performance of the battery. The fluorinated ether solvents include but are not limited to 1,1,2,2-tetrafluoroethyl ether, 1,1,2,2-tetrafluoroethyl-2,2,3,3-tetrafluoro Propyl ether, hexafluoroisopropyl ether, tetrafluoroethyl tetrafluoropropyl ether, 2,2,2-trifluoroethyl ether, 1,1,2,2-tetrafluoroethyl-2,2, 2-Trifluoroethyl ether, difluoromethyl-2,2,3,3-tetrafluoropropyl ether, 2,2,3,3,3-pentafluoropropyl methyl ether, 1,1,2, 3,3,3-Hexafluoropropyl ethyl ether, 1,1,2,3,3,3-pentafluoropropyl difluoromethyl ether, 1,1,2,2-tetrafluoroethyl-2,2, 3,3-Tetrafluoropropyl ether, 1H,1H,5H-octafluoropentyl-1,1,2,2-tetrafluoroethyl ether, bis(2,2,2-trifluoroethyl) ether and One or more bis(2,2-difluoroethyl) ethers. Compared with carbonate solvents commonly used in the prior art, ether solvents are more friendly and compatible with carbon-based negative electrode materials, and can effectively inhibit the consumption of active sodium during the cycle; and the solids they generate on the surface of the negative electrode The solid electrolyte interface (SEI) film is thinner, which is beneficial to ensuring the cycle performance of the battery and also promoting Na + diffusion rate, thereby improving the rate performance of the battery. In some specific embodiments, the solvent includes fluoroether solvents. Fluorinated ether solvents can also be used as diluents for electrolytes. The introduction of fluorine atoms can effectively improve the oxidation stability of ether molecules. The fluorine element contained in the SEI film can also effectively improve its structural stability, so it can greatly improve the battery cycle. Stability; at the same time, fluorine element can also promote the attachment of M ions on the surface of sodium elemental substance, which can better promote the deposition of sodium elemental substance in the pores of the negative active material layer. In addition, the local highly polar fluorinated end groups can improve the ionic conductivity of the electrolyte, build a local super-concentrated electrolyte, and promote the conversion of sodium elemental substance deposited on the negative electrode into Na during the discharge process. + , in some specific embodiments, the conversion rate of the sodium element deposited on the negative electrode during a single discharge process can be greater than 99%. In some specific embodiments, the solvent includes both unhalogenated ether solvents and fluorinated ether solvents, and the mixed use of the electrolyte has a better effect. [0027] In some embodiments of the present application, the sodium salt concentration in the electrolyte is 0.5M-2M. For example, the sodium salt concentration in the electrolyte solution may be 0.5M, 0.6M, 0.7M, 0.8M, 0.9M, 1.0M, 1.1M, 1.2M, 1.4M, 1.6M, 1.8M, etc. In some specific embodiments, the concentration of sodium salt in the electrolyte is 0.6M-1.2M. Among them, sodium salts include but are not limited to sodium hexafluorophosphate, sodium perchlorate, sodium bisfluorosulfonimide, sodium bisfluorosulfonimide, sodium bistrifluoromethanesulfonimide, and sodium trifluoromethanesulfonate. , one or more of sodium tetrafluoroborate, sodium difluorophosphate, sodium tetraphenylborate and sodium chloride. [0028] This application also provides an electrical device, including the above-mentioned sodium battery. The electrical equipment can be vehicles, energy storage equipment or electronic equipment, etc. Vehicles can be pure electric vehicles, gasoline-electric hybrid vehicles, etc.; electronic equipment can be 3C products, etc. [0029] The technical solution of the present application will be described in detail below using multiple embodiments. [0030] Example 1 [0031] (1) Prepare the negative electrode: Combine the negative active material-hard carbon (gram capacity is 320mAh/g), conductive agent (specifically Super-P), binder-sodium carboxymethylcellulose (CMC), binder- Mix styrene-butadiene rubber (SBR) emulsion (the solid content of SBR emulsion is 40%) in water according to the mass ratio of 95:1.5:1.5:5 to prepare negative electrode slurry. Use a coater to set the negative electrode active material area density to 9.75 mg. /cm 2 , the coating width is 200mm, apply the negative electrode slurry on the surface of the negative electrode current collector (specifically aluminum foil) and dry it, and then use the cold press to press the coated electrode piece at 1.0g/cm 3 The designed compaction density is cold-pressed, slit, and the final negative electrode is obtained, in which the porosity of the negative active material layer is 40.1%; [0032] (2) Preparation of positive electrode: add positive active material-NaNi 1/3 Fe 1/3 Mn 1/3 O 2 Material (gram capacity is 130mAh/g), binder - polyvinylidene fluoride (PVDF), conductive agent (specifically Super-P) in a solvent (specifically N-methylpyrrolidone) in a mass ratio of 96:2:2 ) to prepare the positive electrode slurry evenly, and use an extrusion coater to prepare the positive electrode active material surface density of 40 mg/cm 2 , the requirement of coating width 200mm is to apply the positive electrode slurry on the surface of the positive electrode current collector (specifically aluminum foil) and dry it, and then use the cold press to press the coated electrode piece at 3.0g/cm 3 The design is compacted and cold-pressed, then cut and prepared to obtain the final positive electrode. [0033] (3) Prepare electrolyte: add 1 mol of sodium salt NaPF 6 Dissolve in 1L of solvent diethylene glycol dimethyl ether to obtain 1M NaPF 6 organic solution, and then add 3wt.% additive CsPF to it 6 , get the electrolyte. [0034] (4) Stack the negative electrode prepared in step (1), the positive electrode prepared in step (2) and the separator (specifically, the polypropylene/polyethylene composite separator) in order so that the separator separates the positive and negative electrodes, and wind It is formed into a dry battery core, which is then welded and encapsulated with an aluminum plastic film. The electrolyte prepared in step (3) is injected, and then vacuum-sealed. It is left at 60°C for 48 hours and pressurized at 45°C to form, exhaust, and After secondary packaging and capacity division, a soft-packed sodium battery with a capacity of 30Ah is obtained. Among them, the electrolyte injection volume is injected according to the setting of 3.5g/Ah. [0035] The N/P ratio of the prepared sodium battery was 0.6. [0036] Example 2 [0037] The difference from Example 1 is that the amount of hard carbon, the negative active material, is adjusted so that the N/P ratio of the sodium battery is 0.5 and the porosity of the negative active material layer is 45.2%. [0038] Example 3 [0039] The difference from Example 1 is that the amount of hard carbon, the negative active material, is adjusted so that the N/P ratio of the sodium battery is 0.7 and the porosity of the negative active material layer is 40.6%. [0040] Example 4 [0041] The difference from Example 1 is that the amount of hard carbon, the negative active material, is adjusted so that the N/P ratio of the sodium battery is 0.4 and the porosity of the negative active material layer is 54.0%. [0042] Example 5 [0043] The difference from Example 1 is that the amount of hard carbon, the negative active material, is adjusted so that the N/P ratio of the sodium battery is 0.95. The extremely active material layer has a porosity of 30.5%. [0044] Example 6 [0045] The difference from Example 1 is that the porosity of the negative electrode material layer is adjusted so that the porosity of the negative electrode active material layer is 8%. [0046] Example 7 [0047] The difference from Example 1 is that the porosity of the negative electrode material layer is adjusted so that the porosity of the negative electrode active material layer is 20%. [0048] Example 8 [0049] The difference from Example 1 is that the additive added to the electrolyte is composed of CsPF 6 Replace with MgNO 3 . [0050] Example 9 [0051] The difference from Example 1 is that the additive added to the electrolyte is composed of CsPF 6 Replace with RbNO 3 . [0052] Example 10 [0053] The difference from Example 1 is that the additive added to the electrolyte is composed of CsPF 6 Replace with KPF 6 . [0054] Example 11 [0055] The only difference from Example 1 is that the content of additives in the electrolyte is 11 wt.%. [0056] Example 12 [0057] The difference from Example 1 is that the sodium salt in the electrolyte is composed of NaPF 6 Replace with NaClO 4 . [0058] Example 13 [0059] The difference from Example 1 is that the solvent for the electrolyte solution is replaced from diethylene glycol dimethyl ether with ethylene glycol dimethyl ether. [0060] Example 14 [0061] The difference from Example 1 is that the solvent for the electrolyte solution is replaced from diethylene glycol dimethyl ether with 1,1,2,2-tetrafluoroethyl-2,2,3,3-tetrafluoropropyl ether. [0062] Example 15 [0063] The difference from Example 1 is that the solvent for the electrolyte is replaced by diglyme:1,1,2,2,-tetrafluoroethyl-2 with a volume ratio of 4:6. ,2,3,3-tetrafluoropropyl ether. [0064] In order to highlight the beneficial effects of the embodiments of the present application, the following comparative examples are set. [0065] Comparative example 1 [0066] The only difference from Example 1 is that the electrolyte does not contain additives. [0067] Comparative example 2 [0068] The only difference from Example 1 is that the amount of negative active material is adjusted so that the N/P ratio of the battery is 1.1. [0069] Comparative example 3 [0070] The only difference from Example 1 is that the amount of negative active material is adjusted so that the N/P ratio of the battery is 1.1, and the electrolyte does not contain additives. [0071] The electrochemical performance test was performed on the sodium batteries of the above-mentioned embodiments and comparative examples. [0072] (1) Cycle performance: Each sodium battery is tested for charge and discharge cycles at 25°C at a current rate of 0.33C. The voltage range is 2.0V-4.0V. When charging, first charge with a constant current of 0.33C to the cut-off voltage. is 4.0V, then charge at a constant voltage until the cut-off current is 0.05C. When discharging, discharge at a constant current of 0.33C to 2.0V. Record the discharge specific capacity of each battery in the first cycle and the capacity retention rate after 500 cycles. Among them, the first cycle discharge specific capacity is equal to the ratio of the first cycle discharge capacity of each sodium battery to the mass of the positive active material in the battery; the capacity retention rate after 500 cycles is equal to the ratio of the discharge capacity after 500 cycles to the first cycle discharge capacity. , the results are summarized in Table 1. [0073] In addition, the charge and discharge curves obtained by charging and discharging each battery at the above 0.1C constant current are integrated and divided by the first cycle discharge capacity to obtain the average voltage of each battery, that is, the charge and discharge voltage platform. Then calculate the gravimetric energy density of each sodium battery according to the following formula: [0074] Gravimetric energy density = divided capacity × average voltage platform/battery weight, the results are summarized in Table 1. [0075] Table 1 Summary table of electrochemical performance test results of sodium batteries of each embodiment and comparative example [0076] [0077] [0078] It can be seen from the results in Table 1 that the gravimetric energy density of the batteries of the examples of the present application is significantly higher than that of the batteries of Comparative Examples 2-3, and under the same N/P conditions, the cycle performance of the batteries of Example 1 is significantly better than that of the batteries of Comparative Examples 2-3. The battery in Ratio 1 fully illustrates the superiority of the battery according to the embodiment of the present application. Comparing the batteries of the examples, it can be found that when the N/P ratio of the battery is controlled to be in the range of 0.5-0.7, the comprehensive electrochemical performance of the battery is better; comparing the data of Example 1 and Examples 6-7, it can be found that It was found that when other conditions remain unchanged and the porosity of the negative active material layer is within the preferred range of this application, the 500-cycle cycle capacity retention rate of the battery is significantly higher, and the gravimetric energy density of the battery is also maintained at a high level. (Example 1); When the additive content is within the preferred range of this application, the performance of the battery will be better; when the electrolyte solvent is selected or contains a fluorinated ether solvent, the electrochemical performance of the battery can also be further improved. It can also further improve the battery's capacity cycle retention rate. [0079] In the description of this specification, "plurality" means at least two, such as two, three, etc., unless otherwise clearly and specifically limited. [0080] The above are exemplary embodiments of the present application. It should be noted that those of ordinary skill in the art can also make several improvements and modifications without departing from the principles of the present application. These improvements and Retouching is also considered within the scope of this application. | 1. A sodium battery, It is characterized by, The sodium battery includes a positive electrode, a negative electrode, a separator and an electrolyte disposed between the positive electrode and the negative electrode; the negative electrode includes a negative active material layer, and the negative active material layer has a pore structure; Wherein, the N/P ratio of the sodium battery is less than 1; the electrolyte includes additives, the additives include at least one compound containing M elements, and the M elements include one of K, Rb, Cs and Mg. Kind or variety. 2. The sodium battery according to claim 1, It is characterized by, 0.4≤N/P<1. 3. The sodium battery according to claim 1, It is characterized by, 0.5≤N/P≤0.7. 4. The sodium battery according to claim 1, It is characterized by, The compound containing M element includes a salt of M element, and the salt includes a hexafluorophosphate salt of M element, a bisfluorosulfonimide salt of M element, and a bis(trifluoromethylsulfonyl)imide of M element. At least one of salt, tetrafluoroborate of M element and nitrate of M element. 5. The sodium battery according to claim 1, It is characterized by, Based on the total mass of the electrolyte, the mass percentage of the additive in the electrolyte is 1%-15%. 6. The sodium battery according to claim 1, It is characterized by, Based on the total mass of the electrolyte solution, the mass percentage of the additive in the electrolyte solution is 3%-10%. 7. The sodium battery according to claim 1, It is characterized by, The electrolyte solution includes a solvent, and the solvent includes at least one of an unhalogenated ether solvent and a fluorinated ether solvent; preferably, the solvent includes a fluorinated ether solvent. 8. The sodium battery according to any one of claims 1-7, It is characterized by, The porosity of the negative active material layer is in the range of 10%-60%; preferably, the porosity of the negative active material layer is in the range of 30%-55%. 9. The sodium battery according to any one of claims 1-7, It is characterized by, The negative active material layer includes a negative active material, and the negative active material includes one or more of carbon-based materials, metal oxides, and phosphorus-based materials; preferably, the negative active material includes carbon-based materials; further Preferably, the negative active material includes hard carbon and/or soft carbon. 10. The sodium battery according to any one of claims 1-7, It is characterized by, The D50 of the negative active material in the sodium battery is in the range of 2 μm to 10 μm. 11. The sodium battery according to any one of claims 1-7, It is characterized by, The positive active material of the sodium battery includes one or more of layered transition metal oxides, polyanionic compounds, and Prussian blue materials. 12. An electrical equipment, It is characterized by, The electrical equipment includes the sodium battery according to any one of claims 1-11. | 比亚迪股份有限公司
912 | CN118431465A | Published | BYD CO LTD | Electrode thermal treatment¦Secondary cells¦Negative electrodes | 2023-01-31 | 2024-08-02 | Silicon-carbon negative electrode material and preparation method thereof, negative electrode and electrochemical device | The invention relates to the technical field of battery negative electrode materials, in particular to a silicon-carbon negative electrode material, a preparation method thereof, a negative electrode and an electrochemical device. The silicon-carbon negative electrode material comprises carbon and modified particles dispersed in the carbon, and the modified particles comprise silicon carbide and silicon; wherein the silicon is at least partially connected with the carbon through the silicon carbide, and the mass ratio of the silicon carbide to the silicon is 1: (1-50). According to the silicon-carbon negative electrode material provided by the invention, silicon carbide can connect silicon with carbon, so that the structural stability of the silicon-carbon negative electrode material is better, the phenomenon that a connection interface of silicon and carbon is separated in the charging and discharging process is avoided, and the problem that the cycle life of a battery is short due to silicon expansion is effectively solved; and moreover, the potential barrier of lithium ions transmitted at the interface can be effectively reduced, the ion diffusion impedance of the lithium ions migrated at the interface is reduced, and the migration of the lithium ions in the charging and discharging process is facilitated. | Technical field [0001] The present invention relates to the technical field of battery negative electrode materials, and specifically relates to silicon-carbon negative electrode materials and preparation methods thereof, negative electrodes and electrochemical devices. Background technique [0002] Silicon-carbon materials have received widespread attention as a high-specific-capacity lithium-ion battery anode material. However, in silicon-carbon materials, due to the volume expansion and structural powdering of silicon during the charge and discharge process, the gap between silicon and carbon in silicon-carbon materials is caused. The lack of electrical contact also causes continued consumption of electrolyte, ultimately affecting the cycle performance of lithium-ion batteries. [0003] Therefore, it is urgent to provide a silicon carbon material with low volume expansion rate, good structural stability, and long cycle life. Contents of the invention [0004] The purpose of the present invention is to solve the above technical problems and provide a silicon-carbon negative electrode material and its preparation method, negative electrode and electrochemical device. [0005] In order to achieve the above objects, a first aspect of the present invention provides a silicon-carbon negative electrode material, wherein the silicon-carbon negative electrode material includes carbon and modified particles dispersed in the carbon, and the modified particles include carbonized Silicon and silicon; wherein the silicon is at least partially connected to the carbon through the silicon carbide, and the mass ratio of the silicon carbide to silicon is 1:1-50. [0006] A second aspect of the present invention provides a method for preparing a silicon-carbon negative electrode material, wherein the method includes heat-treating silicon-carbon raw materials under conditions that isolate oxygen to obtain the silicon-carbon negative electrode material; wherein, The silicon carbon raw material is a dispersed silicon carbon material, including base carbon and silicon particles dispersed in the base carbon. [0007] A third aspect of the present invention provides a negative electrode sheet, wherein the negative electrode sheet includes a current collector and a dressing layer coated on the current collector, the dressing layer including silicon-carbon negative electrode material, optionally graphite, conductive agent and binder; wherein, the silicon-carbon negative electrode material is the silicon-carbon negative electrode material described in the first aspect of the present invention or the silicon-carbon prepared by the method described in the second aspect of the present invention. negative electrode material. [0008] A fourth aspect of the invention provides an electrochemical device including the negative electrode of the third aspect of the invention. [0009] Through the above technical solutions, the beneficial technical effects achieved by the present invention are as follows: [0010] 1) The silicon-carbon negative electrode material provided in the present invention connects silicon and carbon through silicon carbide, which not only makes the structural stability of the silicon-carbon negative electrode material better, but also avoids or reduces the expansion of silicon during the charge and discharge process. The separation of the connection interface between silicon and carbon effectively solves the problem of low battery cycle life caused by silicon expansion, and can also effectively reduce the barrier for lithium ion transfer at the silicon and carbon interface, reducing the transfer of lithium ions at the silicon and carbon interface. The ion diffusion resistance of migration at the interface is beneficial to the migration of lithium ions during charging and discharging; [0011] 2) In the silicon-carbon negative electrode material provided in the present invention, silicon carbide has excellent mechanical strength. Silicon carbide is distributed on the surface of silicon, which can better restrain the volume change caused by the expansion of the inner silicon during the charge and discharge process, and thus Reduce the expansion of electrode sheets and battery cores and improve cycle capacity retention rate; [0012] 3) In the preparation method of the silicon-carbon negative electrode material provided in the present invention, heat treatment of the dispersed silicon-carbon material can cause appropriate atomic rearrangement of carbon atoms and silicon atoms on the contact surface between the carbon base material and the silicon particles to generate silicon carbide. ;The generated silicon carbide can be combined with silicon to form modified particles with silicon carbide outside and silicon inside. This structure can improve the mechanical strength of the silicon-carbon anode material and reduce the expansion volume of the silicon material; [0013] 4) The preparation method of silicon-carbon negative electrode material provided in the present invention can balance the preparation efficiency and the processing effect of silicon-carbon negative electrode material by optimizing the heat treatment process; [0014] 5) The preparation process used in the present invention is simple and convenient for large-scale production, and will not significantly increase the material cost. Description of the drawings [0015] figure 1 This is the XRD pattern of the silicon-carbon negative electrode material provided in Embodiment 1 of the present invention. Detailed ways [0016] Specific embodiments of the present invention will be described in detail below with reference to the accompanying drawings. It should be understood that the specific embodiments described here are only used to illustrate and explain the present invention, and are not intended to limit the present invention. [0017] A first aspect of the present invention provides a silicon-carbon negative electrode material, wherein the silicon-carbon negative electrode material includes carbon and modified particles dispersed in the carbon, and the modified particles include silicon carbide and silicon; Wherein, the silicon is at least partially connected to the carbon through the silicon carbide, and the mass ratio of the silicon carbide to silicon is 1:1-50. [0018] Among them, in the present invention, the mass ratio of silicon carbide and silicon is measured using XPS-Si spectrum. Through the Si spectrum, the characteristic peaks of silicon carbide and silicon can be separated. According to the area ratio of the characteristic peaks of silicon carbide and silicon, the ratio of silicon carbide to silicon can be determined. silicon ratio. In the present invention, the modified particles are a composite of silicon and silicon carbide. The modified particles are fixed and dispersed on carbon. The surface of the modified particles is silicon carbide and the inside is silicon. Silicon carbide can connect silicon and carbon, not only It can make the structural stability of the silicon-carbon anode material better, avoid the separation of the connection interface between silicon and carbon during the charge and discharge process, and can also effectively reduce the barrier for lithium ion transfer at the interface, reducing the lithium ion transfer rate at the interface. The ion diffusion resistance of migration at the interface is conducive to the migration of lithium ions during charging and discharging. [0019] In a preferred embodiment, the carbon is amorphous carbon. Among them, the carbon in the crystal structure of amorphous carbon is arranged in a short-range disorder. On the one hand, it facilitates the multi-directional insertion/extraction of lithium ions and improves the rate performance during high current charge and discharge. At the same time, the spacing between carbon layers in amorphous carbon crystals is relatively small. Large, it can ensure the structural stability of the carbon skeleton when lithium ions are embedded; on the other hand, it can slow down the crushing process of silicon, delay cell failure, and further improve the cycle performance of lithium-ion batteries. [0020] In a preferred embodiment, the present invention does not specifically limit the distribution of the modified particles in the carbon. The modified particles may be uniformly distributed in the carbon, or may be non-uniformly distributed in the carbon. [0021] In a preferred embodiment, the silicon includes silicon crystal grains, and the average size of the silicon crystal grains is 0.2-10 nm, preferably 1-3 nm. [0022] Among them, in the present invention, the average size of silicon grains can be measured by XRD spectrum and calculated using Scherrer's formula. The average size of silicon grains can be 0.2nm, 0.3nm, 0.4nm, 0.5nm, 0.6nm, 0.7nm, 0.8nm, 0.9nm, 1nm, 1.2nm, 1.4nm, 1.6nm, 1.8nm, 2nm, 2.2nm , 2.4nm, 2.6nm, 2.8nm, 3nm, 3.2nm, 3.4nm, 3.6nm, 3.8nm, 4nm, 4.2nm, 4.4nm, 4.6nm, 4.8nm, 5nm, 5.5nm, 6nm, 6.5nm, 7nm, 7.5nm, 8nm, 8.5nm, 9nm, 9.5nm, 10nm, and any value in the range formed by any two of these values. When the average size of silicon grains is 1-3nm, the silicon grains have a large specific surface area and high surface activity, which can significantly increase the reactive sites of lithium ions and improve the specific capacity and rate performance of silicon-carbon anode materials. Silicon grains within this particle size range have a small volume expansion rate and are suitable for storing lithium ions. [0023] In a preferred embodiment, the silicon further includes amorphous silicon. The amorphous silicon invention has smaller phase change during lithiation reaction and higher stability, which is conducive to increasing the cycle performance of the silicon-carbon negative electrode material. [0024] In a preferred embodiment, based on the total mass of the silicon-carbon negative electrode material, the content of the carbon is 20-85 wt%, and the content of the modified particles is 15-80 wt%. Further preferably, the content of carbon is 30-48wt%, and the content of modified particles is 52-72wt%. [0025] Both silicon and carbon can be used as carriers for lithium ion storage to provide capacity for lithium-ion batteries. Silicon has a higher theoretical specific capacity, but its conductivity and cycle stability are poor; carbon has a lower specific capacity than silicon, but its Good electrical conductivity and cycle stability. In the present invention, by controlling the content of carbon and modified particles, the specific capacity and cycle stability of the silicon-carbon negative electrode material can be further improved. When the content of carbon and modified particles is within the above range, the performance of the silicon-carbon negative electrode material is better. [0026] In a preferred embodiment, the mass ratio of silicon carbide to silicon is 1:1-20, preferably 1:8-12. [0027] In a preferred embodiment, the average particle size of the silicon-carbon negative electrode material is 0.5-40 μm, preferably 1-20 μm, and further preferably 5-10 μm. [0028] A second aspect of the present invention provides a method for preparing a silicon-carbon negative electrode material, wherein the method includes heat-treating silicon-carbon raw materials under conditions that isolate oxygen to obtain the silicon-carbon negative electrode material; wherein, The silicon carbon raw material is a dispersed silicon carbon material, including substrate carbon and silicon particles dispersed in the substrate carbon. [0029] Among them, in the present invention, the inventor found through research that heat treatment of the dispersed silicon carbon material can cause appropriate atomic rearrangement of carbon atoms and silicon atoms on the contact surface between the carbon base material and the silicon particles to generate silicon carbide. The generated silicon carbide can connect the base carbon and silicon particles together, which can improve the mechanical strength of the silicon-carbon composite and reduce its volume expansion rate. [0030] In a preferred embodiment, the isolation of oxygen means that the heat treatment is performed under the condition that the oxygen volume content is ≤5%. Among them, in the present invention, the method of isolating oxygen may be vacuuming and/or filling with inert gas. The inert gas may be one or more of nitrogen, argon, helium, and neon. Among them, by performing heat treatment in isolation from oxygen, the surface structure of the silicon-carbon anode material can be optimized and the material resistance can be reduced without any negative impact on the battery. [0031] In a preferred embodiment, the present invention does not specifically limit the dispersed silicon-carbon material. It can be a commercially available dispersed silicon-carbon material or can be prepared using known methods. For example, silicon precursors and carbon precursors are used to prepare according to a known one- or multi-step high-temperature deposition method. Among them, the silicon precursor can be selected from silane and/or trichlorosilane, and the carbon precursor can be selected from hard carbon, porous carbon, mesoporous carbon, activated carbon, soft carbon, porous graphite, methane, ethane, ethylene, and acetylene. of one or more. [0032] In a preferred embodiment, the present invention does not specifically limit the dispersion method of the silicon particles in the base carbon. The silicon particles can be uniformly dispersed in the base carbon or non-uniformly dispersed in the base carbon. [0033] In a preferred embodiment, the substrate carbon is amorphous carbon, and the silicon particles include amorphous silicon. Among them, in the present invention, the inventor found through research that the rearrangement of silicon atoms will occur during the heat treatment process, which will lead to the transformation of amorphous silicon in silicon particles into silicon crystal grains; this transformation process will also involve silicon crystal grains Dimensional growth. [0034] Amorphous silicon is not prone to phase change when reacting with lithium ions. Its structure is relatively stable and its volume expansion rate is low, which is beneficial to increasing the cycle life of lithium-ion batteries. Compared with amorphous silicon, the volume expansion rate of silicon crystal grains is relatively large. Therefore, the present invention can suppress or reduce the volume expansion of silicon crystal grains during the lithiation reaction by controlling the size of silicon crystal grains. [0035]In the present invention, the inventor found through research that heat treatment of dispersed silicon-carbon materials can balance the production amount of silicon carbide and the size of silicon grains by optimizing the temperature range and holding time, thereby obtaining silicon-carbon materials with better performance. Carbon anode material. [0036] In a preferred embodiment, based on the total mass of the dispersed silicon carbon material, the content of base carbon is 22-88wt%, preferably 32-52wt%; the content of silicon particles is 12-78wt%, preferably 48-68wt%. The carbon content of the base material is further preferably 32-52wt% [0037] Among them, in the present invention, by controlling the silicon and carbon content in the dispersed silicon-carbon material, the mass ratio of carbon and modified particles in the silicon-carbon negative electrode material produced after heat treatment can be balanced, thereby improving the performance of the silicon-carbon negative electrode material. Specific capacity and cycle stability. When the content of base carbon and silicon particles in the dispersed silicon-carbon material is within the above-mentioned limited range, the prepared silicon-carbon negative electrode material has better cycle performance. [0038] In a preferred embodiment, the average particle size of the dispersed silicon carbon material is 0.5-40 μm, preferably 1-20 μm, and further preferably 5-10 μm. Among them, in the present invention, the average particle diameter of the dispersed silicon-carbon material and the prepared silicon-carbon negative electrode material are basically the same. [0039] In a preferred embodiment, the heating rate of the heat treatment is 0.5-50°C/min, the treatment temperature is 400-900°C, and the treatment time is 30-240 min. [0040] In a preferred embodiment, the heating rate of the heat treatment is 2-30°C/min, more preferably 5-20°C/min; the treatment temperature of the heat treatment is 600-800°C, further preferably 650-750°C ℃; the treatment time of the heat treatment is 30-150min, and more preferably 60-90min. [0041] Among them, the heat treatment process mainly involves the atomic rearrangement at the contact surface between carbon atoms and silicon atoms to generate silicon carbide. By controlling the heating rate, processing temperature and processing time, the amount of silicon carbide generated can be controlled. In addition, the heat treatment process will also affect the growth of silicon grains. For the present invention, silicon grains that are too large will have an adverse impact on the performance of the material. When the heat treatment conditions are within the above-mentioned limited range, the prepared silicon -Carbon anode material has the best performance. [0042] A third aspect of the present invention provides a negative electrode sheet, wherein the negative electrode sheet includes a current collector and a dressing layer coated on the current collector, the dressing layer including silicon-carbon negative electrode material, optionally graphite, conductive agent and binder; wherein, the silicon-carbon negative electrode material is the silicon-carbon negative electrode material described in the first aspect of the present invention or the silicon-carbon prepared by the method described in the second aspect of the present invention. Negative material. [0043] In a preferred embodiment, the current collector is selected from copper foil or copper foam. [0044] In a preferred embodiment, the dressing layer includes 1 part by weight of silicon-carbon negative electrode material, 0-100 parts by weight of graphite, 0.1-1 part by weight of conductive agent and 0.5-1.5 parts by weight parts of binder; further preferably, the dressing layer includes 1 part by weight of silicon-carbon negative electrode material, 8-30 parts by weight of graphite, 0.4-0.6 parts by weight of conductive agent and 0.8-1.2 parts by weight of adhesive. Caking agent. [0045] In a preferred embodiment, the binder includes, but is not limited to, polyacrylates, sodium carboxymethylcellulose, lithium carboxymethylcellulose, sodium polyacrylate and modifications thereof, as well as from the aforementioned various types. A mixed binder composed of various types of binders mixed in different proportions; the conductive agent includes but is not limited to carbon nanotubes, carbon fibers, activated carbon, amorphous carbon, conductive carbon black and acetylene black, and is composed of various types of binders mentioned above. Conductive agents are mixed conductive agents in various proportions. [0046] Among them, the battery prepared by using the negative electrode provided in the present invention has the advantages of high specific capacity, low cycle attenuation, and small cycle volume expansion. [0047] A fourth aspect of the present invention provides an electrochemical device, wherein the electrochemical device contains the negative electrode piece according to the third aspect of the present invention. [0048] Among them, the present invention does not specifically limit the electrochemical device. Any electrochemical device that can use the negative electrode of the present invention can be used in the present invention, such as all types of primary batteries and secondary batteries; in some embodiments, the The electrochemical device is a lithium secondary battery. Among them, the electrochemical device provided in the present invention has the advantages of high energy density, excellent cycle performance, and low cycle expansion. [0049] The present invention will be described in detail below through examples and comparative examples. [0050] Dispersed silicon carbon material I was purchased from Group 14technologies, Inc. in the United States. The base carbon was amorphous carbon with a content of 48 wt%. The silicon particles were amorphous silicon with a content of 52 wt%. The average particle size of the dispersed silicon carbon material was 7 μm. [0051] Dispersed silicon carbon material II is prepared by the following method: place the porous carbon material (purchased from Shanghai Danyuan New Material Technology Co., Ltd.) in a tube furnace, pass silane under nitrogen protection, and react at 550°C After 180 minutes, silicon is deposited to obtain the dispersed silicon carbon material II. The base carbon in the dispersed silicon carbon material II is invisible porous carbon with a content of 85 wt%, the silicon particles are amorphous silicon with a content of 15 wt%, and the average particle size of the dispersed silicon carbon material is 7 μm. [0052] Example 1 [0053] Put 2Kg of dispersed silicon carbon material I into a covered crucible and put it into a high-temperature furnace. After sealing, use a vacuum pump to evacuate the furnace cavity and fill it with nitrogen for protection. Repeat the vacuuming-nitrogen filling operation many times. , until the oxygen content in the furnace cavity is lower than 0.5v%, and then the temperature is raised to 700°C at a heating rate of 5°C/min and maintained for 60min. Afterwards, nitrogen gas was filled multiple times to rapidly cool the high-temperature furnace, and the silicon-carbon negative electrode material was obtained after the temperature dropped to normal temperature. [0054] Example 2: [0055] The same as Example 1, except that the heating rate is 8°C/min. [0056] Example 3: [0057] The same as Example 1, except that the heating rate is 20°C/min. [0058] Example 4: [0059] The same as Example 1, except that the heat treatment temperature is 600°C. [0060] Example 5: [0061] The same as Example 1, except that the heat treatment temperature is 800°C. [0062] Example 6: [0063] The same as Example 1, except that the heat treatment time is 120 minutes. [0064] Example 7: [0065] The same as Example 1, except that the heat treatment time is 30 minutes. [0066] Example 8: [0067] The same as Example 1, except that the dispersed silicon carbon material is II. [0068] Example 9 [0069] The same as Example 1, except that the heat treatment temperature is 900°C and the heat treatment time is 90 minutes. [0070] Comparative example 1: [0071] The silicon-carbon negative electrode material is not heat-treated, and the dispersed silicon-carbon material I is directly used as the silicon-carbon negative electrode material. [0072] Comparative example 2: [0073] The same as Example 1, except that the heat treatment time is 20 minutes. [0074] Comparative example 3: [0075] The same as Example 1, except that the heat treatment temperature is 1000°C and the heat treatment time is 300 minutes. [0076] Test example 1 [0077] The silicon-carbon negative electrode material prepared in Example 1 was characterized by XRD, and the results were as follows: figure 1 shown. [0078] Depend on figure 1 It can be seen that there is no peak with a half-width less than 3° at 2θ=26±1°, indicating that the carbon in the silicon-carbon negative electrode material prepared in Example 1 is amorphous carbon. There is a diffraction peak at 2θ=28.5±1°, indicating that the silicon-carbon negative electrode material prepared in Example 1 contains silicon. There is a diffraction peak at 2θ=35.7±1°, indicating that the silicon-carbon negative electrode material prepared in Example 1 contains silicon carbide. [0079] It can be seen from the preparation method of Example 1 that during the heat treatment process, silicon and carbon react on the contact surface between silicon and carbon to form silicon carbide. Silicon carbide is distributed on silicon and can form modified particles with silicon. The silicon carbide distributed on the surface of the modified particles tightly connects silicon and carbon. [0080] The XRD characterization results of the silicon-carbon anode material prepared in Example 2-9 are consistent with figure 1 Basically similar. [0081] Test example 2 [0082] The carbon content, modified particle content, mass ratio of silicon carbide and silicon in the modified particles, the average size of silicon grains, and The particle size of the silicon-carbon anode material itself was characterized, and the results are shown in Table 1. [0083] Among them, the content of carbon and modified particles is measured using a high-frequency infrared carbon and sulfur analyzer + combustion furnace: the sample to be tested is roasted at 1300°C to gasify and decompose the carbon, and then weigh the remaining parts (silicon carbide and silicon )the quality of. Subtract the mass after roasting from the mass before roasting, and the difference is the mass of carbon in the sample. The average size of silicon grains is tested using XRD, the mass ratio of silicon carbide and silicon is characterized by XPS-Si spectrum, and the particle size of the silicon-carbon anode material itself can be tested using a Malvern laser particle size analyzer. [0084] Table 1 [0085] [0086] By comparing Examples 1, 2 and 3, it can be seen that when the heating rate is in the range of 5-20°C/min, as the heating rate increases, the average size of silicon grains and the amount of silicon carbide generated remain basically unchanged. [0087] By comparing Examples 1, 4, 5 and 9, it can be seen that within the heat treatment temperature range limited by the present invention, the average size of silicon crystal grains and the amount of silicon carbide generated increase as the treatment temperature increases. It can be seen that the reaction temperature has a great influence on the growth of silicon grains. When the temperature exceeds a certain range, that is, it reaches the critical point of converting amorphous silicon into silicon grains, silicon grains will grow rapidly. [0088] By comparing Examples 1, 6 and 7, it can be seen that within the heat treatment time range limited by the present invention, reducing the modification time will reduce the amount of modified particles and silicon carbide generated, and the average size of silicon crystal grains will also decrease slightly. At the same time, as the modification time is increased, the amount of silicon carbide generated increases, and the average size of silicon grains also increases, but the growth is relatively slow. [0089] It can be seen from the above embodiments that the control of silicon carbide and silicon grains in this application is not achieved through a single heat treatment condition, but is the result of the coordinated cooperation of the heating rate, heat treatment temperature and heat treatment time. [0090] By comparing Examples 1 and 8, it can be seen that within the heat treatment time range limited by the present invention, changing the percentages of carbon and silicon in the dispersed silicon carbon raw materials, the modified particles, the amount of silicon carbide generated, and the average size of silicon grains do not change. Significantly. [0091] By comparing Example 1 and Comparative Examples 2-3, it can be seen that if the heat treatment time is too low or the heat treatment time is too long at high temperature, it is not conducive to controlling the growth of silicon carbide. [0092] Test example 3 [0093] The silicon-carbon negative electrode material prepared in Examples 1-9 and Comparative Examples 1-3 was prepared into a 2025-type button battery, and then the negative electrode specific capacity of the 2025-type button battery was tested (Note: This negative electrode specific capacity can be understood as , the specific capacity of the active material in the 2025 button battery, that is, the specific capacity of the active material composed of silicon-carbon negative electrode material and optional graphite; the negative electrode here does not represent the true meaning of the 2025 button battery. Negative electrode, only to unify the name in soft pack batteries), the results are shown in Table 2. [0094] Taking Example 1 as an example, the negative electrode specific capacity measurement method is as follows: [0095] The silicon-carbon negative electrode material prepared in Example 1 was mixed with graphite, conductive agent (the mass ratio of conductive carbon black to carbon nanotubes is 1:0.1) and polyacrylic acid in a mass ratio of 1:9:0.5:1. Mix according to the proportion, add an appropriate amount of water, knead for 1 hour at a solid content of about 60%, add water to adjust the slurry viscosity to 5000 Pa·s, and prepare a negative electrode slurry. The prepared negative electrode slurry is coated on the copper foil current collector, dried, and cold pressed to obtain a negative electrode piece. [0096] A metal lithium sheet with a diameter of 17 mm and a thickness of 1 mm was used as the counter electrode, a polyethylene porous membrane with a surface coated with an alumina ceramic layer and a thickness of 25 μm was used as the separator, and ethylene carbonate and carbonate containing 1 mol/L lithium hexafluorophosphate were used. The equal mass mixture of dimethyl ester is the electrolyte. The negative electrode sheet, separator, metal lithium sheet and electrolyte prepared above are assembled into a 2025 type button in an Ar gas glove box with a water content and oxygen content of less than 5 ppm. Battery. And in the Xinwei electrochemical test cabinet, discharge to 5mV at a rate of 0.05C, then charge to 1.5V at a rate of 0.05C, and calculate the negative electrode specific capacity based on the charging capacity at this time. [0097] The silicon-carbon negative electrode materials prepared in Examples 1-9 and Comparative Examples 1-3 were prepared into soft-pack batteries, and then the cycle life, expansion rate and impedance of the soft-pack batteries were tested. The results are shown in Table 2. Among them, taking the silicon-carbon negative electrode material prepared in Example 1 as an example, the preparation method of the soft pack battery is as follows: [0098] The silicon-carbon negative electrode material prepared in Example 1 was mixed with graphite, conductive agent (the mass ratio of conductive carbon black to carbon nanotubes is 1:0.1) and polyacrylic acid in a mass ratio of 1:9:0.5:1. Mix according to the proportion, add an appropriate amount of water, knead for 1 hour at a solid content of about 60%, add water to adjust the slurry viscosity to 5000 Pa·s, and prepare a negative electrode slurry. The prepared negative electrode slurry is coated on the copper foil current collector, dried, and cold pressed to obtain a negative electrode piece. [0099] Mix lithium cobalt oxide, conductive agent (SP) and PVDF in a ratio of 100:1:1, add NMP (N-methylpyrrolidone), and stir for 1 hour at a solid content of about 80% to prepare a positive electrode slurry. Material, the prepared positive electrode slurry is coated on the aluminum foil current collector, dried and cold pressed to obtain the positive electrode piece. [0100] After the positive and negative electrode sheets were cut into 50*90mm pieces, a polyethylene porous film with a thickness of 7 μm coated with an alumina ceramic layer was used as a separator, and ethylene carbonate and dimethyl carbonate containing 1 mol/L lithium hexafluorophosphate were used. The equal mass mixture of esters is the electrolyte. The positive electrode sheet, separator, negative electrode sheet and electrolyte are assembled into a laminated soft pack battery in an Ar gas glove box with a water content and oxygen content of less than 5 ppm. [0101] Cycle life test: [0102] Conduct a 1C charge and discharge cycle test o | 1. A silicon-carbon negative electrode material, It is characterized by: The silicon-carbon negative electrode material includes carbon and modified particles dispersed in the carbon, the modified particles include silicon carbide and silicon; wherein the silicon is at least partially connected to the carbon through the silicon carbide, The mass ratio of silicon carbide and silicon is 1:1-50. 2. The silicon-carbon negative electrode material according to claim 1, in, The carbon is amorphous carbon. 3. The silicon-carbon negative electrode material according to claim 1 or 2, in, The silicon includes silicon crystal grains, and the average size of the silicon crystal grains is 0.2-10 nm, preferably 1-3 nm; Preferably, the silicon also includes amorphous silicon. 4. The silicon-carbon negative electrode material according to any one of claims 1-3, in, Based on the total mass of the silicon-carbon negative electrode material, the content of the carbon is 20-85wt%, and the content of the modified particles is 15-80wt%; Preferably, based on the total mass of the silicon-carbon negative electrode material, the content of the carbon is 30-48 wt%, and the content of the modified particles is 52-72 wt%. 5. The silicon-carbon negative electrode material according to any one of claims 1-4, in, The mass ratio of silicon carbide and silicon is 1:1-20, preferably 1:8-12; Preferably, the average particle size of the silicon-carbon negative electrode material is 0.5-40 μm, preferably 1-20 μm, and further preferably 5-10 μm. 6. A preparation method of silicon-carbon negative electrode material, It is characterized by: The method includes heat-treating the silicon-carbon raw material under conditions of isolating oxygen to obtain the silicon-carbon negative electrode material; wherein the silicon-carbon raw material is a dispersed silicon-carbon material, including base carbon and carbon dispersed in the Silicon particles in the base carbon. 7. The preparation method according to claim 6, in, The substrate carbon is amorphous carbon, and the silicon particles are amorphous silicon; Preferably, based on the total mass of the dispersed silicon carbon material, the carbon content of the base material is 22-88wt%, preferably 32-52wt%; the content of silicon particles is 12-78wt%, preferably 48-68wt%; Preferably, the average particle size of the dispersed silicon carbon material is 0.5-40 μm, preferably 1-20 μm, and further preferably 5-10 μm. 8. The preparation method according to claim 6 or 7, in, The heating rate of the heat treatment is 0.5-50°C/min, the treatment temperature is 400-900°C, and the treatment time is 30-240min; Preferably, the heating rate of the heat treatment is 2-30°C/min, more preferably 5-20°C/min; Preferably, the treatment temperature of the heat treatment is 600-800°C, more preferably 650-750°C; Preferably, the treatment time of the heat treatment is 30-150 min, more preferably 60-90 min. 9. A negative electrode plate, It is characterized by: The negative electrode sheet includes a current collector and a dressing layer coated on the current collector. The dressing layer includes silicon-carbon negative electrode material, optional graphite, conductive agent and binder; wherein, the silicon- The carbon negative electrode material is the silicon-carbon negative electrode material described in any one of claims 1-5 or the silicon-carbon negative electrode material prepared by the method described in any one of claims 6-8; Preferably, the current collector is selected from copper foil or copper foam; Preferably, the dressing layer includes 1 part by weight of silicon-carbon negative electrode material, 0-100 parts by weight of graphite, 0.1-1 part by weight of conductive agent and 0.5-1.5 parts by weight of binder. ; Further preferably, the dressing layer includes 1 part by weight of silicon-carbon negative electrode material, 8-30 parts by weight of graphite, 0.4-0.6 parts by weight of conductive agent and 0.8-1.2 parts by weight of binder. 10. An electrochemical device, It is characterized by: The electrochemical device includes the negative electrode plate as claimed in claim 9. | 比亚迪股份有限公司
913 | CN118431422A | Published | BYD CO LTD | Negative electrodes | 2023-01-31 | 2024-08-02 | Composite negative electrode material, preparation method thereof, negative electrode plate and battery | The invention relates to the technical field of negative electrode materials, and discloses a composite negative electrode material, a preparation method thereof, a negative electrode plate and a battery. The composite negative electrode material comprises a silicon-carbon material and an interface modifier, the silicon-carbon material further contains oxygen, and the content of the oxygen is 0.1-5wt% based on the total mass of the silicon-carbon material; the chemical composition of the interface modifier is AaBbHcOd, and the element A is selected from one or more of Mg, Al and Ca; the element B is selected from one or more of S, P and C, H is a hydrogen element, and O is an oxygen element; at least part of oxygen in the silicon-carbon material and the A element in the interface modifier form chemical bonds. According to the composite negative electrode material disclosed by the invention, the silicon-carbon material and the conductive agent can be tightly connected together by utilizing chemical bonds, so that the electric contact loss in the circulation process is reduced, and the circulation capacity retention rate of the lithium ion battery is remarkably improved. | Technical field [0001] The invention relates to negative electrode materials, and in particular to a composite negative electrode material and a preparation method thereof, as well as negative electrode plates and batteries. Background technique [0002] As we all know, silicon anode materials have the problem of huge volume expansion during charging and discharging. This huge volume expansion of the silicon material will not only cause the rupture of the silicon material, resulting in continued consumption of the electrolyte, but also greatly accelerate the mechanical rupture of the electrode, thereby causing the loss of electrical contact between the silicon material and the conductive agent. Among them, the capacity loss caused by the loss of electrical contact accounts for a considerable part of the cycle capacity loss of silicon materials. In order to improve the capacity loss caused by the lack of electrical contact, organic matter-coated modified silicon materials can be used. Although organic matter can adhere well to the surface of the silicon material, as the charge and discharge cycle proceeds, the huge volume changes during the charge and discharge process of the silicon anode material will still cause the organic matter to detach from the surface of the silicon material and form a physical gap, thereby destroying the conductivity. network, ultimately resulting in capacity loss. [0003] Therefore, it is urgent to provide a silicon negative electrode material that can enhance the bonding strength with the conductive agent. Contents of the invention [0004] The purpose of the present invention is to provide a composite negative electrode material, a preparation method thereof, a negative electrode and a battery in order to overcome the problem of poor adhesion between the conductive agent and the silicon material existing in the prior art. [0005] In order to achieve the above object, a first aspect of the present invention provides a composite negative electrode material, wherein the negative electrode material includes a silicon carbon material and an interface modifier; wherein the silicon carbon material also contains oxygen, so as to Based on the total mass of the silicon carbon material, the oxygen content is 0.1-5wt%; the chemical composition of the interface modifier is A a B b H c O d , the A element is selected from one or more of Mg, Al, and Ca; the B element is selected from one or more of S, P, and C, H is the hydrogen element, O is the oxygen element, and the value of a is 1≤a≤3, the value of b is 1≤b≤3, the value of c is 0≤c≤6, and the value of d is 4≤d≤12; at least part of the oxygen in the silicon carbon material and The A element in the interface modifier forms a chemical bond. [0006] The second aspect of the present invention provides a method for preparing a composite negative electrode material, wherein the method includes: combining the silicon carbon material described in the first aspect of the present invention, the interface modifier and optionally the modifying agent. The sex accelerator is mixed and reacted to obtain the composite negative electrode material. [0007] A third aspect of the present invention provides a negative electrode sheet. The negative electrode sheet includes a current collector and a dressing layer coated on the current collector. The dressing layer includes a composite negative electrode material, optional graphite, conductive agent and binder; wherein, the composite negative electrode material is the composite negative electrode material described in the first aspect of the present invention or a composite negative electrode material prepared by the preparation method described in the second aspect of the present invention. [0008] A fourth aspect of the present invention provides a battery, which includes the negative electrode plate according to the third aspect of the present invention. [0009] Through the above technical solutions, the beneficial technical effects achieved by the present invention are as follows: [0010] 1) In the composite negative electrode material provided by the present invention, the A element in the interface modifier can form a chemical bond with the oxygen in the silicon carbon material, and the B element can form a chemical bond with the hydroxyl group in the conductive agent added when preparing the pole piece. In this way, when the composite negative electrode material of the present invention is used to prepare a negative electrode piece, the composite negative electrode material can form a better bonding strength with the conductive agent. The negative electrode piece can avoid or reduce the conductive agent on the surface of the silicon material during the charge and discharge process. The shedding of the conductive agent can prevent the physical gap formed by the detachment of the conductive agent from destroying the conductive network and causing the loss of electrical contact, thus improving the cycle capacity retention rate of the lithium-ion battery; [0011] 2) The preparation method of the composite negative electrode material provided in the present invention is simple to operate. The interface modifier used is a general-purpose chemical reagent. It is cheap, has low production cost, has no negative impact on the electrochemical reaction, and is suitable for industrial promotion. Description of the drawings [0012] figure 1 It is the XPS-Mg spectrum of the composite negative electrode material prepared in Example 1; [0013] figure 2 It is the XPS-S pattern of the electrode prepared from the composite negative electrode material in Example 1; [0014] image 3 It is a normal temperature cycle curve chart of the lithium-ion battery prepared using Example 1 and Comparative Example 1. Detailed ways [0015] The endpoints of ranges and any values ​​disclosed herein are not limited to the precise range or value, but these ranges or values ​​are to be understood to include values ​​approaching such ranges or values. For numerical ranges, the endpoint values ​​of each range, the endpoint values ​​of each range and individual point values, and the individual point values ​​can be combined with each other to obtain one or more new numerical ranges. These values The scope shall be deemed to be specifically disclosed herein. [0016] The first aspect of the present invention provides a composite negative electrode material. The negative electrode material includes a silicon carbon material and an interface modifier; wherein the silicon carbon material also contains oxygen, based on the total mass of the silicon carbon material. , the oxygen content is 0.1-5wt%; the chemical composition of the interface modifier is A a B b H c O d , the A element is selected from one or more of Mg, Al, and Ca; the B element is selected from one or more of S, P, and C, H is hydrogen, O is oxygen, and the value of a is 1≤a≤3, the value of b is 1≤b≤3, the value of c is 0≤c≤6, and the value of d is 4≤d≤12; at least part of the oxygen in the silicon carbon material and The A element in the interface modifier forms a chemical bond. [0017] In a preferred embodiment, based on the total mass of the silicon-carbon material, the content of silicon element in the silicon-carbon material is 30-60 wt%; and the content of carbon element is 35-69.9 wt%. [0018] In the present invention, the silicon-carbon material is a composite material of silicon and carbon containing a small amount of oxygen. Among them, silicon and lithium ions undergo a lithiation reaction to provide a high specific capacity; the carbon material has high conductivity, which can increase the ion transfer rate on the surface of the electrode material, thereby increasing the rate performance of the lithium-ion battery; at the same time, the carbon substrate can also buffer silicon particles The expansion and powdering phenomena can effectively extend the cycle life of the battery. Therefore, appropriate silicon and carbon content can help improve the specific capacity and cycle stability of silicon-carbon materials. [0019] In a preferred embodiment, based on the total mass of the silicon-carbon material, the content of oxygen is 0.5-3wt%, the content of silicon is 44-55wt%, and the content of carbon is 42-55.5wt%. At this time, the mass percentages of silicon and carbon are equal, which can not only effectively balance the specific capacity and cycle life of the composite anode material, but also enable the silicon particles to be evenly dispersed in the carbon skeleton (since the density of silicon is greater than the density of carbon, the mass of silicon and carbon is equal , the volume of carbon is greater than the volume of silicon). From the overall structure of the material, when uniformly dispersed silicon particles undergo a lithiation reaction, the expansion force experienced by the entire material is relatively dispersed. This will reduce or alleviate the powdering phenomenon caused by the concentrated expansion of the silicon particles, and further increase the cycle stability of the material. . [0020] Among them, in the present invention, when the oxygen content is >5wt%, the surface resistance of the composite negative electrode material is too large, affecting the cycle performance of the lithium-ion battery; when the oxygen content is <0.1wt%, the silicon carbon material and the interface modifier are combined. Too few active sites reduce binding strength. When the oxygen content is 0.5-3wt%, the composite anode material has the best cycle performance and low surface resistance. [0021] In a preferred embodiment, the silicon in the silicon carbon material includes amorphous silicon, and the average particle size of silicon is 0.5-15 nm, preferably 0.8-2 nm. [0022] In a preferred embodiment, the silicon in the silicon carbon material further includes silicon crystal grains. [0023] Among them, in the present invention, the average particle size of silicon is small, the specific surface is large, and the contact activity with lithium self-reaction is high. At the same time, the smaller the particles, the smaller the volume expansion rate. From the perspective of the overall structure of the material, it is uniformly dispersed. The smaller the size of the silicon particles, the smaller the expansion force experienced by the overall material. This will reduce or alleviate the pulverization caused by the concentrated expansion of the silicon particles, and further increase the cycle stability of the material. [0024] In a preferred embodiment, the A element is selected from Mg and/or Al, preferably Mg; the B element is selected from S and/or P, preferably S. [0025] In a preferred embodiment, the interface modifier is selected from MgSO 4 , AlPO 4 ,CaSO 4 ,Mg(HSO 4 ) 2 ,Mg(H 2 PO 4 ) 2 ,MgHPO 4 ,Al(HSO 4 ) 3 ,Al(H 2 PO 4 ) 3 ,Al 2 (HPO 4 ) 3 ,Al 3 (SO 4 ) 2 ,Mg 3 (PO 4 ) 2 One or more of them, preferably MgSO 4 and/or Mg 3 (PO 4 ) 2 . [0026] In a preferred embodiment, based on the total mass of the composite negative electrode material, the content of the silicon carbon material is 97.5-99.9wt%, and the content of the interface modifier is 0.1-2.5wt%. [0027] In a preferred embodiment, the negative electrode material further includes a modification accelerator, wherein the modification accelerator is selected from one or more of ammonium chloride, sodium carbonate, sodium bicarbonate, and sodium acetate, Preference is given to sodium carbonate and/or sodium acetate. [0028] Among them, in the present invention, a small amount of modification accelerator can make it easier for the interface modifier to bond with the silicon carbon material and the conductive agent, further improving the impedance performance of the composite negative electrode material. [0029] In a preferred embodiment, based on the total mass of the composite negative electrode material, the content of the silicon carbon material is 91-99.85wt%, preferably 96.62-99.38wt%; the content of the interface modifier is 0.05-6.5wt%, preferably 0.12-2.9wt%; the content of the modification accelerator is 0.1-2.5wt%, preferably 0.48-1.95wt%. [0030] Among them, in the present invention, the content of each component in the composite negative electrode material is based on the input amount. When the content of silicon carbon material is 96.62-99.38wt%, the content of interface modifier is 0.12-2.9wt%, and the content of modification accelerator is 0.48-1.95wt%, the composite negative electrode material can have the highest specific capacity and The best structural stability, thereby providing higher energy density and cycle life for batteries. [0031]In a preferred embodiment, the average particle size of silicon in the composite negative electrode material is 0.5-15 nm, preferably 0.8-2 nm. Silicon within this particle size range can alleviate the lithiation scale effect of silicon, thereby alleviating lithiation expansion and increasing the cycle life of the composite anode material. [0032] Among them, in the present invention, the average particle size of silicon in the composite negative electrode material is basically the same as the average particle size of silicon in the silicon carbon raw material used to prepare the composite negative electrode material. [0033] The second aspect of the present invention provides a method for preparing a composite negative electrode material, wherein the method includes: combining the silicon carbon material described in the first aspect of the present invention, the interface modifier and optionally the modifying agent. The sex accelerator is mixed and reacted to obtain the composite negative electrode material. [0034] Among them, in the present invention, the preparation method of the composite negative electrode material may be to carry out a mixed reaction between the silicon carbon material and the interface modifier described in the first aspect of the present invention to obtain the composite negative electrode material, or it may be to combine the second aspect of the present invention with the silicon carbon material and the interface modifier. On the one hand, the silicon carbon material, interface modifier and modification accelerator are mixed and reacted to obtain the composite negative electrode material. [0035] In a preferred embodiment, the mixing reaction includes a wet mixing reaction and/or a dry ball milling reaction; wherein the wet mixing reaction includes: combining silicon carbon material, interface modifier and optional modification The accelerator is added to the alcohol solution, stirred at 40-60°C for 12-48 hours, and then filtered and pulverized to obtain the composite negative electrode material; the dry ball milling reaction includes: silicon carbon material, interface modifier and optional The modified accelerator is mixed with the grinding ball, and ball milled at a speed of 1000-3000r/min for 1-10h to obtain the composite negative electrode material. Among them, the ball milling process will generate heat, which is beneficial to the reaction between the silicon carbon material, the interface modifier and the optional modification accelerator. [0036] A third aspect of the present invention provides a negative electrode sheet. The negative electrode sheet includes a current collector and a dressing layer coated on the current collector. The dressing layer includes a composite negative electrode material, optional graphite, conductive agent and binder; wherein, the composite negative electrode material is the composite negative electrode material described in the first aspect of the present invention or a composite negative electrode material prepared by the preparation method described in the second aspect of the present invention. [0037] Among them, in the present invention, the A element in the interface modifier has a positive charge and can form a covalent bond with the oxygen atoms in the silicon carbon material to enhance the connection between the silicon carbon material and the interface modifier. The outermost layer of the B element atom has unpaired lone pairs of electrons, and its electronegativity is low. It is easy to donate electrons and can form hydrogen bonds with the hydroxyl groups on the conductive agent. Therefore, the interface modifier plays a bridging role in the present invention and can directly connect the conductive agent to the silicon carbon material through chemical bonds, thereby enhancing the connection strength between the conductive agent and the silicon carbon material and reducing the loss of electrical contact during the cycle. In addition, the interface modifier selected in the present invention does not react with other substances in the battery and will not affect the performance of the battery. [0038] In a preferred embodiment, the B element in the composite negative electrode material bonds with the hydroxyl group in the conductive agent. [0039] In a preferred embodiment, the dressing layer includes 1 part by weight of composite negative electrode material, 0-100 parts by weight of graphite, 0.1-1 part by weight of conductive agent and 0.5-1.5 parts by weight of binder. [0040] In a preferred embodiment, the dressing layer includes 1 part by weight of composite negative electrode material, 8-30 parts by weight of graphite, 0.4-0.6 parts by weight of conductive agent, and 0.8-1.2 parts by weight of binder. [0041] In a preferred embodiment, the conductive agent includes conductive carbon black and carbon nanotubes; further preferably, the mass ratio of the conductive carbon black to carbon nanotubes is 1:0.05-0.25. The binders include, but are not limited to, polyacrylates, sodium carboxymethylcellulose, lithium carboxymethylcellulose, sodium polyacrylate and modified bodies thereof, as well as the aforementioned binders in various proportions. Mixed composition of mixed binders. [0042] The present invention will be described in detail below through examples. [0043] The silicon carbon materials in the examples and comparative examples were purchased from Group 14technologies, Inc. in the United States. Among them, the oxygen content in the silicon carbon material 1 is 2.6wt%, the silicon content is 49.4wt%, and the carbon content is 48wt%. The silicon in the silicon carbon material includes invisible silicon, and the average particle size of silicon is 1.0nm. [0044] The oxygen content in the silicon-carbon material 2 is 0.5wt%, the silicon content is 49wt%, and the carbon content is 55.5wt%. The silicon in the silicon-carbon material 2 includes invisible silicon, and the average particle size of silicon is 1.0nm. [0045] The oxygen content in the silicon-carbon material 3 is 5wt%, the silicon content is 48wt%, and the carbon content is 47wt%. The silicon in the silicon-carbon material 3 includes shaped silicon, and the average particle size of silicon is 2.0nm. [0046] The oxygen content in the silicon-carbon material 4 is 0.15wt%, the silicon content is 50wt%, and the carbon content is 49.85wt%. The silicon in the silicon-carbon material 4 includes invisible silicon, and the average particle size of silicon is 15nm. [0047] The oxygen content in the silicon-carbon material 5 is 8wt%, the silicon content is 50wt%, and the carbon content is 42wt%. The silicon in the silicon-silicon-carbon material 5 includes invisible silicon, and the average particle size of silicon is 18 nm. [0048] Example 1 [0049] Add 2kg of silicon carbon material 1, 10g of interface modifier magnesium sulfate and 10g of modification accelerator sodium carbonate to 10L of absolute ethanol, stir at 55°C for 4 hours at a speed of 400r/min, and then filter and dry to obtain Composite negative electrode material. [0050] Example 2 [0051] The same as Example 1, except that 2.5g of the interface modifier magnesium sulfate and 10g of the modification accelerator sodium carbonate were added. [0052] Example 3 [0053] The same as Example 1, except that 60g of the interface modifier magnesium sulfate and 10g of the modification accelerator sodium carbonate were added. [0054] Example 4 [0055] The same as Example 1, except that 1g of interface modifier magnesium sulfate and 10g of modification accelerator sodium carbonate were added. [0056] Example 5 [0057] The same as Example 1, except that 90g of the interface modifier magnesium sulfate and 10g of the modification accelerator sodium carbonate were added. [0058] Example 6 [0059] Add 2kg of silicon carbon material 1, 5g of interface modifier magnesium phosphate and 25g of modification accelerator sodium acetate into 10L of absolute ethanol, stir at a speed of 400r/min at 55°C for 4h, and then filter and dry to obtain Composite negative electrode material. [0060] Example 7 [0061] Same as Example 6, except that no modification accelerator is added. [0062] Example 8 [0063] The same as Embodiment 6, except that silicon carbon material 1 is replaced with silicon carbon material 2 of equal mass. [0064] Example 9 [0065] The same as Embodiment 6, except that silicon carbon material 1 is replaced with silicon carbon material 3 of equal mass. [0066] Example 10 [0067] The same as Embodiment 6, except that silicon carbon material 1 is replaced with silicon carbon material 4 of equal mass. [0068] Example 11 [0069] Mix 2kg of silicon carbon material 1, 10g of interface modifier magnesium sulfate and 40g of modification accelerator sodium carbonate into a high-energy ball mill tank, and add 200g of oxidized steel with diameters of 0.2mm, 0.5mm and 1mm in the ball mill tank. Zirconium grinding balls (the mass ratio of 0.2mm, 0.5mm and 1mm zirconia grinding balls is 1:3:5), after sealing, ball mill at a speed of 2000r/min for 5 hours, the ball milling temperature is 50°C, and the zirconia grinding balls are separated Finally, the composite negative electrode material is obtained. [0070] Comparative example 1 [0071] The same as Example 7, except that no interface modifier was added. [0072] Comparative example 2 [0073] The same as Embodiment 7, except that the silicon carbon material 1 is replaced with silicon carbon material 5 of equal mass. [0074] Comparative example 3 [0075] The same as Example 7, except that the interface modifier is equal mass of potassium sulfate. [0076] Comparative example 4 [0077] The same as Example 7, except that the interface modifier is equal mass of magnesium nitrate. [0078] Among them, according to the feed calculation, the composition of the composite negative electrode materials prepared in Examples 1-11 and Comparative Examples 1-4 is as shown in Table 1: [0079] Table 1 [0080] [0081] [0082] Test example 1 [0083] The composite negative electrode material prepared in Example 1 was characterized by XPS-Mg. The results are as follows: figure 1 shown. [0084] Among them, by figure 1 It can be seen that a side peak appears on one side of the main peak of the Mg element. The formation of this peak indicates that the electron cloud density of some atoms in Mg atoms has changed. This is due to the Mg atoms at least partially forming a chemical bond with the oxygen atoms of the silicon-carbon material. The electronegativities of Mg atoms and oxygen atoms are different, and electrons flow between atoms, indirectly causing changes in the electron cloud density of Mg atoms. [0085] The composite negative electrode material prepared in Example 2-11 was characterized by XPS-Mg, and the characterization results were basically the same as those in Example 1. [0086] Test example 2 [0087] The composite negative electrode material prepared in Example 1 was mixed with graphite, conductive agent (the mass ratio of conductive carbon black and carbon nanotubes is 1:0.1), and polyacrylic acid in a mass ratio of 1:9:0.5:1. Mix, add an appropriate amount of water, and knead for 1 hour at a solid content of about 60%. Add water to adjust the slurry viscosity to 5000 Pa·s to make a negative electrode slurry. Coat the prepared negative electrode slurry on the copper foil current collector. Dry and cold press to obtain the negative electrode piece. The obtained negative electrode piece was characterized by XPS-S, and the results are as follows: figure 2 shown. [0088] Among them, by figure 2It can be seen that the XPS peak of the S element bifurcates. This is due to the chemical reaction between at least part of the S atoms in the modifier and the hydroxyl group in the conductive agent to form a chemical bond. Due to the difference in electronegativity between the two, they have different electron-attracting abilities. Therefore, this bonding causes electrons to flow between two different atoms, and the electron cloud density changes to form a double peak. [0089] Combining the results of XPS-Mg characterization and XPS-S characterization, it can be seen that the Mg element and S element in the interface modifier can closely connect the silicon carbon material and the conductive agent together through chemical bonds, thereby improving the relationship between the silicon carbon material and the conductive agent. The bonding strength reduces the capacitance loss caused by the loss of electrical contact during the cycling process of lithium-ion batteries, and significantly improves the cycle capacity retention rate of lithium-ion batteries. In addition, the chemical bond connection between the silicon carbon material and the conductive agent is also conducive to electronic conduction between the silicon carbon material and the conductive agent, which can reduce the resistance and help reduce the polarization of the battery during the charge and discharge process. and heat, thereby further improving battery performance. [0090] The composite negative electrode material prepared in Example 2-11 was characterized by XPS-S, and the characterization results were basically the same as those in Example 1. [0091] Test example 3 [0092] The composite negative electrode materials in Examples 1-11 and Comparative Examples 1-4 were prepared into lithium-ion batteries, and then the impedance of the lithium-ion batteries was tested, and a normal temperature cycle test was performed. Among them, the test results of the battery impedance after 1000 cycles and the capacity retention rate after 1000 cycles are shown in Table 2. [0093] Lithium-ion batteries are assembled as follows: [0094] The composite negative electrode materials in Examples 1-11 and Comparative Examples 1-4 were mixed with graphite, conductive agent (the mass ratio of conductive carbon black and carbon nanotubes is 1:0.1), and polyacrylic acid in a mass ratio of 1:9. : 0.5:1 ratio, add an appropriate amount of water, knead for 1 hour at a solid content of about 60%, add water to adjust the slurry viscosity to 5000 Pa·s, and make a negative electrode slurry. The prepared negative electrode slurry is coated on the copper foil current collector, dried, and cold pressed to obtain a negative electrode piece. [0095] Mix lithium cobalt oxide, conductive agent (SP) and PVDF in a ratio of 100:1:1, add NMP (N-methylpyrrolidone), and stir for 1 hour to obtain a cathode slurry with a solid content of approximately 80%. The obtained positive electrode slurry is coated on the aluminum foil current collector, dried and cold pressed to obtain the positive electrode piece. After the positive and negative electrode sheets were cut into 50*90mm pieces, a polyethylene porous film with a thickness of 25 μm coated with an alumina ceramic layer was used as a separator, and ethylene carbonate and dimethyl carbonate containing 1 mol/L lithium hexafluorophosphate were used. The equal mass mixture of esters is the electrolyte. The positive electrode sheet, separator, negative electrode sheet and electrolyte are assembled into a 3Ah soft-packed laminated battery in an Ar gas glove box with a water content and oxygen content of less than 5 ppm. [0096] Normal temperature cycle test method: After the capacity division is completed, the batteries prepared in the above examples and comparative examples are placed in a constant temperature box at 25±2°C, charged and discharged with a current of 1C in the voltage range of 2.8-4.25V, and the cycle is continued in this way. 1000 times. Capacity retention rate (%) is the percentage obtained by dividing the discharge capacity after 1000 cycles by the first discharge capacity. [0097] Battery impedance test method: At room temperature, use the HIOKI BT3562A battery hittesta instrument to test the battery impedance after 1,000 cycles. [0098] Table 2 [0099] [0100] [0101] Among them, the 1000 test results of Example 1 and Comparative Example 1 are drawn into a normal temperature cycle curve, such as image 3 shown. Depend on image 3 It can be seen that the composite negative electrode material provided in the present invention uses chemical bonds to tightly connect the silicon carbon material and the conductive agent, which can effectively avoid the conductive network caused by the separation of the binder from the silicon negative electrode material during the cycle of the lithium-ion battery. The damage can significantly improve the cycle performance of lithium-ion batteries. [0102] Test example 4 [0103] Referring to Test Example 3, the composite negative electrode material prepared in Example 1 and the composite negative electrode material (i.e., silicon carbon material 1) in Comparative Example 1 were prepared into a lithium ion battery. The difference lies in that the composition of the composite negative electrode material and graphite was changed. The mass ratio, the capacity retention rate of the lithium-ion battery tested after 1000 cycles and the impedance test results after 1000 cycles are shown in Table 3. [0104] Test example 5 [0105] The composite negative electrode material prepared in Example 1 and Comparative Example 1 was prepared into a 2025-type button battery, and then the negative electrode specific capacity of the 2025-type button battery was tested (Note: this negative electrode specific capacity can be understood as, 2025-type button battery The specific capacity of the medium active material, that is, the specific capacity of the active material composed of silicon-carbon negative electrode material and optional graphite; the negative electrode here does not represent the true negative electrode in the 2025 button battery, but is only for the purpose of matching with the soft The names in the battery pack are unified). Among them, the preparation method of 2025 type button battery and the negative electrode specific capacity test method are as follows: [0106] The silicon-carbon negative electrode material prepared in Example 1 was mixed with graphite, conductive agent (the mass ratio of conductive carbon black to carbon nanotubes is 1:0.1) and polyacrylic acid in a mass ratio of 1:9:0.5:1. Mix according to the proportion, add an appropriate amount of water, knead for 1 hour at a solid content of about 60%, add water to adjust the slurry viscosity to 5000 Pa·s, and prepare a negative electrode slurry. The prepared negative electrode slurry is coated on the copper foil current collector, dried, and cold pressed to obtain a negative electrode piece. [0107] A metal lithium sheet with a diameter of 17 mm and a thickness of 1 mm was used as the negative electrode, a polyethylene porous membrane with a surface coated with an alumina ceramic layer and a thickness of 25 μm was used as the separator, and ethylene carbonate and dicarbonate containing 1 mol/L lithium hexafluorophosphate were used. The equal mass mixture of methyl ester is the electrolyte. The negative electrode sheet, separator, metal lithium sheet and electrolyte prepared above are assembled into a 2025 button battery in an Ar gas glove box with a water content and oxygen content of less than 5 ppm. . And in the Xinwei electrochemical test cabinet, discharge to 5mV at a rate of 0.05C, then charge to 1.5V at a rate of 0.05C, and calculate the negative electrode specific capacity based on the charging capacity at this time. [ | 1. A composite negative electrode material, It is characterized by, The negative electrode material includes a silicon carbon material and an interface modifier; wherein the silicon carbon material also contains oxygen, and the oxygen content is 0.1-5wt% based on the total mass of the silicon carbon material; the interface modifier The chemical composition of sex agent is A a B b H c O d , the A element is selected from one or more of Mg, Al, and Ca; the B element is selected from one or more of S, P, and C, H is hydrogen, O is oxygen, and the value of a is 1≤a≤3, the value of b is 1≤b≤3, the value of c is 0≤c≤6, and the value of d is 4≤d≤12; at least part of the oxygen in the silicon carbon material and The A element in the interface modifier forms a chemical bond. 2. The composite negative electrode material according to claim 1, in, Based on the total mass of the silicon-carbon material, the content of silicon element in the silicon-carbon material is 30-60wt%; the content of carbon element is 35-69.9wt%; Preferably, based on the total mass of the silicon carbon material, the content of oxygen element in the silicon carbon material is 0.5-3wt%, the content of silicon element is 44-55wt%, and the content of carbon element is 42-55.5wt. %; Preferably, the average particle size of silicon in the silicon carbon material is 0.5-15 nm, preferably 0.8-2 nm. 3. The composite negative electrode material according to claim 1 or 2, in, The interface modifier is selected from MgSO 4 , AlPO 4 ,CaSO 4 ,Mg(HSO 4 ) 2 ,Mg(H 2 PO 4 ) 2 ,MgHPO 4 ,Al(HSO 4 ) 3 ,Al(H 2 PO 4 ) 3 ,Al 2 (HPO 4 ) 3 ,Al 3 (SO 4 ) 2 ,Mg 3 (PO 4 ) 2 One or more of them, preferably MgSO 4 and/or Mg 3 (PO 4 ) 2 . 4. The composite negative electrode material according to any one of claims 1-3, in, Based on the total mass of the composite negative electrode material, the content of the silicon carbon material is 97.5-99.9wt%, and the content of the interface modifier is 0.1-2.5wt%. 5. The composite negative electrode material according to any one of claims 1-4, in, The composite negative electrode material also includes a modification accelerator; wherein the modification accelerator is selected from one or more of ammonium chloride, sodium carbonate, sodium bicarbonate, and sodium acetate; preferably sodium carbonate and/or Sodium acetate. 6. The composite negative electrode material according to claim 5, in, Based on the total mass of the composite negative electrode material, the content of the silicon carbon material is 91-99.85wt%, preferably 96.62-99.38wt%; the content of the interface modifier is 0.05-6.5wt%, preferably 0.12-2.9wt%; the content of the modification accelerator is 0.1-2.5wt%, preferably 0.48-1.95wt%. 7. The composite negative electrode material according to any one of claims 1-6, in, The average particle size of silicon in the composite negative electrode material is 0.5-15 nm, preferably 0.8-2 nm. 8. A preparation method of composite negative electrode material, It is characterized by, The method includes: performing a mixing reaction with the silicon carbon material according to any one of claims 1 to 7, the interface modifier and the optional modification accelerator to obtain the composite negative electrode material. 9. The preparation method of composite negative electrode material according to claim 8, in, The mixing reaction includes wet mixing reaction and/or dry ball milling reaction; Preferably, the wet mixing includes: adding the silicon carbon material, the interface modifier and optionally the modification accelerator into the alcohol solution, stirring at 40-60°C for 12-48 hours, Then filter and pulverize to obtain the composite negative electrode material; Preferably, the dry ball milling method includes: mixing the silicon carbon material, the interface modifier and optionally the modification accelerator with grinding balls, and ball milling at a rotation speed of 1000-3000 r/min for 1-10 hours. , to obtain the composite negative electrode material. 10. A negative electrode plate, It is characterized by, The negative electrode sheet includes a current collector and a dressing layer coated on the current collector. The dressing layer includes a composite negative electrode material, optional graphite, a conductive agent, and a binder; wherein the composite negative electrode material is The composite negative electrode material according to any one of claims 1 to 7 or the composite negative electrode material prepared by the preparation method according to claims 8 or 9; Preferably, the conductive agent contains hydroxyl groups, and the B element in the composite negative electrode material forms a bond with the hydroxyl group in the conductive agent; Preferably, the conductive agent includes conductive carbon black and carbon nanotubes; further preferably, the mass ratio of the conductive carbon black to carbon nanotubes is 1:0.05-0.25. 11. The negative electrode piece according to claim 10, in, The dressing layer includes 1 part by weight of composite negative electrode material, 0-100 parts by weight of graphite, 0.1-1 part by weight of conductive agent and 0.5-1.5 parts by weight of binder; Preferably, the dressing layer includes 1 part by weight of composite negative electrode material, 8-30 parts by weight of graphite, 0.4-0.6 parts by weight of conductive agent and 0.8-1.2 parts by weight of binder. 12. A battery, It is characterized by, The battery contains the negative electrode plate as claimed in claim 10 or 11. | 比亚迪股份有限公司
914 | CN118431419A | Published | BYD CO LTD | Negative electrodes¦Secondary cells¦Non-aqueous electrolyte accumulator electrodes¦Cell component details | 2023-01-31 | 2024-08-02 | Lithium ion battery negative plate, preparation method thereof and lithium ion battery comprising same | The invention discloses a lithium ion battery negative plate, a preparation method thereof and a lithium ion battery comprising the lithium ion battery negative plate. The negative plate comprises a current collector as well as a negative active material layer, an isolating layer and a lithium supplementing layer which are sequentially stacked on at least one surface of the current collector; wherein at least part of the surface of the negative electrode active material layer is covered by the isolating layer; the lithium supplementing layer is arranged on the isolating layer; the isolation layer comprises an isolation material, and the isolation material is lithium metal sulfide and/or lithium metal halide. According to the lithium ion battery, the isolating layer is arranged between the negative electrode active material layer and the lithium supplementing layer, so that the heating value during negative electrode lithium supplementing is reduced, the lithium ion battery has relatively high lithium supplementing efficiency and relatively low direct current impedance, and meanwhile, the lithium ion battery also has long cycle life and storage life. | Technical field [0001] The present invention relates to the technical field of lithium ion batteries, and in particular to lithium ion battery negative electrode sheets and their preparation methods and lithium ion batteries containing the same. Background technique [0002] Lithium-ion batteries have become the first choice for consumer electronic batteries and new energy vehicle power batteries due to their advantages such as high energy density, long cycle life, and no memory effect. However, the lithium-ion battery electrode material will form a solid electrolyte film during the first charge and discharge process, and the formation of the solid electrolyte film will cause lithium loss, thus limiting the energy density of the lithium-ion battery. This is particularly obvious in silicon-based anode material systems. , and the loss of active lithium caused by side reactions during the cycle causes the cycle life to be shortened. Lithium supplementation of the counter electrode is an effective means to improve the energy density and cycle life of lithium-ion batteries. [0003] The existing negative electrode lithium replenishment technology generally directly mixes metallic lithium or a mixture of metallic lithium with the negative electrode active material through various methods, or directly presses the metal lithium belt on the surface of the negative electrode active material layer through roller pressing. This method of directly pressing a metal lithium strip on the surface of the negative electrode active material layer causes direct contact between the metal lithium and the negative electrode active material, causing the reaction to be too fast, causing a large amount of heating of the electrode piece and causing safety issues, especially in highly active negative electrode material systems (such as silicon-containing negative electrodes). ) is more serious and can easily cause safety issues, thereby affecting the cycle life, energy density and dynamic performance of lithium-ion batteries. Therefore, it is crucial to achieve effective lithium replenishment and avoid a large amount of reaction heat from affecting the performance of lithium-ion batteries. Contents of the invention [0004] The purpose of the present invention is to overcome the existing lithium supplementation technology in which the lithium source (such as metallic lithium) is in direct contact with the negative active material, resulting in excessive heat release due to too fast reaction, especially when a large amount of lithium is supplemented, heat accumulation occurs. Thermal runaway may cause safety issues such as fire. The present invention provides a lithium-ion battery negative electrode sheet, a preparation method thereof, and a lithium-ion battery containing the same. The lithium-supplemented negative electrode sheet can reduce the heating of the negative electrode, thereby improving the cycle life and storage of the lithium-ion battery. life. [0005] In order to achieve the above object, a first aspect of the present invention provides a lithium-ion battery negative electrode sheet, which includes a current collector and a negative active material layer, an isolation layer and a lithium supplement layer sequentially laminated on at least one surface of the current collector. layer; wherein, the surface of the negative active material layer is at least partially covered by the isolation layer; the lithium replenishing layer is provided on the isolation layer; the isolation layer includes an isolation material, and the isolation material is lithium metal Sulfide and/or lithium metal halide. [0006] A second aspect of the present invention provides a method for preparing a lithium-ion battery negative electrode sheet. The preparation method includes the following steps: [0007] Mix the negative electrode material, the first binder and the first conductive agent to obtain slurry A; apply the slurry A on the surface of at least one side of the current collector to form a negative electrode active material layer; [0008] Mix the separator material, the optional second negative electrode material, the second binder and the second conductive agent to obtain slurry B; apply the slurry B on at least part of the surface of the negative electrode active material layer to form Isolation layer; wherein the isolation layer includes an isolation material selected from lithium metal sulfide and/or lithium metal halide; [0009] The lithium replenishing material is coated or directly attached to the surface of the isolation layer and rolled to form a lithium replenishing layer to obtain a lithium ion battery negative electrode sheet. [0010] A third aspect of the present invention provides a lithium ion battery, which includes the aforementioned lithium ion battery negative electrode sheet or the lithium ion battery negative electrode sheet prepared by the aforementioned preparation method. [0011] Through the above technical solutions, the beneficial effects achieved by the present invention are as follows: [0012] The present invention sets an isolation layer between the negative electrode active material layer and the lithium supplement layer. This structure isolates the direct contact between the lithium supplement layer and the negative electrode active material layer with alloy negative electrode material (such as silicon negative electrode material), and reduces the negative electrode supplement. When lithium is used, the heat generated by the lithiation reaction between metallic lithium and the alloy negative electrode material avoids or reduces the risk of self-ignition of the pole coil due to heat accumulation on the pole coil, and improves the safety of lithium replenishment of the negative electrode; at the same time, by replenishing lithium to the negative electrode, the battery improves Energy density and cycling performance. Description of the drawings [0013] figure 1 It is a schematic structural diagram of a lithium-ion battery negative electrode sheet provided by an embodiment of the present invention; [0014] figure 2 This is a schematic structural diagram of a lithium-ion battery negative electrode sheet provided by another embodiment of the present invention. [0015] Explanation of reference signs [0016] 1 current collector 2 negative active material layer 3 isolation layer [0017] 4 lithium supplement layer 21-negative active material layer 31-isolation layer [0018] 41-Lithium replenishing layer 22-Anode active material layer 32-Isolation layer [0019] 42-Lithium supplement layer Detailed ways [0020] The endpoints of ranges and any values ​​disclosed herein are not limited to the precise range or value, but these ranges or values ​​are to be understood to include values ​​approaching such ranges or values. For numerical ranges, the endpoint values ​​of each range, the endpoint values ​​of each range and individual point values, and the individual point values ​​can be combined with each other to obtain one or more new numerical ranges. These values The scope shall be deemed to be specifically disclosed herein. [0021] A first aspect of the present invention provides a negative electrode sheet for a lithium ion battery. The negative electrode sheet includes a current collector and a negative active material layer, an isolation layer and a lithium replenishing layer sequentially stacked on at least one surface of the current collector; wherein, The surface of the negative active material layer is at least partially covered by the isolation layer; the lithium replenishing layer is provided on the isolation layer; the isolation layer includes an isolation material, and the isolation material is lithium metal sulfide and/or Lithium metal halide. [0022] In some embodiments, such as figure 1 As shown in the figure, the lithium ion battery negative electrode sheet includes a current collector 1 and a negative active material layer 2, an isolation layer 3 and a lithium replenishing layer 4 that are sequentially stacked on one surface of the current collector 1. That is, the negative active material layer 2 is provided on any surface of the current collector 1 , the isolation layer 3 is provided on the negative active material layer 2 , and the lithium replenishing layer 4 is provided on the isolation layer 3 superior. [0023] In other embodiments, such as figure 2 As shown in the figure, the lithium ion battery negative electrode sheet includes a current collector 1 and a negative active material layer, an isolation layer and a lithium replenishing layer sequentially stacked on both surfaces of the current collector 1 . That is, the negative active material layer 21 is provided on any surface of the current collector 1 , and the isolation layer 31 is provided on the surface of the negative active material layer 21 away from the current collector 1 . The isolation layer 31 is further away from the current collector 1 . The lithium replenishing layer 41 is provided on the surface of the negative active material layer 21 ; the negative active material layer 22 is also provided on the other surface of the current collector 1 , and the negative active material layer 22 is away from the current collector 1 The isolation layer 32 is provided on the surface, and the lithium replenishing layer 42 is provided on the surface of the isolation layer 32 away from the negative active material layer 22 . [0024] In the present invention, the negative active material layer, isolation layer and lithium replenishing layer provided on the two surfaces of the current collector can be the same, forming a completely symmetrical structure on both sides of the current collector; they can also be different, and the materials of each layer can be adjusted according to actual needs. Composition and thickness. [0025] The present invention sets an isolation layer between the negative electrode active material layer and the lithium supplement layer. This structure isolates the direct contact between the lithium supplement layer and the negative electrode active material layer with alloy negative electrode material (such as silicon negative electrode material), and reduces the negative electrode supplement. When lithium is used, the heat generated by the lithiation reaction between metallic lithium and the alloy negative electrode material avoids or reduces the risk of self-ignition of the pole coil due to heat accumulation on the pole coil, and improves the safety of lithium replenishment of the negative electrode; at the same time, by replenishing lithium to the negative electrode, the battery improves Energy density and cycling performance. [0026] In the present invention, the isolation layer may completely cover the negative electrode active material layer, or may not completely cover the negative electrode active material layer, and the covering method may be spaced or continuous. However, the lithium supplement layer must be placed on the isolation layer to avoid direct contact between the lithium supplement layer and the negative active material layer. [0027] In some embodiments of the present invention, the coverage of the isolation layer is greater than 50%, such as 60%, 70%, 80%, 90%, 100% and any two numerical range values, preferably 100%, That is, the isolation layer completely covers the surface of the negative active material layer, such as figure 1 shown. [0028] In some embodiments of the invention, the surface of the isolation material is coated with a polymer material. [0029] In some embodiments of the invention, the polymer material is selected from the group consisting of polyethylene oxide (PEO), polyphenylene ether (PPO), polyether polyol (PEPO), polymethyl methacrylate (PMMA), and polyvinylidene ether (PMMA). One or more types of vinyl fluoride (PVDF). [0030] Within the full battery voltage operating range, these coating materials need to have both their own electrochemical stability and the electrochemical stability of the interface with lithium metal sulfide or lithium metal halide; at the same time, these coating materials also need to conduct ions. properties so that carrier ions (lithium ions) can freely shuttle in the isolation layer. [0031] In some embodiments of the invention, the mass content of the polymer material is 0.5-5wt% of the isolation material, such as 0.5wt%, 0.6wt%, 0.8wt%, 1wt%, 1.2wt%, 1.3wt %, 1.5wt%, 1.8wt%, 2wt%, 2.5wt%, 3wt%, 3.5wt%, 4wt%, 4.5wt%, 5wt%, and a range value consisting of any two numbers, preferably 1-3wt% . [0032] According to the present invention, a suitable coating material is selected to cover the isolation material to prevent the lithium metal sulfide or lithium metal halide contained in the isolation layer from reacting with the electrolyte, thereby destroying the lithium metal sulfide or lithium metal halide. structure to better exert the isolation performance of the isolation material. [0033] In some embodiments of the invention, the lithium metal sulfide is selected from the group consisting of the general formula Li x M y P z S w One or more of the compounds shown; wherein, M is Ge and/or Sn, x+4y+5z=2w, 0<y≤1.5. [0034] According to an embodiment of the present invention, Li x M y P z S w In the dry electrode, it is impossible to conduct electrons (or the ability to conduct electrons is poor, because graphite and Li x M y P z S w The mixture actually has a certain electronic conductivity), which can isolate the direct contact between the lithium replenishing layer and the alloy negative electrode material layer, reducing the heat generated by the lithiation reaction between metallic lithium and the alloy negative electrode material when the negative electrode is replenished with lithium, and avoid When heat accumulation is severe, the risk of self-ignition of the pole coil improves the safety of lithium supplementation in the negative electrode; at the same time, this material can provide a multi-dimensional lithium ion channel, accelerate the lithium ion transfer rate, and improve the performance. [0035] Take LGPS(Li 10 PP 2 S 12) For example, before the battery is formed, electrons cannot be conducted. When the battery is formed, LGPS will decompose and the electron channel will open. The chemical reaction of this reaction is as follows: [0036] Li 10 PP 2 S 12 +Li==>Li 2 S+Li x Ge+Li 3 P+P 2 S 5 [0037] In the formula, 0≤x≤4.4; [0038] LGPS is decomposed into Li x Ge has extremely high electrical conductivity and can quickly conduct electrons; structurally speaking, large particle matter (LGPS) decomposes into small particle matter (Li 2 S. Li x Ge, Li 3 P, P 2 S 5 ), increasing the porous gaps in the negative electrode material layer, thereby increasing the porosity of the electrode. The pores generated by decomposition improve and connect the porous channels of the lithium supplement layer and the negative electrode material layer, thus making the lithium-ion battery have higher lithium supplement efficiency. efficiency and low DC impedance while also providing long cycle life and storage life. [0039] In some embodiments of the invention, the lithium metal sulfide is selected from Li 10 PP 2 S 12 (LGPS), Li 3.25 Ge 0.25 P 0.75 S 4 , Li 10 SN 2 S 12 and Li 7 GePS 8 one or more of them. [0040] In some embodiments of the invention, the lithium metal halide is selected from Li 3 MX 6 , LiMX 4 , Li 2 M’X 4 and Li 2 M”X 6 One or more of; wherein, M is selected from one or more of Sc, Y, Er, Ho, Yb, Ce, Al, Ga and In; M' is selected from one or more of Mg and Zn or Two kinds; M” is selected from one or two kinds of Zr and Ti; X is selected from one or more kinds of F, Cl, Br and I. [0041] In some embodiments of the invention, the lithium metal halide is selected from Li 3 InCl 6 , Li 3 ScC 6 , Li 3 Y 6 , LiScF 4 , Li 2 ZnB 4 and Li 2 TiCl 6 one or more of them. [0042] According to the present invention, the isolation layer includes an isolation layer and an optional second carbon negative electrode material. [0043] In some embodiments of the present invention, based on the total amount of the isolation layer, the isolation layer includes: 85-97wt% of the isolation material, 1-10wt% of the second binder and 0.5-5wt of the second conductive agent %. [0044] In the present invention, the content of the isolation material is 85-97wt%, such as 85wt%, 88wt%, 90wt%, 92wt%, 95wt%, 97wt% and any two numerical range values, preferably 92%-97%. [0045] In some preferred embodiments of the present invention, based on the total amount of the isolation layer, the isolation layer includes: 92%-97% of the isolation material, 1-5wt% of the second binder and 0.5% of the second conductive agent -3wt%. [0046] In the present invention, the isolation layer is too thick, resulting in a reduction in the total capacity of the negative electrode, and thus a reduction in battery energy density, which cannot achieve the purpose of using alloy material negative electrodes to increase the energy density of lithium-ion batteries. At the same time, lithium ion transmission easily causes an increase in the internal resistance of the battery; The isolation layer is too thin, making the battery preparation process very difficult, and it cannot completely prevent the contact between lithium and the negative active material. [0047] In some embodiments of the present invention, the first thickness of the isolation layer is 2-30 μm, for example, it can be 2 μm, 3 μm, 4 μm, 5 μm, 8 μm, 10 μm, 14 μm, 15 μm, 18 μm, 20 μm, 22 μm, 25 μm, 28 μm , 30 μm and the range value consisting of any two numbers, preferably 2-5 μm. [0048] In the present invention, the first thickness refers to the thickness of the isolation layer when the isolation material is used alone. The use of isolation materials alone means that no other substances are included except the adhesive and conductive agent. In the present invention, it specifically means that the second carbon negative electrode material is not included. [0049] In other embodiments of the present invention, the isolation layer further includes a second carbon negative electrode material. [0050] In some embodiments of the present invention, the second carbon negative electrode material is selected from one or more of natural graphite, artificial graphite, hard carbon, soft carbon and mesophase carbon microspheres. [0051] In some embodiments of the present invention, based on the total amount of the isolation layer, the isolation layer includes: 30-68 wt% of the isolation material, 30-68 wt% of the second carbon negative electrode material, and a second binder 1-10wt% and second conductive agent 0.5-5wt%. [0052] In the present invention, the content of the isolation material is 30-68wt%, such as 30wt%, 35wt%, 38wt%, 40wt%, 45wt%, 48wt%, 50wt%, 55wt%, 58wt%, 60wt%, 65wt%, 68wt% And a range value consisting of any two numbers, preferably 40-58wt%. [0053] In the present invention, the content of the second carbon negative electrode material is 30-68wt%, such as 30wt%, 35wt%, 38wt%, 40wt%, 45wt%, 48wt%, 50wt%, 55wt%, 58wt%, 60wt%, 65wt% , 68wt% and the range value consisting of any two numbers, preferably 40-58wt%. [0054] In the present invention, the mass percentage of the second binder can be 1wt%, 2wt%, 3wt%, 4wt%, 5wt%, 6wt%, 7wt%, 8wt%, 9wt%, 10wt% and any two The range value of the number is preferably 1-5wt%. [0055] In the present invention, the mass percentage content of the aforementioned second conductive agent can be 0.5wt%, 0.8wt%, 1wt%, 1.5wt%, 2wt%, 2.5wt%, 3wt%, 3.5wt%, 4wt%, 4.5wt %, 5wt% and the range value composed of any two numbers, preferably 0.5-3wt%. [0056] In some preferred embodiments of the present invention, based on the total amount of the isolation layer, the isolation layer includes 40-58 wt% of the isolation material, 40-58 wt% of the second carbon negative electrode material, and a second binder 1-5wt% and second conductive agent 0.5-3wt%. [0057] According to an embodiment of the present invention, the aforementioned second binder is selected from carboxymethylcellulose, sodium carboxymethylcellulose, lithium carboxymethylcellulose, hydroxypropylcellulose, diacetylcellulose, polyethylene, A kind of polyvinyl alcohol, polyvinyl chloride, polyvinyl fluoride, polyvinylpyrrolidone, polytetrafluoroethylene, polypropylene, styrene-butadiene rubber, epoxy resin, butadiene rubber adhesive and acrylonitrile adhesive or more. The amount added can be adjusted as needed. [0058] According to an embodiment of the present invention, the aforementioned second conductive agent is selected from one or more of conductive carbon black, acetylene black, Ketjen black, carbon fiber, graphene, single-walled carbon nanotubes and multi-walled carbon nanotubes. The amount added can be adjusted as needed. [0059] In some preferred embodiments of the present invention, the second thickness of the isolation layer is 10-50 μm, for example, it can be 10 μm, 11 μm, 12 μm, 13 μm, 14 μm, 15 μm, 16 μm, 17 μm, 18 μm, 19 μm, 20 μm, 22 μm, Range values ​​consisting of 25 μm, 28 μm, 30 μm, 35 μm, 38 μm, 40 μm, 45 μm, 48 μm, 50 μm and any two numbers are preferably 10-20 μm. [0060] In the present invention, the second thickness refers to the thickness of the separator layer when the separator material and the second carbon negative electrode material are used together. [0061] In some embodiments of the present invention, the isolation material has an average particle size of 1 nm-5 μm. For example, 10nm, 20nm, 30nm, 40nm, 50nm, 60nm, 70nm, 80nm, 90nm, 100nm, 120nm, 150nm, 160nm, 180nm, 200nm, 300nm, 400nm, 500nm, 600nm, 700nm, 800nm, 900 nm, 1μm, 2μm, The range value consisting of 3 μm, 4 μm, 5 μm and any two numbers is preferably 200 nm-2 μm. [0062] According to the present invention, if the particle size of the isolation material is too large, it will increase the diffusion/migration path of lithium ions in the isolation layer and reduce the local electronic conductivity. It will also cause inability to conduct conductivity due to the large particle size difference between adjacent particles. The gap between ions and electrons is passed, thereby reducing the expected effects, such as blocking the lithium replenishment layer and connecting the electron path after charging; the particle size of the isolation material is too small, making the battery preparation process very difficult, and it cannot completely prevent lithium Contact with the negative active material. [0063] In some embodiments of the present invention, the thickness of the current collector is 3-12 μm, for example, it can be a range of 3 μm, 4 μm, 5 μm, 6 μm, 7 μm, 8 μm, 9 μm, 10 μm, 11 μm, 12 μm, and any two numbers. value, preferably 4-8 μm. [0064] In some embodiments of the present invention, the thickness of the negative active material layer is 22-200 μm, for example, it can be 22 μm, 25 μm, 30 μm, 40 μm, 50 μm, 60 μm, 70 μm, 80 μm, 90 μm, 100 μm, 110 μm, 120 μm, 130 μm , 140 μm, 150 μm, 160 μm, 170 μm, 180 μm, 190 μm, 200 μm and the range value consisting of any two numbers, preferably 30-150 μm. [0065] In some embodiments of the present invention, the thickness of the lithium supplement layer is 1-10 μm, for example, it can be 1 μm, 2 μm, 3 μm, 4 μm, 5 μm, 6 μm, 7 μm, 8 μm, 9 μm, 10 μm, and any two numbers. The range value is preferably 2-8 μm. [0066] In some embodiments of the present invention, based on the total amount of the negative active material layer, the negative active material layer includes: 92-98.5wt% of negative electrode material, 1-5wt% of the first binder and the first conductive agent 0.5-3wt%. [0067]In the present invention, the content of the negative electrode material in the negative active material layer is 92-98.5wt%, such as 92wt%, 92.5wt%, 93wt%, 93.5wt%, 94wt%, 94.5wt%, 95wt%, 95.5wt% , 96wt%, 96.5wt%, 97wt%, 97.5wt%, 98wt%, 98.5wt% and the range value consisting of any two numbers, preferably 95-97wt%. [0068] The present invention does not specifically limit the negative electrode material. On the basis of not violating the concept of the present invention, any known highly active negative electrode material can be used in the present invention, such as Si, Sn or their oxides, or selected from natural stones. At least one carbon material among ink, synthetic graphite, carbon black, carbon fiber, carbon nanotube and graphene. [0069] In some embodiments of the invention, the negative electrode material is selected from alloy negative electrode materials and optional first carbon negative electrode materials. [0070] In some embodiments of the invention, the alloy negative electrode material is selected from Si, SiO m (0<m<2), Sn, SnO n (0<n<2), any one and mixtures of Si alloys and Sn alloys. [0071] In the present invention, Si alloys include but are not limited to: Si-M (M=C, Ni, Fe, Ti, Cu) and other alloy materials. Sn alloys include but are not limited to: Sn-M-C (M=Ti, V, Co) and other alloy materials. [0072] In some embodiments of the present invention, the first carbon negative electrode material is selected from one or more of natural graphite, artificial graphite, hard carbon, soft carbon and mesocarbon microspheres. [0073] In some embodiments of the present invention, the mass ratio of the alloy anode material and the first carbon anode material is 1:(0.5-9), such as 1:0.5, 1:1, 1:1.5, 1:2, 1 :2.5, 1:3, 1:3.5, 1:4, 1:4.5, 1:5, 1:5.5, 1:6, 1:6.5, 1:7, 1:7.5, 1:8, 1:8.5 , 1:9 and the range value composed of any two numbers, preferably 1:(1-3). [0074] According to an embodiment of the present invention, the first binder is selected from the group consisting of carboxymethyl cellulose, sodium carboxymethyl cellulose, lithium carboxymethyl cellulose, hydroxypropyl cellulose, diacetyl cellulose, polyethylene, poly One or more of vinyl alcohol, polyvinyl chloride, polyvinyl fluoride, polyvinylpyrrolidone, polytetrafluoroethylene, polypropylene, styrene-butadiene rubber, epoxy resin, butadiene rubber adhesive and acrylonitrile adhesive Various. The amount added can be adjusted as needed. [0075] According to an embodiment of the present invention, the first conductive agent is selected from one or more of conductive carbon black, acetylene black, Ketjen black, carbon fiber, graphene, single-walled carbon nanotubes and multi-walled carbon nanotubes. The amount added can be adjusted as needed. [0076] In the present invention, the mass percentage of the first binder can be 1wt%, 2wt%, 3wt%, 4wt%, 5wt% or any two number ranges, preferably 2-4wt%. [0077] In the present invention, the mass percentage content of the first conductive agent can be 0.5wt%, 0.6wt%, 0.8wt%, 1wt%, 1.2wt%, 1.3wt%, 1.5wt%, 1.8wt%, 2wt%, 2.5 The range value consisting of wt%, 3wt% and any two numbers is preferably 0.8-1.3wt%. [0078] In some embodiments of the present invention, the current collector is made of copper foil or composite copper foil. [0079] In the present invention, composite copper foil refers to a sandwich structure composite material formed by plating copper on the surface of a plastic film (PET, etc.), which is used to replace traditional lithium battery copper foil and serve as the negative electrode current collector of lithium batteries. [0080] Copper foil in the present invention includes, but is not limited to, carbon-coated copper foil and perforated copper foil. [0081] In some embodiments of the present invention, the lithium supplement layer is selected from lithium foil, stabilized lithium metal powder (SLMP) or lithium powder. [0082] In the present invention, stabilized lithium metal powder (SLMP) is surface-coated with 2-5% lithium carbonate Li 2 CO 3 ), also known as inert metal lithium powder. [0083] A second aspect of the present invention provides a method for preparing a lithium-ion battery negative electrode sheet. The preparation method includes the following steps: [0084] Mix the negative electrode material, the first binder and the first conductive agent to obtain slurry A; apply the slurry A on the surface of at least one side of the current collector to form a negative electrode active material layer; [0085] Mix the separator material, the optional second negative electrode material, the second binder and the second conductive agent to obtain slurry B; apply the slurry B on at least part of the surface of the negative electrode active material layer to form Isolation layer; wherein the isolation layer includes an isolation material selected from lithium metal sulfide and/or lithium metal halide; [0086] The lithium replenishing material is coated or directly attached to the surface of the isolation layer and rolled to form a lithium replenishing layer to obtain a lithium ion battery negative electrode sheet. [0087] In the present invention, slurry A is coated through a multi-layer coating die; slurry B is coated through a multi-layer coating die; the lithium replenishing material is coated through a wet lithium replenishing method, and direct lamination is It means that the lithium supplementing material is directly placed on the surface of the isolation layer without adhesive. After rolling, the lithium supplementing layer can be formed, and then the negative electrode sheet of the lithium ion battery can be obtained. [0088] The negative electrode sheet used in the present invention can be double-sided coated or single-sided coated. The coating method is well known in the industry and will not be described again here. [0089] In some embodiments of the present invention, the coating rate of the slurry B on the negative active material layer is greater than 50%, such as 60%, 70%, 80%, 90%, 100% and any two numbers. range value, preferably 100%. [0090] In the present invention, the coating of slurry B on the negative active material layer can be interval coating or continuous coating. The formed isolation layer can completely cover the negative active material layer or not completely cover the negative active material. layer. Then a lithium replenishing layer is set on the isolation layer. The lithium replenishing layer must be set on the isolation layer to avoid direct contact between the lithium replenishing layer and the negative active material layer. [0091] In some embodiments of the present invention, the preparation method further includes: coating a surface of the isolation material with a polymer material. [0092] In some embodiments of the present invention, the coating step includes: uniformly mixing the isolation material and the polymer material at 60-80°C, and then drying. [0093] In some embodiments of the invention, the polymer material is selected from the group consisting of polyethylene oxide (PEO), polyphenylene ether (PPO), polyether polyol (PEPO), polymethyl methacrylate (PMMA), and polyvinylidene ether (PMMA). One or more types of vinyl fluoride (PVDF). [0094] In some embodiments of the present invention, the mass content of the polymer material is 0.5-5 wt% of the isolation material. [0095] In some embodiments of the invention, the lithium metal sulfide is selected from the group consisting of the general formula Li x M y P z S w One or more of the compounds shown; wherein, M is Ge and/or Sn, x+4y+5z=2w, 0<y≤1.5; preferably, the lithium metal sulfide sulfide is selected from Li 10 PP 2 S 12 (LGPS), Li 3.25 Ge 0.25 P 0.75 S 4 , Li 10 SN 2 S 12 and Li 7 GePS 8 one or more of them. [0096] In some embodiments of the invention, the lithium metal halide is selected from Li 3 MX 6 , LiMX 4 , Li 2 M’X 4 and Li 2 M”X 6 One or more of them; wherein, M is selected from one or more of Sc, Y, Er, Ho, Yb, Ce, Al, Ga and In; M' is selected from Mg and/or Zn; M" Selected from Zr and/or Ti; X is selected from one or more of F, Cl, Br and I; Preferably, the lithium metal halide is selected from Li 3 InCl 6 , Li 3 ScC 6 , Li 3 Y 6 , LiScF 4 , Li 2 ZnB 4 and Li 2 TiCl 6 one or more of them. [0097] In some embodiments of the present invention, based on the total amount | 1. A lithium-ion battery negative electrode sheet, It is characterized by: The negative electrode sheet includes a current collector and a negative active material layer, an isolation layer and a lithium replenishing layer that are sequentially laminated on at least one surface of the current collector; wherein the surface of the negative active material layer is at least partially covered by the isolation layer. Covered; the lithium supplement layer is provided on the isolation layer; the isolation layer includes an isolation material, and the isolation material is lithium metal sulfide and/or lithium metal halide. 2. The negative electrode sheet according to claim 1, in, The surface of the isolation material is coated with polymer material; Preferably, the polymer material is selected from one or more of polyethylene oxide, polyphenylene ether, polyether polyol, polymethyl methacrylate and polyvinylidene fluoride; Preferably, the mass content of the polymer material is 0.5-5 wt% of the isolation material. 3. The negative electrode sheet according to claim 1 or 2, in, The lithium metal sulfide is selected from the general formula Li x M y P z S w One or more of the compounds shown; wherein, M is Ge and/or Sn, x+4y+5z=2w, 0<y≤1.5; Preferably, the lithium metal sulfide is selected from Li 10 PP 2 S 12 , Li 3.25 Ge 0.25 P 0.75 S 4 , Li 10 SN 2 S 12 and Li 7 GePS 8 one or more of them. 4. The negative electrode sheet according to any one of claims 1-3, in, The lithium metal halide is selected from Li 3 MX 6 , LiMX 4 , Li 2 M’X 4 and Li 2 M”X 6 One or more of them; wherein, M is selected from one or more of Sc, Y, Er, Ho, Yb, Ce, Al, Ga and In; M' is selected from Mg and/or Zn; M" Selected from Zr and/or Ti; X is selected from one or more of F, Cl, Br and I; Preferably, the lithium metal halide is selected from Li 3 InCl 6 , Li 3 ScC 6 , Li 3 Y 6 , LiScF 4 , Li 2 ZnB 4 and Li 2 TiCl 6 one or more of them. 5. The negative electrode sheet according to any one of claims 1-4, in, Based on the total amount of the isolation layer, the isolation layer includes: 85-97wt% of the isolation material, 1-10wt% of the second binder and 0.5-5wt% of the second conductive agent; Preferably, based on the total amount of the isolation layer, the isolation layer includes: 92%-97% of the isolation material, 1-5wt% of the second binder and 0.5-3wt% of the second conductive agent. 6. The negative electrode sheet according to claim 5, in, The first thickness of the isolation layer is 2-30 μm, preferably 2-5 μm. 7. The negative electrode sheet according to any one of claims 1-4, in, The separator layer also includes a second carbon negative electrode material; Preferably, the second carbon negative electrode material is selected from one or more of natural graphite, artificial graphite, hard carbon, soft carbon and mesophase carbon microspheres. 8. The negative electrode sheet according to claim 7, in, Based on the total amount of the isolation layer, the isolation layer includes: 30-68wt% of the isolation material, 30-68wt% of the second carbon negative electrode material, 1-10wt% of the second binder and a second conductive agent 0.5-5wt%; Preferably, based on the total amount of the isolation layer, the isolation layer includes 40-58wt% of the isolation material, 40-58wt% of the second carbon negative electrode material, 1-5wt% of the second binder and a second Conductive agent 0.5-3wt%. 9. The negative electrode sheet according to claim 7 or 8, in, The second thickness of the isolation layer is 10-50 μm, preferably 10-20 μm. 10. The negative electrode sheet according to any one of claims 1-9, in, The average particle size of the isolation material is 1 nm-5 μm. 11. The negative electrode sheet according to any one of claims 1-10, in, The thickness of the current collector is 3-12 μm; And/or, the thickness of the negative active material layer is 22-200 μm; And/or, the thickness of the lithium supplement layer is 1-10 μm. 12. The negative electrode sheet according to any one of claims 1-11, in, Based on the total amount of the negative active material layer, the negative active material layer includes: 92-98.5wt% of negative electrode material, 1-5wt% of the first binder and 0.5-3wt% of the first conductive agent; Preferably, the negative electrode material is selected from alloy negative electrode materials and optional first carbon negative electrode materials; Preferably, the alloy negative electrode material is selected from Si, SiO m (0<m<2), Sn, SnO n (0<n<2), any one and mixtures of Si alloys and Sn alloys; Preferably, the first carbon negative electrode material is selected from one or more of natural graphite, artificial graphite, hard carbon, soft carbon and mesophase carbon microspheres; Preferably, the mass ratio of the alloy negative electrode material and the first carbon negative electrode material is 1:(0.5-9), and further preferably is 1:(1-3). 13. The negative electrode sheet according to any one of claims 1-12, in, The current collector is made of copper foil or composite copper foil; And/or, the material of the lithium supplement layer is selected from lithium foil, stabilized lithium metal powder or lithium powder. 14. A method for preparing a lithium-ion battery negative electrode sheet, It is characterized by: The preparation method includes: Mix the negative electrode material, the first binder and the first conductive agent to obtain slurry A; apply the slurry A on the surface of at least one side of the current collector to form a negative electrode active material layer; Mix the separator material, the optional second negative electrode material, the second binder and the second conductive agent to obtain slurry B; apply the slurry B on at least part of the surface of the negative electrode active material layer to form Isolation layer; wherein the isolation layer includes an isolation material selected from lithium metal sulfide and/or lithium metal halide; The lithium replenishing material is coated or directly attached to the surface of the isolation layer, and is rolled to form a lithium replenishing layer to obtain a lithium ion battery negative electrode sheet. 15. The preparation method according to claim 14, in, The preparation method further includes: coating the surface of the isolation material with a polymer material; Preferably, the coating step includes: uniformly mixing the isolation material and the polymer material at 60-80°C, and then drying; Preferably, the polymer material is selected from one or more of polyethylene oxide, polymethyl methacrylate and polyvinylidene fluoride; Preferably, the mass content of the polymer material is 0.5-5 wt% of the isolation material. 16. The preparation method according to claim 14 or 15, in, The lithium metal sulfide is selected from the general formula Li x M y P z S w One or more of the compounds shown; wherein, M is Ge and/or Sn, x+4y+5z=2w, 0<y≤1.5; preferably, the lithium metal sulfide is selected from Li 10 PP 2 S 12 , Li 3.25 Ge 0.25 P 0.75 S 4 , Li 10 SN 2 S 12 and Li 7 GePS 8 one or more of; and/or, the lithium metal halide is selected from Li 3 MX 6 ,LiMX 4 , Li 2 M’X 4 and Li 2 M”X 6 One or more of; wherein, M is selected from one or more of Sc, Y, Er, Ho, Yb, Ce, Al, Ga and In; M' is selected from Mg and/or Zn; M" Selected from Zr and/or Ti; X is selected from one or more of F, Cl, Br and I; Preferably, the lithium metal halide is selected from Li 3 InCl 6 , Li 3 ScC 6 , Li 3 Y 6 , LiScF 4 , Li 2 ZnB 4 and Li 2 TiCl 6 one or more of them. 17. The preparation method according to any one of claims 14-16, in, Based on the total amount of the slurry B, the slurry B includes: 85-97 wt% of the isolation material, 1-10 wt% of the second binder and 0.5-5 wt% of the second conductive agent. 18. The preparation method according to any one of claims 14-16, in, Based on the total amount of the slurry B, the slurry B includes: 30-68wt% of the separator material, 30-68wt% of the second carbon negative electrode material, 1-10wt% of the second binder and a second Conductive agent 0.5-5wt%; Preferably, the second carbon negative electrode material is selected from one or more of natural graphite, artificial graphite, hard carbon, soft carbon and mesophase carbon microspheres. 19. The preparation method according to any one of claims 14-18, based on the total amount of slurry A, the slurry A include: Negative electrode material 92-98.5wt%, first binder 1-5wt% and first conductive agent 0.5-3wt%; Preferably, the negative electrode material is selected from alloy negative electrode materials and optional first carbon negative electrode materials; Preferably, the alloy negative electrode material is selected from Si, SiO m (0<m<2), Sn, SnO n (0<n<2), any one and mixtures of Si alloys and Sn alloys; Preferably, the first carbon negative electrode material is selected from one or more of natural graphite, artificial graphite, hard carbon, soft carbon and mesophase carbon microspheres; Preferably, the mass ratio of the alloy negative electrode material and the first carbon negative electrode material is 1:(0.5-9), and further preferably is 1:(1-3). 20. The preparation method according to any one of claims 14-19, in, The current collector is made of copper foil or composite copper foil; And/or, the lithium supplementing material is selected from lithium foil, stabilized lithium metal powder or lithium powder. 21. A lithium-ion battery, It is characterized by: The lithium ion battery includes the lithium ion battery negative electrode sheet according to any one of claims 1 to 13 or the lithium ion battery negative electrode sheet prepared by the preparation method according to any one of claims 14 to 20. | 比亚迪股份有限公司
915 | CN118412618A | Examining | BYD CO LTD | Cell component details¦Secondary cells servicing/maintenance | 2024-06-28 | 2024-07-30 | Lithium ion battery diaphragm, preparation method of lithium ion battery diaphragm and lithium ion battery comprising lithium ion battery diaphragm | The invention relates to a lithium ion battery diaphragm and a preparation method thereof and a lithium ion battery comprising the lithium ion battery diaphragm, the lithium ion battery diaphragm comprises a matrix and an organic metal chelating agent dispersed in the matrix, the matrix comprises polyolefin, and the organic metal chelating agent contains an oxygen-containing functional group and a nitrogen-containing functional group; relative to the total weight of the lithium ion battery diaphragm, the content of the polyolefin is 93-99.5 wt%, and the content of the organic metal chelating agent is 0.5-7 wt%. The diaphragm is safe, non-toxic and good in environmental compatibility, and other properties of the diaphragm are not affected while the ion capture function is achieved. Meanwhile, the preparation process is simple and the production cost is low. | Technical field [0001] The present disclosure relates to the field of lithium-ion battery preparation, and in particular, to a lithium-ion battery separator, a preparation method thereof, and a lithium-ion battery containing the same. Background technique [0002] In the lithium-ion battery system, the transition elements in the bulk phase of the positive electrode material are unstable and are easily eluted to the negative electrode during the electrochemical cycle, causing excessive film formation on the surface of the negative electrode, increasing the resistance of the negative electrode, and consuming active lithium in the electrolyte, resulting in battery failure. Capacity attenuation is severe. Contents of the invention [0003] The purpose of the present disclosure is to provide a lithium-ion battery separator, a preparation method thereof, and a lithium-ion battery containing the same. The method of the present disclosure has simple steps, and the prepared separator realizes the iron ion capture function without affecting the performance of other properties. [0004] In order to achieve the above object, a first aspect of the present disclosure provides a separator for a lithium ion battery. The separator includes a matrix and an organic metal chelating agent dispersed in the matrix. The matrix includes polyolefin, and the organic metal chelating agent is dispersed in the matrix. The chelating agent contains oxygen-containing functional groups and nitrogen-containing functional groups; Relative to the total weight of the lithium-ion battery separator, the content of the polyolefin is 93 to 99.5% by weight, and the content of the organic metal chelating agent is 0.5 to 7% by weight. [0005] Optionally, relative to the total weight of the lithium ion battery separator, the content of the polyolefin is 97~98% by weight, and the content of the organic metal chelating agent is 2~3% by weight. [0006] Optionally, the oxygen-containing functional group includes one or more of carboxyl group, ester group, aldehyde group, hydroxyl group, ketone group, carbonyl group and ether bond; The nitrogen-containing functional group includes one or more of amino group, amide group, imide group, nitro group and nitroso group; In one molecule of the organometallic chelating agent, the number of oxygen-containing functional groups is 2 to 4, and the number of nitrogen-containing functional groups is 1 to 8. [0007] Optionally, the organic metal chelating agent includes one or more of ethylenediaminetetraacetic acid, disodium ethylenediaminetetraacetate, and cyclohexanediaminetetraacetic acid; The molecular weight of the polyolefin is 200,000 to 800,000; The polyolefins include polyethylene and/or polypropylene. [0008] Optionally, the thickness of the lithium-ion battery separator is 10~25 μm, the porosity is 30~53%, and the air permeability value is 100~300 s/100cc. [0009] A second aspect of the present disclosure provides a method for preparing a lithium-ion battery separator. The method includes: mixing polyolefin and an organic metal chelating agent to obtain a mixed material, and subjecting the mixed material to melt stretching treatment; The organic metal chelating agent contains oxygen-containing functional groups and nitrogen-containing functional groups; Relative to the total weight of the mixed material, the content of the polyolefin is 93 to 99.5% by weight, and the content of the organic metal chelating agent is 0.5 to 7% by weight. [0010] Optionally, relative to the total weight of the mixed material, the content of the polyolefin is 97 to 98% by weight, and the content of the organic metal chelating agent is 2 to 3% by weight. [0011] Optionally, the oxygen-containing functional group includes one or more of carboxyl group, ester group, aldehyde group, hydroxyl group, ketone group, carbonyl group and ether bond; The nitrogen-containing functional group includes one or more of amino group, amide group, imide group, nitro group and nitroso group; The number of oxygen-containing functional groups is 2 to 4, and the number of nitrogen-containing functional groups is 1 to 8. [0012] Optionally, the organic metal chelating agent includes one or more of ethylenediaminetetraacetic acid, disodium ethylenediaminetetraacetate, and cyclohexanediaminetetraacetic acid; The molecular weight of the polyolefin is 200,000 to 800,000; The polyolefins include polyethylene and/or polypropylene. [0013] Optionally, the melt stretching treatment includes: a. Melting and extruding the mixed materials into cast pieces in sequence; b. Preheat, wind up and heat-treat the obtained cast sheet to obtain a heat-treated separator; c. The heat-treated separator is subjected to high-temperature stretching and low-temperature stretching, and then heat-setting. [0014] Optionally, in step a, the melting temperature is 250~300°C, and the extrusion cast sheet temperature is 180~200°C; In step b, the preheating temperature is 60~130°C; The heat treatment conditions include: time is 0.2~1h, temperature is 120~160°C; In step c, the high-temperature stretching conditions include: the temperature is 120~150°C, and the stretching ratio is 1.1~1.3; The conditions for low-temperature stretching include: the temperature is 30~50°C, and the draw ratio is 1.1~1.3; The heat setting temperature is 120~150°C. [0015] A third aspect of the disclosure provides a lithium-ion battery separator prepared by the method described in the second aspect of the disclosure. [0016] A fourth aspect of the disclosure provides a lithium ion battery, which includes a positive electrode, a negative electrode, and the lithium ion battery separator described in the first or third aspect of the disclosure. [0017] Optionally, the lithium ion battery is a lithium iron phosphate battery. [0018] A fifth aspect of the present disclosure provides an electrical device, which includes the lithium-ion battery described in the fourth aspect of the present disclosure. [0019] Through the above technical solution, the lithium-ion battery separator of the present disclosure is a single-layer film with polyolefin as the matrix and an organic metal chelating agent distributed therein. It can realize the iron ion capture function without affecting the performance of other properties, and because the chelating agent is Existing in a non-coated form avoids the risk of coating peeling off during electrochemical cycles. The disclosed separator preparation method mixes an organic metal chelating agent and a polyolefin as raw materials, and uses a melt stretching method to form a lithium-ion battery separator, which promotes interactions such as the formation of secondary bonds between the organic metal chelating agent and the polyolefin, and improves the metal chelating properties of the separator. It improves the composite performance, avoids the preparation process of functional coating, simplifies the process flow and reduces the preparation cost. [0020] Other features and advantages of the present disclosure will be described in detail in the detailed description that follows. Detailed ways [0021] Specific embodiments of the present disclosure will be described in detail below. It should be understood that the specific embodiments described here are only used to illustrate and explain the present disclosure, and are not intended to limit the present disclosure. [0022] The current technical solution to solve the problem of ion dissolution from the separator end is mainly to prepare a separator containing a functional molten iron ion capture coating. For example, an existing technical solution uses a chemical grafting method to first introduce the grafting site amino group on the surface of the base membrane, and then use the amidation reaction of the carboxyl group and the amino group on the chelating agent to introduce the chelating agent to prepare a molten iron ion capture device. Separator; Another existing technical solution is to apply phenol and its derivatives to the surface of the base film through a coating method to build a molten iron ion capture layer. [0023] The disadvantages of existing technical solutions include: 1) The raw materials used, such as phenol and its derivatives, N-hydroxysuccinimide, etc., are physiologically toxic, flammable and explosive, harmful to human health and the environment, and harmful to storage locations. And the preparation process requirements are extremely strict; 2) The preparation process is complex and costly. The existing technical solution realizes the ion trapping function in the form of adding a coating layer. The chemical grafting method or coating method involved requires the introduction of additional preparation processes, which increases preparation equipment, time and labor costs; 3) Between the coating and the base film The bonding durability needs to be verified. If soaked in the electrolyte atmosphere for a long time, there is a risk of falling off and causing electrochemical side reactions during the electrochemical cycle; 4) The coating increases the thickness of the separator, affecting the power performance and rate performance of the device. . In order to solve the above problems, the present disclosure proposes the following technical solutions. [0024] A first aspect of the present disclosure provides a separator for a lithium ion battery. The separator includes a matrix and an organic metal chelating agent dispersed in the matrix. The matrix includes polyolefin, and the organic metal chelating agent contains Oxygen functional groups and nitrogen-containing functional groups; Relative to the total weight of the lithium-ion battery separator, the content of the polyolefin is 93 to 99.5% by weight, and the content of the organic metal chelating agent is 0.5 to 7% by weight. [0025] In the present disclosure, the polyolefin and the organic metal chelating agent exist in the same layer, that is, the organic metal chelating agent exists in a non-coating form, which can avoid the problem of coating shedding during electrochemical cycling; at the same time, the organic metal chelating agent The oxygen-containing functional groups in it act as coordination bonds to chelate metals, and the nitrogen-containing functional groups interact with the polyolefin to form secondary bonds during the melting process, increasing its binding force with the polyolefin and avoiding loss during the electrochemical cycle. , and the separator of the present disclosure has the advantages of safety, non-toxicity, and good environmental compatibility. [0026] In order to further improve the iron capturing ability of the separator without affecting the performance of the separator, according to an embodiment of the present disclosure, the content of the polyolefin is 97 to 98% by weight relative to the total weight of the lithium ion battery separator, The content of the organic metal chelating agent is 2 to 3% by weight. [0027] According to an embodiment of the present disclosure, the oxygen-containing functional group includes one or more of carboxyl group, ester group, aldehyde group, hydroxyl group, ketone group and ether bond; the nitrogen-containing functional group includes amino group, amide group, acyl group, etc. One or more of the imine group, nitro group and nitroso group; among them, the nitrogen-containing functional group also includes subunits. "Subunits" are formed by the group further losing one or more hydrogen atoms. For example, the amino group can be , , . [0028] According to an embodiment of the present disclosure, in one molecule of the organometallic chelating agent, the number of oxygen-containing functional groups is 2 to 4, the number of nitrogen-containing functional groups is 1 to 8, and the number of oxygen-containing functional groups is 1 to 8. Metal chelating agents with oxygen functional groups and nitrogen-containing functional groups have high chelating efficiency and do not affect the performance of the separator. [0029] According to an embodiment of the present disclosure, the organometallic chelating agent includes one or more of ethylenediaminetetraacetic acid, disodium ethylenediaminetetraacetate, and cyclohexanediaminetetraacetic acid. When the organometallic chelating agent includes There are more than two kinds, and the present disclosure does not specifically limit the proportion thereof; the above-mentioned organic metal chelating agent contains at least two oxygen-containing functional groups, that is, two oxygen coordination bonds, which can form a more stable chelate complex with the metal and reduce the transition The probability of metal ion negative electrode deposition improves the cycle performance of the battery. At the same time, the above-mentioned substances have good fusion with polyolefins and do not need to add additional auxiliary solvents, achieving cost reduction and efficiency improvement. [0030] It is safe, non-toxic, has good environmental compatibility, and has strong metal chelating ability. [0031] In the present disclosure, the type of polyolefin is conventional in the art, and may include, for example, polyethylene and/or polypropylene; the molecular weight of the polyolefin is 200,000 to 800,000, preferably 500,000 to 750,000. Polyolefins with the above molecular weight are more compatible with organic chelating agents in the molten state, which can make the mixing of the two more uniform, improve the distribution effect of organic chelating agents in the polymer matrix, and thereby improve the ion capture effect of the separator. [0032]According to an embodiment of the present disclosure, the thickness of the separator is 10~25 μm, preferably 10~20 μm; the porosity is 30~53%, preferably 43~50%; the air permeability value is 100~300 s/100cc, Preferably it is 120~240 s/100cc. [0033] A second aspect of the present disclosure provides a method for preparing a separator. The method includes: mixing polyolefin and an organic metal chelating agent to obtain a mixed material, and subjecting the mixed material to melt stretching treatment; The organic metal chelating agent contains oxygen-containing functional groups and nitrogen-containing functional groups; Relative to the total weight of the mixed material, the content of the polyolefin is 93~99.5% by weight, and the content of the organic metal chelating agent is 0.5~7% by weight; including but not limited to, the content of the polyolefin is 95.0% by weight. %, the content of organometallic chelating agent is 5.0% by weight; the content of polyolefin is 97.2% by weight, the content of organometallic chelating agent is 2.8% by weight; the content of polyolefin is 98% by weight, and the content of organometallic chelating agent is 2 % by weight; alternatively, the content of polyolefin is 98.5% by weight, and the content of organometallic chelating agent is 1.5% by weight; alternatively, the content of polyolefin is 99% by weight, and the content of organometallic chelating agent is 1% by weight; or, The content of olefin is 99.5% by weight, and the content of organic metal chelating agent is 0.5% by weight. [0034] In the present disclosure, both high-temperature stretching and low-temperature stretching are longitudinal stretching. [0035] According to an embodiment of the present disclosure, the content of the polyolefin is 97 to 98% by weight, and the content of the organic metal chelating agent is 2 to 3% by weight relative to the total weight of the mixed material. [0036] According to an embodiment of the present disclosure, the melt stretching treatment includes: a. Melting and extruding the mixed materials into cast pieces in sequence; b. Preheat, wind up and heat-treat the obtained cast sheet to obtain a heat-treated separator; c. Perform high-temperature stretching and low-temperature stretching on the heat-treated separator, and then perform heat setting; The melt stretching method is beneficial to promote the mixing of polyolefin and organic metal chelating agent, so that the C-H bonds of polyolefin and the nitrogen-containing functional groups in the chelating agent can form secondary bonds and other interactions, while avoiding solvent residue caused by solution coating, further Improve the metal chelating ability of the separator, thereby improving battery performance. [0037] According to an embodiment of the present disclosure, in step a, the melting temperature is 250~300°C, preferably 260~280°C; the temperature of the extruded cast sheet is 180~200°C, preferably 185~ 190℃; melting and casting can be carried out in single-screw extruders; at high temperatures, the C-H bonds of the polyolefin and the nitrogen-containing functional groups in the chelating agent are in a high binding energy state, which is conducive to the formation of secondary bonds and other interactions between the two, promoting The mixed materials are fully mixed evenly without affecting the chemical structure and properties of each substance. [0038] According to an embodiment of the present disclosure, in step b, the preheating temperature is 60 to 130°C, preferably 70 to 120°C; preheating can be performed using a preheating roller, with a temperature step every 5 to 15°C , that is, the temperature difference between adjacent preheated quinones is 5~15°C, which is beneficial to controlling the overall uniformity of the separator. [0039] In order to further improve its performance, according to an embodiment of the present disclosure, in step b, the heat treatment conditions include: time is 0.2~1h, preferably 0.5~1h; temperature is 120~160°C, preferably 125~ 160°C; the heat treatment method can be baking, for example, it can be carried out in an oven. [0040] In the present disclosure, in step b, winding up is conventional in the art and will not be described in detail here. [0041] In order to make the prepared separator have a suitable thickness and porosity, according to an embodiment of the present disclosure, in step c, the high-temperature stretching conditions include: the temperature is 120~150°C, preferably 130~150°C ; The draw ratio is 1.1~1.3, preferably 1.2~1.28; the low-temperature stretching conditions include: the temperature is 30~50°C, preferably 35~50°C; the draw ratio is 1.1~1.3, preferably 1.12~ 1.2; Stretching can be performed in a stretching machine. "Stretch ratio" refers to the ratio of the length after stretching to the length before stretching. [0042] According to an embodiment of the present disclosure, in step c, the heat setting temperature is 120~150°C, preferably 130~140°C; the heat setting method is conventional in this field. [0043] A third aspect of the disclosure provides a lithium-ion battery separator prepared by the method described in the second aspect of the disclosure. [0044] The lithium-ion battery separator described in the third aspect of the disclosure has the same characteristics as the lithium-ion battery separator described in the first aspect of the disclosure, and will not be described again here. [0045] A fourth aspect of the disclosure provides a lithium ion battery, which includes a positive electrode, a negative electrode, and the lithium ion battery separator described in the first or third aspect of the disclosure. [0046] According to an embodiment of the present disclosure, the positive electrode is an iron-containing positive electrode, for example, it can be a lithium iron phosphate positive electrode, that is, the lithium ion battery is a lithium iron phosphate battery. [0047] A fifth aspect of the present disclosure provides an electrical device, which includes the lithium-ion battery described in the fourth aspect of the present disclosure. [0048] The present invention will be described in detail through examples below, but is not limited to the following examples. [0049] Example 1 The components and weight percentages of the separator in this embodiment are as follows: polypropylene (PP, molecular weight: 620,000): 98.0 wt%; ethylenediaminetetraacetic acid (EDTA): 2.0 wt%. [0050] The preparation process is as follows: (1) Blend polypropylene and ethylenediaminetetraacetic acid in a weight ratio of 98.0:2.0 and put them into a single-screw extruder. The mixture is melted at 260°C and cast sheets are extruded at 190°C; (2) The cast sheet is preheated by 8 preheating rollers, the preheating temperature is 70~120℃, and the preheating temperature is increased by a step of 10℃, and then is rolled up; (3) The rolled film is baked in an oven at 130°C for 1 hour; (4) The baked separator is stretched using a stretching machine: high-temperature stretching at 140°C with a draw ratio of 1.26, and then low-temperature stretch at 40°C with a draw ratio of 1.13; (5) The stretched separator is heat-set by rollers at a temperature of 130°C, and then rolled up to obtain the finished film for inspection. [0051] Example 2 The components and weight percentages of the separator in this embodiment are as follows: polypropylene (PP, molecular weight: 650,000): 98.0% by weight; disodium ethylenediaminetetraacetate (EDTA-2Na): 2.0% by weight. [0052] The preparation process is as follows: (1) Polypropylene and ethylenediaminetetraacetic acid are blended into a single-screw extruder at a weight ratio of 98.0:2.0, the mixture is melted at 265°C, and cast sheets are extruded at 190°C; (2) The cast sheet is preheated by 8 preheating rollers, the preheating temperature is 70~120℃, and the preheating temperature is increased by a step of 10℃, and then is rolled up; (3) The rolled film is baked in a 140°C oven for 0.6 hours; (4) The baked separator is stretched using a stretching machine: high-temperature stretching at 145°C with a draw ratio of 1.28, and then low-temperature stretch at 45°C with a draw ratio of 1.14; (5) The stretched separator is heat-set by rollers at a temperature of 135°C, and then rolled up to obtain the finished film for inspection. [0053] Example 3 The components and weight percentages of the separator in this embodiment are as follows: polypropylene (PP, molecular weight: 700,000): 97.2 wt%; hexamethylenediaminetetraacetic acid (CDTA): 2.8 wt%. [0054] The preparation process is as follows: (1) Polypropylene and ethylenediaminetetraacetic acid are blended into a single-screw extruder at a weight ratio of 97.2:2.8, the mixture is melted at 265°C, and cast sheets are extruded at 190°C; (2) The cast sheet is preheated by 8 preheating rollers, the preheating temperature is 70~120℃, and the preheating temperature is increased by a step of 10℃, and then is rolled up; (3) The rolled film is baked in an oven at 150°C for 0.5 hours; (4) The baked separator is stretched using a stretching machine: high-temperature stretching at 150°C with a draw ratio of 1.25, and then low-temperature stretch at 45°C with a draw ratio of 1.12; (5) The stretched separator is heat-set by rollers at a temperature of 140°C, and then rolled up to obtain the finished film for inspection. [0055] Example 4 The lithium-ion battery separator is prepared using the same method as in Example 1, except that the components and weight percentages of the separator in this example are as follows: polypropylene (PP, molecular weight: 620,000): 95 wt%; hexamethylenediaminetetraacetic acid (CDTA): 5% by weight. [0056] Comparative example 1 The preparation process is as follows: (1) Put polypropylene (molecular weight: 650,000) into a single-screw extruder, melt it at 200°C, and extrude cast sheets at 190°C; (2) The cast sheet is preheated by 8 preheating rollers, the preheating temperature is 70~120℃, and the preheating temperature is increased by a step of 10℃, and then is rolled up; (3) The rolled film is baked in an oven at 150°C for 0.5 hours; (4) The baked separator is stretched using a stretching machine: high-temperature stretching at 150°C with a draw ratio of 1.25, and then low-temperature stretch at 45°C with a draw ratio of 1.12; (5) The stretched separator is heat-set by rollers at a temperature of 135°C, and then rolled up to obtain the finished film for inspection. [0057] Comparative example 2 The preparation process is as follows: (1) Disodium ethylenediaminetetraacetate, deionized water, and dodecyldimethylbenzyl ammonium chloride are mixed into a solution in a ratio of 9:85:6 parts by weight; (2) Immerse the polypropylene base film (prepared by the method of step (1) of Comparative Example 1) into the solution of step (1) for 12 hours; (3) Take out the impregnated separator and dry it in a vacuum oven at 100°C for 8 hours to obtain the finished film. [0058] Comparative example 3 The preparation process is as follows: (1) Mix disodium ethylenediaminetetraacetate, deionized water, and dodecyldimethylbenzyl ammonium chloride in a ratio of 25:71:4 parts by weight to form a slurry; (2) Use a gravure coater to coat the functional slurry on the surface of the polypropylene base film (prepared by the method of step (1) of Comparative Example 1); (3) The coated membrane obtained above is dried in a vacuum drying oven at 100°C for 12 hours to obtain the finished film. [0059] Test example 1 For the separators prepared by the above-mentioned Examples 1 to 4 and Comparative Examples 1 to 3 (respectively marked as S-1, S-2, S-3, S-4, C-1, C-2, C-3) Conduct basic physical property data tests on thickness, porosity and air permeability value. The test results are listed in Table 1. The specific test methods are as follows: Thickness: Use a Marr thickness gauge to evenly select 5 points along the transverse direction (MD) of the diaphragm for testing, record the values, and calculate the average value as the thickness of the diaphragm. [0060] Porosity: Use an electronic balance to weigh a certain volume of sample and calculate the surface density. The porosity is calculated by the following formula: P=(1-m/(ρ*V))×100% In the formula: P---porosity of the sample, expressed in %; m---the measured mass of the sample, unit: g; V---volume of the sample, unit: mm 3 ; ρ---True density of polypropylene, take 0.91×10 -3 g/mm 3 . [0061] Air permeability value: Use the Wangyan air permeability meter, select the measurement mode (MEASURE) as "JIS", select the measurement value as "500", test time (TIMER) as "10s" and lock it; place the diaphragm to be tested on the platform and the air Between the mouths, select 5 points evenly along the transverse direction (MD) of the diaphragm for testing, record the values, and calculate the average value, which is the breathability value of the diaphragm. [0062] Table 1 [0063] According to the data in Table 1, it can be seen that the addition of organometallic chelating agents does not affect the physical properties of the separator. [0064] Test example 2 Connect separators S-1, S-2, S-3, S-4, C-1, C-2 or C-3 with lithium iron phosphate positive electrode sheets, graphite negative electrode sheets and standard lithium hexafluorophosphate (LiPF 6 , 1mol/L) electrolyte was used to prepare a soft-pack battery; after the battery was cycled for 1000 cycles at 25°C at a rate of 1C, the capacity retention rate of the system was recorded, and the battery was disassembled and the negative electrode sheet was measured using an inductively coupled plasma emission spectrometer (ICP). and the content of iron element on the surface of the diaphragm were quantitatively analyzed. The specific test results are shown in Table 2 below. [0065] Table 2 [0066] According to the above data, it can be seen that the lithium-ion battery separator prepared by the method of the present disclosure has a high capacity retention rate after 1,000 cycles, the iron content on the surface of the negative electrode is low, and the iron content on the surface of the separator increases accordingly. The disclosed lithium-ion battery separator containing an organic metal chelating agent can effectively chelate iron ions dissolved during battery cycling, reduce the amount of negative electrode deposition, and effectively improve the long-term cycle capacity retention rate of the lithium-ion battery system. Further, according to the comparison between the Examples and Comparative Examples 2 and 3, it can be seen that compared with the separator in which the chelating agent is introduced through the impregnation method or the coating method, the ion capture function of the separator of the present disclosure is better. The long-term cycle capacity retention rate of ion battery system devices is higher. According to the comparison between Examples 1 and 4, it can be seen that when the amounts of polyolefin and organic metal chelating agent are within the preferred range, the amount of negative electrode iron deposition can be further reduced and the capacity retention rate can be improved. [0067] The preferred embodiments of the present disclosure have been described in detail above. However, the present disclosure is not limited to the specific details in the above-mentioned embodiments. Within the scope of the technical concept of the present disclosure, various simple modifications can be made to the technical solutions of the present disclosure. These simple modifications All belong to the protection scope of this disclosure. [0068] In addition, it should be noted that the specific technical features described in the above-mentioned specific embodiments can be combined in any suitable manner as long as there is no contradiction. In order to avoid unnecessary repetition, various possible combinations are not further described in this disclosure. [0069] In addition, any combination of various embodiments of the present disclosure can also be carried out, and as long as they do not violate the idea of ​​the present disclosure, they should also be regarded as the contents disclosed in the present disclosure. | 1. A lithium-ion battery separator, It is characterized by, The lithium ion battery separator includes a matrix and an organic metal chelating agent dispersed in the matrix. The matrix includes polyolefin, and the organic metal chelating agent contains oxygen-containing functional groups and nitrogen-containing functional groups; Relative to the total weight of the lithium-ion battery separator, the content of the polyolefin is 93 to 99.5% by weight, and the content of the organic metal chelating agent is 0.5 to 7% by weight. 2. The lithium-ion battery separator according to claim 1, in, Relative to the total weight of the lithium-ion battery separator, the content of the polyolefin is 97 to 98% by weight, and the content of the organic metal chelating agent is 2 to 3% by weight. 3. The lithium-ion battery separator according to claim 1, in, The oxygen-containing functional group includes one or more of carboxyl group, ester group, aldehyde group, hydroxyl group, ketone group and ether bond; The nitrogen-containing functional group includes one or more of amino group, amide group, imide group, nitro group and nitroso group; In one molecule of the organometallic chelating agent, the number of oxygen-containing functional groups is 2 to 4, and the number of nitrogen-containing functional groups is 1 to 8. 4. The lithium-ion battery separator according to claim 1, in, The organic metal chelating agent includes one or more of ethylenediaminetetraacetic acid, disodium ethylenediaminetetraacetate, and cyclohexanediaminetetraacetic acid; The molecular weight of the polyolefin is 200,000 to 800,000; The polyolefins include polyethylene and/or polypropylene. 5. The lithium-ion battery separator according to claim 1, in, The thickness of the lithium-ion battery separator is 10~25 μm, the porosity is 30~53%, and the air permeability value is 100~300 s/100cc. 6. Method for preparing lithium-ion battery separator, It is characterized by, The method includes: mixing polyolefin and organic metal chelating agent to obtain a mixed material, and subjecting the mixed material to melt stretching treatment; The organic metal chelating agent contains oxygen-containing functional groups and nitrogen-containing functional groups; Relative to the total weight of the mixed material, the content of the polyolefin is 93 to 99.5% by weight, and the content of the organic metal chelating agent is 0.5 to 7% by weight. 7. The method of claim 6, in, Relative to the total weight of the mixed material, the content of the polyolefin is 97 to 98% by weight, and the content of the organic metal chelating agent is 2 to 3% by weight. 8. The method of claim 6, in, The oxygen-containing functional group includes one or more of carboxyl group, ester group, aldehyde group, hydroxyl group, ketone group and ether bond; The nitrogen-containing functional group includes one or more of amino group, amide group, imide group, nitro group and nitroso group; In one molecule of the organometallic chelating agent, the number of oxygen-containing functional groups is 2 to 4, and the number of nitrogen-containing functional groups is 1 to 8. 9. The method of claim 6, in, The organic metal chelating agent includes one or more of ethylenediaminetetraacetic acid, disodium ethylenediaminetetraacetate, and cyclohexanediaminetetraacetic acid; The molecular weight of the polyolefin is 200,000 to 800,000; The polyolefins include polyethylene and/or polypropylene. 10. The method of claim 6, in, The melt stretching treatment includes: a. Melting and extruding the mixed materials into cast pieces in sequence; b. Preheat, wind up and heat-treat the obtained cast sheet to obtain a heat-treated separator; c. The heat-treated separator is subjected to high-temperature stretching and low-temperature stretching, and then heat-setting. 11. The method of claim 10, in, In step a, the melting temperature is 250~300°C, and the extrusion cast sheet temperature is 180~200°C; In step b, the preheating temperature is 60~130°C; The heat treatment conditions include: time is 0.2~1h, temperature is 120~160°C; In step c, the high-temperature stretching conditions include: the temperature is 120~150°C, and the stretching ratio is 1.1~1.3; The conditions for low-temperature stretching include: the temperature is 30~50°C, and the draw ratio is 1.1~1.3; The heat setting temperature is 120~150°C. 12. A lithium-ion battery separator prepared by the method according to any one of claims 6 to 11. 13.Lithium-ion battery, It is characterized by, The lithium ion battery includes a positive electrode, a negative electrode and the lithium ion battery separator described in any one of claims 1 to 5 and 12. 14. The lithium-ion battery according to claim 13, in, The lithium ion battery is a lithium iron phosphate battery. 15. An electrical equipment, It is characterized by, The electrical equipment includes the lithium ion battery according to claim 13 or 14. | 比亚迪股份有限公司
916 | CN118412539B | Granted | BYD CO LTD | Secondary cells | 2024-06-28 | 2024-10-29 | Electrolytes, lithium-ion batteries and electrical equipment | The present disclosure relates to an electrolyte solution, a lithium ion battery and electrical equipment. The electrolyte solution includes lithium salt, additives and organic carbonate solvent. The electrolyte of the present disclosure contains special additives. On the one hand, the additive can neutralize HF in the electrolyte and inhibit the iron dissolution reaction of the positive electrode material. On the other hand, it can prevent the negative electrode from forming a complex with the iron ions dissolved in the electrolyte. Iron deposition; using this electrolyte in lithium-ion batteries can effectively improve electrochemical performance and safety performance. | Technical field [0001] The present disclosure relates to an electrolyte, a lithium-ion battery and electrical equipment. Background technology [0002] Lithium-ion batteries are composed of positive electrode, negative electrode, separator and electrolyte. with traditional LiMn 2 O 4 ,LiCoO 2 Compared with ternary materials, lithium iron phosphate LiFePO with an olivine structure 4 (LFP) cathode material has high theoretical specific capacity, abundant resources, longer cycle life and high safety, and is a promising cathode material for lithium-ion batteries. However, LiFePO 4 In certain lithium salts (such as LiPF 6 ), a relatively obvious iron dissolution reaction will occur in the electrolyte system. The iron ions dissolved from the positive electrode migrate to the negative electrode (such as graphite) through the electrolyte, and will be reduced and deposited on the surface and interior of the negative electrode. The iron deposited on the negative electrode will: (1) occupy the ion transmission channel, hinder the deintercalation of lithium ions in the graphite, leading to the attenuation of battery rate performance and cycle performance; (2) thicken the SEI film, increase the interface impedance, and also cause Loss of active lithium; (3) Decomposition of catalytic electrolyte to produce CO 2 ,CH 4 and other gases; (4) Inducing uneven deposition of metallic lithium, piercing the separator, causing internal short circuit, seriously affecting the safety performance of the battery. HF produced in the electrolyte due to side reactions such as hydrolysis is responsible for LiFePO 4 An important reason for the dissolution of iron from cathode materials. Under high temperature conditions, the dissolution phenomenon of iron is particularly obvious. The operating temperature range of large lithium-ion batteries in practical applications is -20°C to 80°C. Therefore, in the field of energy storage, it is important to study the mechanism and improvement measures of cathode iron dissolution. practical significance. [0003] In order to weaken the impact of iron ion negative electrode deposition on the electrochemical performance and safety of the battery, common solutions include: (1) Coating the surface of the positive electrode material with a carbon layer to prevent HF and positive electrode LiFePO 4 contact; (2) Add film-forming additives (vinylene carbonate, fluoroethylene carbonate) to the electrolyte to form a passivation film to prevent the deposition of iron ions on the negative electrode; (3) Add remover to the electrolyte Water additives (silane, organic amines) are used to prevent the generation of HF; (4) Add acid-removing additives (alumina, magnesium oxide) to the electrolyte to neutralize the produced HF and weaken the corrosion of the positive electrode by HF. However, the above-mentioned solutions have no obvious inhibitory effect on iron dissolution and deposition. New strategies need to be further explored to inhibit iron deposition to improve the cycle performance and safety of the battery. Contents of the invention [0004] The purpose of this disclosure is to provide an electrolyte, a lithium-ion battery and electrical equipment to improve the electrochemical performance and safety performance of the lithium-ion battery. [0005] In order to achieve the above object, a first aspect of the present disclosure provides an electrolyte solution including a lithium salt, an additive and a solvent, wherein the additive includes at least one compound having a structure shown in formula (1): [0006] Formula (1); [0007] Among them, X 1 ,X 2 Identical and selected from P or N; [0008] R 1 ,R 2 Each is independently selected from substituted or unsubstituted aryl groups having 6 to 14 carbon atoms; [0009] R 3 ,R 4 Each is independently selected from an alkyl group with 1 to 4 carbon atoms and a substituted or unsubstituted aryl group with 6 to 14 carbon atoms; [0010] L is selected from an alkylene group with 1 to 12 carbon atoms, an alkynylene group with 2 to 12 carbon atoms, and an arylene group with 6 to 14 carbon atoms; [0011] R 1 ,R 2 ,R 3 ,R 4 The substituents in are independently selected from alkyl groups with 1 to 4 carbon atoms and alkenyl groups with 2 to 4 carbon atoms. [0012] Optionally, R 1 ,R 2 Each is independently selected from substituted or unsubstituted phenyl, substituted or unsubstituted naphthyl; [0013] R 3 ,R 4 Each is independently selected from methyl, ethyl, n-propyl, isopropyl, n-butyl, isobutyl, substituted or unsubstituted phenyl, substituted or unsubstituted naphthyl; [0014] L is selected from methylene, ethylene, propylene, butylene, pentylene, hexylene, ethynylene, phenylene, and biphenylene; [0015] R 1 ,R 2 ,R 3 ,R 4 The substituents in are independently selected from methyl and vinyl. [0016] Optionally, the additive is selected from the group consisting of: [0017] . [0018] Optionally, the weight ratio of the lithium salt, the additive and the solvent is 1: (0.01~0.2): (8~10). [0019] Optionally, the weight ratio of the lithium salt, the additive and the solvent is 1: (0.05~0.15): (8.5~9.5). [0020] Optionally, the solvent is at least one selected from the group consisting of carbonate solvents, carboxylate solvents and ether solvents. [0021] Optionally, the solvent is a mixture of ethylene carbonate, dimethyl carbonate and diethyl carbonate, and the weight ratio of the ethylene carbonate, dimethyl carbonate and diethyl carbonate is 1: (0.3~1) : (0.3~1). [0022] Optionally, the lithium salt is selected from LiPF 6 , LiFSI and LiBOB. [0023] A second aspect of the present disclosure provides a lithium ion battery, including a negative electrode, a positive electrode and the electrolyte solution described in the first aspect of the present disclosure. The positive electrode includes lithium iron phosphate and/or lithium manganese iron phosphate. [0024] A third aspect of the disclosure provides an electrical device, including the lithium-ion battery described in the second aspect of the disclosure. [0025] Through the above technical solution, the electrolyte solution of the present disclosure contains a special additive. On the one hand, the additive can neutralize HF in the electrolyte solution and inhibit the iron dissolution reaction of the cathode material. On the other hand, it forms a coordination with the iron ions dissolved in the electrolyte solution. To prevent iron deposition on the negative electrode; using this electrolyte in lithium-ion batteries can effectively improve the electrochemical performance and safety performance of the battery. [0026] Other features and advantages of the present disclosure will be described in detail in the detailed description that follows. Detailed implementation [0027] Specific embodiments of the present disclosure will be described in detail below. It should be understood that the specific embodiments described here are only used to illustrate and explain the present disclosure, and are not intended to limit the present disclosure. [0028] A first aspect of the present disclosure provides an electrolyte solution that includes a lithium salt, an additive, and a solvent, wherein the additive includes at least one compound having a structure shown in formula (1): [0029] Formula (1); [0030] In formula (1), X 1 ,X 2 Identical and selected from P or N; [0031] R 1 ,R 2 Each is independently selected from substituted or unsubstituted aryl groups having 6 to 14 carbon atoms; [0032] R 3 ,R 4 Each is independently selected from an alkyl group with 1 to 4 carbon atoms and a substituted or unsubstituted aryl group with 6 to 14 carbon atoms; [0033] L is selected from an alkylene group with 1 to 12 carbon atoms, an alkynylene group with 2 to 12 carbon atoms, and an arylene group with 6 to 14 carbon atoms; [0034] R 1 ,R 2 ,R 3 ,R 4 The substituents in are independently selected from alkyl groups with 1 to 4 carbon atoms and alkenyl groups with 2 to 4 carbon atoms. [0035] The electrolyte of the present disclosure contains special additives, which contain organic phosphine groups and/or organic amine groups. As electron-donating groups, they have Lewis alkalinity and can neutralize HF in the electrolyte, thereby weakening the electrolyte's effect on the positive electrode material. (such as LiFePO 4 ), inhibiting the iron dissolution reaction; at the same time, the organic phosphine group and/or the organic amine group can form bidentate coordination with the transition metal ions (such as iron ions) in the electrolyte, making the additive exhibit a strong transition metal Ion chelating ability, and the biaryl group contained in the molecular structure of this additive greatly increases the molecular volume, which can hinder the chelation of iron ions by the organic phosphine and/or organic amine molecules in the electrolyte. migration, effectively preventing the deposition of iron ions on the negative electrode. [0036] In this application, the description methods "each independently is" and "each independently is" are interchangeable and should be understood in a broad sense. They can refer to the same symbols in different groups. The specific options do not affect each other, or they can also be expressed in the same group and the specific options expressed by the same symbols do not affect each other. [0037] In this application, the term "substituted or unsubstituted" means that the functional group described after the term may or may not have a substituent (hereinafter, for convenience of description, the substituents are collectively referred to as Rc). For example, "substituted or unsubstituted aryl" refers to an aryl group having a substituent Rc or an unsubstituted aryl group. The above-mentioned substituent Rc may be, for example, an alkyl group, a haloalkyl group, an alkenyl group, an aryl group, etc. The number of substitutions can be one or more. [0038] In this application, the number of carbon atoms of a substituted or unsubstituted functional group refers to the number of all carbon atoms. For example, if R 1 is a substituted aryl group with 12 carbon atoms, then all the carbon atoms of the aryl group and its substituents are 12. [0039]In this application, aryl refers to an optional functional group or substituent derived from an aromatic carbocyclic ring. The aryl group can be a single-ring aryl group (such as phenyl) or a polycyclic aryl group. In other words, the aryl group can be a single-ring aryl group, a fused-ring aryl group, or two or more single-ring aryl groups conjugated through a carbon-carbon bond. Ring aryl groups, monocyclic aryl groups conjugated through carbon-carbon bonds and fused-ring aryl groups, two or more fused-ring aryl groups conjugated through carbon-carbon bonds. That is, unless otherwise stated, two or more aromatic groups conjugated through carbon-carbon bonds can also be regarded as aryl groups in this application. Among them, the fused-ring aryl group may include, for example, bicyclic fused aryl groups (such as naphthyl), tricyclic fused aryl groups (such as phenanthrenyl, fluorenyl, anthracenyl), etc. Aryl groups do not contain heteroatoms such as B, N, O, S, P, Se and Si. Examples of aryl groups may include, but are not limited to, phenyl, naphthyl, fluorenyl, anthracenyl, phenanthrenyl, biphenyl, terphenyl, and the like. In this application, the arylene group refers to a bivalent group formed by the aryl group further losing one hydrogen atom. [0040] In this application, the number of carbon atoms of a substituted aryl group refers to the total number of carbon atoms of the aryl group and the substituents on the aryl group. For example, a substituted aryl group with a carbon number of 14 refers to the aryl group and the substituent. The total number of carbon atoms is 14. [0041] In this application, the alkyl group with 1 to 4 carbon atoms may include a linear alkyl group with 1 to 4 carbon atoms and a branched alkyl group with 3 to 4 carbon atoms. Specific examples of the alkyl group include methyl, ethyl, n-propyl, isopropyl, n-butyl, isobutyl, and tert-butyl. [0042] In this application, the alkynylene group with 2 to 12 carbon atoms may include a linear alkynylene group with 2 to 12 carbon atoms and a branched chain alkynylene group with 3 to 12 carbon atoms. Specific examples of alkynylene include, but are not limited to, ethynylene, propynylene, butynylene, and the like. [0043] In this application, the alkenyl group with 2 to 4 carbon atoms may include a linear alkenyl group with 2 to 4 carbon atoms and a branched alkenyl group with 3 to 4 carbon atoms. Specific examples of alkenyl groups include vinyl, propenyl, butenyl, and the like. [0044] In some specific embodiments, the additive may be selected from the group consisting of structures shown in formulas (1-1) to (1-2): [0045] [0046] In some preferred embodiments, R 1 ,R 2 Each is independently selected from substituted or unsubstituted phenyl, substituted or unsubstituted naphthyl; R 3 ,R 4 Each is independently selected from methyl, ethyl, n-propyl, isopropyl, n-butyl, isobutyl, substituted or unsubstituted phenyl, substituted or unsubstituted naphthyl; L is selected from methylene, Ethylene, propylene, butylene, pentylene, hexylene, ethynylene, phenylene, biphenylene; R 1 ,R 2 ,R 3 ,R 4 The substituents in are independently selected from methyl and vinyl. When the additive contains the above-mentioned groups, it can form a favorable molecular volume and significantly inhibit the iron dissolution reaction and the deposition of iron ions. [0047] Furthermore, when the additive is selected from the group consisting of the following compounds, it is beneficial to significantly improve the electrochemical performance and safety performance of lithium iron phosphate batteries: [0048] . [0049] The present disclosure has no special restrictions on the sources of the above additives, and they can be commercially available products or prepared according to methods disclosed in the prior art. [0050] According to the present disclosure, the content of each component in the lithium iron phosphate battery electrolyte can be adjusted within a certain range. In a specific implementation, the weight ratio of the lithium salt, the additive and the solvent can be 1: (0.01~0.2): (8~10), preferably 1: (0.05~0.15): (8.5 ~9.5). The electrolyte prepared using the preferred component ratio range is conducive to further improving the electrochemical performance and safety performance of lithium iron phosphate batteries. [0051] According to the present disclosure, the solvent may be a common type in lithium ion battery electrolyte. Specifically, the solvent may be at least one selected from the group consisting of carbonate solvents, carboxylate solvents, and ether solvents. Among them, the carbonate solvent can be ethylene carbonate (EC, molecular formula: C 3 H 4 O 3 ) Dimethyl carbonate (DMC, molecular formula: C 3 H 6 O 3 ), diethyl carbonate (DEC, molecular formula: C 5 H 10 O 3 ), etc.; the ether solvent can be dimethoxymethane, ethylene glycol dimethyl ether, tetrahydrofuran, etc.; the carboxylate solvent can be ethyl acetate, methyl propionate, ethyl propionate, etc. The above solvent has favorable conductivity, solubility, stability and safety, and is particularly suitable for the electrolyte of the present disclosure. [0052] In a preferred embodiment, the organic carbonate solvent is a mixture of ethylene carbonate, dimethyl carbonate and diethyl carbonate, and the weight ratio of the ethylene carbonate, dimethyl carbonate and diethyl carbonate can be It is 1: (0.3~1): (0.3~1), preferably 1: (0.5~0.8): (0.5~0.8). Using the above mixture as an organic carbonate solvent is beneficial to the dissolution of lithium salts and the transport of lithium ions. [0053] According to the present disclosure, the lithium salt may be selected from LiPF 6 , LiFSI and LiBOB. The above-mentioned lithium salt has favorable conductivity, stability and safety, and is suitable for the electrolyte of the present disclosure. Preferably, the lithium salt is LiPF 6 , which has excellent comprehensive performance and is conducive to significantly improving the electrochemical performance and safety performance of lithium iron phosphate batteries. [0054] According to the present disclosure, the electrolyte solution described in the present disclosure can be obtained by mixing the lithium salt, additives and solvents. In a specific embodiment, the preparation process of the electrolyte includes: mixing the solvent and lithium salt at room temperature, stirring until the lithium salt is completely dissolved, and leaving it for 24 hours; then adding the additive in small amounts one after another and adding Stir continuously until the additives are completely dissolved, then let it sit for 24 hours for later use; in order to improve product quality, the above process can be operated in a water-free and oxygen-free (≤1 ppm) glove box. [0055] The electrolyte of the present disclosure can effectively inhibit the dissolution of positive electrode iron and prevent negative electrode iron deposition. Use of the electrolyte in batteries containing lithium iron phosphate and/or lithium manganese iron phosphate can effectively improve the electrochemical performance and safety performance of the battery. [0056] A second aspect of the disclosure provides a lithium ion battery, which includes a negative electrode, a positive electrode and the electrolyte described in the first aspect of the disclosure. This disclosure has no special restrictions on the specific structure of the lithium-ion battery. The negative electrode material can be common carbon materials used for the negative electrode of lithium-ion batteries, such as graphite, amorphous carbon, silicon-based materials, etc.; the positive electrode material is lithium iron phosphate ( LiFePO 4 ), lithium iron manganese phosphate (LiFeMnPO 4 ) at least one of. [0057] The lithium-ion battery of the present disclosure can maintain stable cycle performance in high-temperature environments, maintain high energy density and stability when outputting high power, and can effectively avoid safety problems caused by puncture of the diaphragm and short circuit, and has excellent The performance is widely used in various application scenarios, such as household and commercial energy storage and some outdoor energy storage power stations under high-temperature usage conditions. [0058] A third aspect of the disclosure provides an electrical device, including the lithium-ion battery described in the second aspect of the disclosure. [0059] The present disclosure is further described below through examples, but are not used to limit the present disclosure. [0060] The raw materials and reagents used in the examples and comparative examples are all commercially available products. [0061] Example 1 [0062] In the electrolyte of this embodiment, the lithium salt is LiPF 6 , the additive structural formula is (Purchased from Merck Reagents, CAS No. 6737-42-4), the solvent is a mixture of ethylene carbonate, dimethyl carbonate and diethyl carbonate (weight ratio is 1:0.5:0.5). The weight ratio of lithium salt, additive and solvent is 1:0.1:8.9. [0063] The preparation process is operated in a water-free and oxygen-free (≤1 ppm) glove box. Ethylene carbonate, dimethyl carbonate and diethyl carbonate with a water content of less than 20 ppm are fully stirred at room temperature and mixed evenly; LiPF 6 Add to the mixed solvent, stir for about 30 minutes until completely dissolved, and let stand for 24 hours; add the additive in small amounts gradually to the mixed material and stir constantly until the additive is completely dissolved, let stand for 24 hours, and place in a dark, dark place. Store in an environment without water and oxygen, below 40℃ for later use. [0064] Example 2 [0065] Prepare the electrolyte according to the steps described in Example 1, the difference is that the structural formula of the additive is (Purchased from Shanghai Aladdin, CAS No. 14118-16-2), the weight ratio of lithium salt, additive and solvent is 1:0.1:8.9, and the rest is the same as Example 1. [0066] Example 3 [0067] Prepare the electrolyte according to the steps described in Example 1, the difference is that the structural formula of the additive is (Purchased from McLean, CAS No. 4129-44-6), the weight ratio of lithium salt, additive and solvent is 1:0.1:8.9, and the rest is the same as in Example 1. [0068] Example 4 [0069] Prepare the electrolyte according to the steps described in Example 1, the difference is that the structural formula of the additive is (Purchased from Merck Reagent, CAS No. 6737-42-4), the weight ratio of lithium salt, additive and solvent is 1:0.05:8.95, and the rest is the same as in Example 1. [0070] Example 5 [0071] Prepare the electrolyte according to the steps described in Example 1, the difference is that the structural formula of the additive is (Purchased from Merck Reagent, CAS No. 6737-42-4), the weight ratio of lithium salt, additive and solvent is 1:0.15:8.85, and the rest is the same as Example 1. [0072] Example 6 [0073] The electrolyte solution was prepared according to the steps described in Example 1, except that the weight ratio of lithium salt, additive and solvent was 1:0.01:8, and the rest was the same as in Example 1. [0074] Example 7 [0075] The electrolyte solution was prepared according to the steps described in Example 1, except that the weight ratio of lithium salt, additive and solvent was 1:0.2:10, and the rest was the same as in Example 1. [0076] Example 8 [0077] The electrolyte solution was prepared according to the steps described in Example 1, except that the weight ratio of ethylene carbonate, dimethyl carbonate and diethyl carbonate in the organic carbonate solvent was 1:1:1, and the rest was the same as in Example 1. [0078] Example 9 [0079]The electrolyte solution was prepared according to the steps described in Example 1, except that the organic carbonate solvent was a mixture of ethylene carbonate and dimethyl carbonate (weight ratio: 1:1), and the rest was the same as in Example 1. [0080] Comparative example 1 [0081] The electrolyte solution was prepared according to the steps described in Example 1, except that no additives were added, and the rest was the same as in Example 1. [0082] Comparative example 2 [0083] Prepare the electrolyte according to the steps described in Example 1, the difference is that the structural formula of the additive is (Purchased from Shanghai Aladdin, CAS No. 23936-60-9), the rest is the same as in Example 1. [0084] Comparative example 3 [0085] Prepare the lithium iron phosphate battery electrolyte according to the steps described in Example 1, the difference is that the additive structural formula is: (Purchased from Shanghai Aladdin, CAS No. 829-85-6), the rest is the same as in Example 1. [0086] Test example 1 [0087] The electrolytes prepared in Examples 1 to 9 and Comparative Examples 1 to 3 were respectively injected into a square aluminum shell LiFePO with a capacity of 5 Ah. 4 /C battery and perform battery high-temperature cycle performance testing. [0088] Specifically: 19 g of electrolyte is injected into the battery core through manual injection; then the battery core is placed in a dew point space of 25°C for aging for 4 days, and then the formation and volume separation steps are performed; at 45°C, Perform a constant current charge and discharge test on the divided battery core in the voltage range of 2.5~3.6 V with a current density of 0.2 C. Test the battery capacity after 600 cycles. Calculate the capacity decay rate according to the following formula to obtain the battery core. High temperature cycle performance data. The results are shown in Table 1. [0089] Capacity decay rate = (1-remaining capacity after 600 cycles/initial capacity) × 100% [0090] Table 1 [0091] [0092] It can be seen from Table 1 that when the electrolyte of the embodiment is used in a lithium iron phosphate battery, it can have a higher capacity after 600 cycles at a high temperature of 45°C, a lower capacity fading rate, and exhibit better high-temperature cycle performance. [0093] Test example 2 [0094] The battery core after 600 cycles in Test Example 1 was disassembled and tested for HF content and negative electrode iron deposition. [0095] Specifically: using X-ray fluorescence spectrometer ( μ XRF) to quantitatively analyze the iron deposited on the negative electrode, specifically: use a hole punch to punch an area of ​​1cm on the edge and center of each group of negative electrode sheets. 2 round hole, use μ XRF separately tests the weight of the iron deposited on the two round holes, and then takes the average value of the mass. At the same time, liquid nuclear magnetic resonance (NMR) was used to quantitatively analyze HF in the electrolyte after the reaction. The specific steps were as follows: each group took a certain amount of electrolyte into the NMR tube and added a calibration solution of known concentration. The results are shown in Table 2. [0096] Table 2 [0097] [0098] As can be seen from Table 2, after the electrolyte of the embodiment was used in a lithium iron phosphate battery for 600 cycles, the HF concentration in the electrolyte and the amount of iron deposited on the negative electrode were significantly lower, indicating that the use of the electrolyte of the present disclosure has the ability to inhibit the dissolution of positive electrode iron and Significant effect in preventing negative electrode iron deposition. [0099] Test example 3 [0100] The battery cells that were offline in different capacities in Test Example 1 were tested for charge and discharge performance at different rates. [0101] Specifically: at 45°C, conduct constant current charge and discharge tests on the divided cells at rates of 0.2 C, 1 C, 2 C, and 5 C respectively, in a voltage range of 2.5~3.6V, and obtain Rate performance data at different current densities. The results are shown in Table 3. [0102] Table 3 [0103] [0104] It can be seen from Table 3 that the electrolyte of the embodiment has higher capacity when used in lithium iron phosphate batteries at different rates. Especially at a high rate of 5 C, the improvement effect compared to the comparative example is most obvious, showing Better battery rate performance. [0105] The preferred embodiments of the present disclosure have been described in detail above. However, the present disclosure is not limited to the specific details in the above-mentioned embodiments. Within the scope of the technical concept of the present disclosure, various simple modifications can be made to the technical solutions of the present disclosure. These simple modifications All belong to the protection scope of this disclosure. [0106] In addition, it should be noted that each of the specific technical features described in the above-mentioned specific embodiments can be combined in any suitable manner without conflict. In order to avoid unnecessary repetition, this disclosure describes various possible combinations. The combination method will not be further explained. [0107] In addition, any combination of various embodiments of the present disclosure can also be carried out, and as long as they do not violate the idea of ​​the present disclosure, they should also be regarded as the contents disclosed in the present disclosure. | 1. A lithium iron phosphate battery, It is characterized by: It includes a negative electrode, a positive electrode and an electrolyte, wherein the positive electrode includes lithium iron phosphate, the electrolyte includes lithium salt, additives and solvent, and the weight ratio of the lithium salt, the additive and the solvent is 1:(0.05 ~0.15): (8.5~9.5), wherein the additive includes at least one compound having a structure shown in formula (1): Formula (1); Among them, X 1 ,X 2 Identical and selected from P or N; R 1 ,R 2 Each is independently selected from substituted or unsubstituted aryl groups having 6 to 14 carbon atoms; R 3 ,R 4 Each is independently selected from an alkyl group with 1 to 4 carbon atoms and a substituted or unsubstituted aryl group with 6 to 14 carbon atoms; L is selected from an alkylene group with 1 to 12 carbon atoms, an alkynylene group with 2 to 12 carbon atoms, and an arylene group with 6 to 14 carbon atoms; R 1 ,R 2 ,R 3 ,R 4 The substituents in are independently selected from alkyl groups with 1 to 4 carbon atoms and alkenyl groups with 2 to 4 carbon atoms; The solvent is a mixture of ethylene carbonate, dimethyl carbonate and diethyl carbonate, and the weight ratio of the ethylene carbonate, dimethyl carbonate and diethyl carbonate is 1: (0.5~0.8): (0.5~ 0.8); The lithium salt is LiPF 6 , or the lithium salt is LiPF 6 and LiFSI, or the lithium salt is LiPF 6 and LiBOB, or the lithium salt is LiPF 6 , LiFSI and LiBOB. 2. The lithium iron phosphate battery according to claim 1, in, R 1 ,R 2 Each is independently selected from substituted or unsubstituted phenyl, substituted or unsubstituted naphthyl; R 3 ,R 4 Each is independently selected from methyl, ethyl, n-propyl, isopropyl, n-butyl, isobutyl, substituted or unsubstituted phenyl, substituted or unsubstituted naphthyl; L is selected from methylene, ethylene, propylene, butylene, pentylene, hexylene, ethynylene, phenylene, and biphenylene; R 1 ,R 2 ,R 3 ,R 4 The substituents in are independently selected from methyl and vinyl. 3. The lithium iron phosphate battery according to claim 1 or 2, in, The additive is selected from the group consisting of: 。 4. An electrical equipment, It is characterized by: Including the lithium iron phosphate battery described in any one of claims 1 to 3. | 比亚迪股份有限公司
917 | CN118412539A | Granted | BYD CO LTD | Secondary cells | 2024-06-28 | 2024-07-30 | Electrolyte, lithium ion battery and electric equipment | The invention relates to an electrolyte, a lithium ion battery and electric equipment. The electrolyte comprises a lithium salt, an additive and an organic carbonate solvent. The electrolyte disclosed by the invention contains the special additive, on one hand, the additive can neutralize HF in the electrolyte to inhibit an iron dissolution reaction of a positive electrode material, and on the other hand, the additive and iron ions dissolved in the electrolyte form a complex to prevent iron deposition on a negative electrode; when the electrolyte is used in the lithium ion battery, the electrochemical performance and the safety performance can be effectively improved. | Technical field [0001] The present disclosure relates to an electrolyte, a lithium-ion battery and electrical equipment. Background technique [0002] Lithium-ion batteries are composed of positive electrode, negative electrode, separator and electrolyte. with traditional LiMn 2 O 4 ,LiCoO 2 Compared with ternary materials, lithium iron phosphate LiFePO with an olivine structure 4 (LFP) cathode material has high theoretical specific capacity, abundant resources, longer cycle life and high safety, and is a promising cathode material for lithium-ion batteries. However, LiFePO 4 In certain lithium salts (such as LiPF 6 ), a relatively obvious iron dissolution reaction will occur in the electrolyte system. The iron ions dissolved from the positive electrode migrate to the negative electrode (such as graphite) through the electrolyte, and will be reduced and deposited on the surface and interior of the negative electrode. The iron deposited on the negative electrode will: (1) occupy the ion transmission channel, hinder the deintercalation of lithium ions in the graphite, leading to the attenuation of the battery rate performance and cycle performance; (2) thicken the SEI film, increase the interface impedance, and also cause Loss of active lithium; (3) Decomposition of catalytic electrolyte to produce CO 2 ,CH 4 and other gases; (4) Inducing uneven deposition of metallic lithium, piercing the separator, causing internal short circuit, seriously affecting the safety performance of the battery. HF produced in the electrolyte due to side reactions such as hydrolysis is responsible for LiFePO 4 An important reason for the dissolution of iron from cathode materials. Under high temperature conditions, the dissolution phenomenon of iron is particularly obvious. The operating temperature range of large lithium-ion batteries in practical applications is -20°C to 80°C. Therefore, in the field of energy storage, it is important to study the mechanism and improvement measures of cathode iron dissolution. practical significance. [0003] In order to weaken the impact of iron ion negative electrode deposition on the electrochemical performance and safety of the battery, common solutions include: (1) Coating the surface of the positive electrode material with a carbon layer to prevent HF and positive electrode LiFePO 4 contact; (2) Add film-forming additives (vinylene carbonate, fluoroethylene carbonate) to the electrolyte to form a passivation film to prevent the deposition of iron ions on the negative electrode; (3) Add remover to the electrolyte Water additives (silane, organic amines) are used to prevent the generation of HF; (4) Add acid-removing additives (aluminum oxide, magnesium oxide) to the electrolyte to neutralize the produced HF and weaken the corrosion of the positive electrode by HF. However, the above-mentioned solutions have no obvious inhibitory effect on iron dissolution and deposition. New strategies need to be further explored to inhibit iron deposition to improve the cycle performance and safety of the battery. Contents of the invention [0004] The purpose of this disclosure is to provide an electrolyte, a lithium-ion battery and electrical equipment to improve the electrochemical performance and safety performance of the lithium-ion battery. [0005] In order to achieve the above object, a first aspect of the present disclosure provides an electrolyte solution including a lithium salt, an additive and a solvent, wherein the additive includes at least one compound having a structure shown in formula (1): Formula 1); Among them, X 1 ,X 2 Identical and selected from P or N; R 1 ,R 2 Each is independently selected from substituted or unsubstituted aryl groups having 6 to 14 carbon atoms; R 3 ,R 4 Each is independently selected from an alkyl group with 1 to 4 carbon atoms and a substituted or unsubstituted aryl group with 6 to 14 carbon atoms; L is selected from an alkylene group with 1 to 12 carbon atoms, an alkynylene group with 2 to 12 carbon atoms, and an arylene group with 6 to 14 carbon atoms; R 1 ,R 2 ,R 3 ,R 4 The substituents in are independently selected from alkyl groups with 1 to 4 carbon atoms and alkenyl groups with 2 to 4 carbon atoms. [0006] Optionally, R 1 ,R 2 Each is independently selected from substituted or unsubstituted phenyl, substituted or unsubstituted naphthyl; R 3 ,R 4 Each is independently selected from methyl, ethyl, n-propyl, isopropyl, n-butyl, isobutyl, substituted or unsubstituted phenyl, substituted or unsubstituted naphthyl; L is selected from methylene, ethylene, propylene, butylene, pentylene, hexylene, ethynylene, phenylene, and biphenylene; R 1 ,R 2 ,R 3 ,R 4 The substituents in are independently selected from methyl and vinyl. [0007] Optionally, the additive is selected from the group consisting of: . [0008] Optionally, the weight ratio of the lithium salt, the additive and the solvent is 1: (0.01~0.2): (8~10). [0009] Optionally, the weight ratio of the lithium salt, the additive and the solvent is 1: (0.05~0.15): (8.5~9.5). [0010] Optionally, the solvent is at least one selected from the group consisting of carbonate solvents, carboxylate solvents and ether solvents. [0011] Optionally, the solvent is a mixture of ethylene carbonate, dimethyl carbonate and diethyl carbonate, and the weight ratio of the ethylene carbonate, dimethyl carbonate and diethyl carbonate is 1: (0.3~1) : (0.3~1). [0012] Optionally, the lithium salt is selected from LiPF 6 , LiFSI and LiBOB. [0013] A second aspect of the present disclosure provides a lithium ion battery, including a negative electrode, a positive electrode and the electrolyte solution described in the first aspect of the present disclosure. The positive electrode includes lithium iron phosphate and/or lithium manganese iron phosphate. [0014] A third aspect of the disclosure provides an electrical device, including the lithium-ion battery described in the second aspect of the disclosure. [0015] Through the above technical solution, the electrolyte solution of the present disclosure contains a special additive. On the one hand, the additive can neutralize HF in the electrolyte solution and inhibit the iron dissolution reaction of the cathode material. On the other hand, it forms a coordination with the iron ions dissolved in the electrolyte solution. To prevent iron deposition on the negative electrode; using this electrolyte in lithium-ion batteries can effectively improve the electrochemical performance and safety performance of the battery. [0016] Other features and advantages of the present disclosure will be described in detail in the detailed description that follows. Detailed ways [0017] Specific embodiments of the present disclosure will be described in detail below. It should be understood that the specific embodiments described here are only used to illustrate and explain the present disclosure, and are not intended to limit the present disclosure. [0018] A first aspect of the present disclosure provides an electrolyte solution that includes a lithium salt, an additive, and a solvent, wherein the additive includes at least one compound having a structure shown in formula (1): Formula 1); In formula (1), X 1 ,X 2 Identical and selected from P or N; R 1 ,R 2 Each is independently selected from substituted or unsubstituted aryl groups having 6 to 14 carbon atoms; R 3 ,R 4 Each is independently selected from an alkyl group with 1 to 4 carbon atoms and a substituted or unsubstituted aryl group with 6 to 14 carbon atoms; L is selected from an alkylene group with 1 to 12 carbon atoms, an alkynylene group with 2 to 12 carbon atoms, and an arylene group with 6 to 14 carbon atoms; R 1 ,R 2 ,R 3 ,R 4 The substituents in are independently selected from alkyl groups with 1 to 4 carbon atoms and alkenyl groups with 2 to 4 carbon atoms. [0019] The electrolyte of the present disclosure contains special additives, which contain organic phosphine groups and/or organic amine groups. As electron-donating groups, they have Lewis alkalinity and can neutralize HF in the electrolyte, thereby weakening the electrolyte's effect on the cathode material. (such as LiFePO 4 ), inhibiting the iron dissolution reaction; at the same time, the organic phosphine group and/or the organic amine group can form bidentate coordination with the transition metal ions (such as iron ions) in the electrolyte, making the additive exhibit a strong transition metal Ion chelating ability, and the biaryl group contained in the molecular structure of this additive greatly increases the molecular volume, which can hinder the chelation of iron ions by organic phosphine and/or organic amine molecules in the electrolyte. migration, effectively preventing the deposition of iron ions on the negative electrode. [0020] In this application, the description methods "each independently is" and "each independently is" are interchangeable and should be understood in a broad sense. They can refer to the same symbols in different groups. The specific options do not affect each other, or they can also be expressed in the same group and the specific options expressed by the same symbols do not affect each other. [0021] In this application, the term "substituted or unsubstituted" means that the functional group described after the term may or may not have a substituent (hereinafter, for convenience of description, the substituents are collectively referred to as Rc). For example, "substituted or unsubstituted aryl" refers to an aryl group having a substituent Rc or an unsubstituted aryl group. The above-mentioned substituent Rc may be, for example, an alkyl group, a haloalkyl group, an alkenyl group, an aryl group, etc. The number of substitutions can be one or more. [0022] In this application, the number of carbon atoms of a substituted or unsubstituted functional group refers to the number of all carbon atoms. For example, if R 1 is a substituted aryl group with 12 carbon atoms, then all the carbon atoms of the aryl group and its substituents are 12. [0023] In this application, aryl refers to an optional functional group or substituent derived from an aromatic carbocyclic ring. The aryl group can be a single-ring aryl group (such as phenyl) or a polycyclic aryl group. In other words, the aryl group can be a single-ring aryl group, a fused-ring aryl group, or two or more single-ring aryl groups conjugated through a carbon-carbon bond. Ring aryl groups, monocyclic aryl groups conjugated through carbon-carbon bonds and fused-ring aryl groups, two or more fused-ring aryl groups conjugated through carbon-carbon bonds. That is, unless otherwise stated, two or more aromatic groups conjugated through carbon-carbon bonds can also be regarded as aryl groups in this application. Among them, the fused-ring aryl group may include, for example, bicyclic fused aryl groups (such as naphthyl), tricyclic fused aryl groups (such as phenanthrenyl, fluorenyl, anthracenyl), etc. Aryl groups do not contain heteroatoms such as B, N, O, S, P, Se and Si. Examples of aryl groups may include, but are not limited to, phenyl, naphthyl, fluorenyl, anthracenyl, phenanthrenyl, biphenyl, terphenyl, and the like. In this application, the arylene group refers to a bivalent group formed by the aryl group further losing one hydrogen atom. [0024] In this application, the number of carbon atoms of a substituted aryl group refers to the total number of carbon atoms of the aryl group and the substituents on the aryl group. For example, a substituted aryl group with a carbon number of 14 refers to the aryl group and the substituent. The total number of carbon atoms is 14. [0025]In this application, the alkyl group with 1 to 4 carbon atoms may include a linear alkyl group with 1 to 4 carbon atoms and a branched alkyl group with 3 to 4 carbon atoms. Specific examples of the alkyl group include methyl, ethyl, n-propyl, isopropyl, n-butyl, isobutyl, and tert-butyl. [0026] In this application, the alkynylene group with 2 to 12 carbon atoms may include a linear alkynylene group with 2 to 12 carbon atoms and a branched chain alkynylene group with 3 to 12 carbon atoms. Specific examples of alkynylene include, but are not limited to, ethynylene, propynylene, butynylene, and the like. [0027] In this application, the alkenyl group with 2 to 4 carbon atoms may include a linear alkenyl group with 2 to 4 carbon atoms and a branched alkenyl group with 3 to 4 carbon atoms. Specific examples of alkenyl groups include vinyl, propenyl, butenyl, and the like. [0028] In some specific embodiments, the additive may be selected from the group consisting of structures shown in formulas (1-1) to (1-2): [0029] In some preferred embodiments, R 1 ,R 2 Each is independently selected from substituted or unsubstituted phenyl, substituted or unsubstituted naphthyl; R 3 ,R 4 Each is independently selected from methyl, ethyl, n-propyl, isopropyl, n-butyl, isobutyl, substituted or unsubstituted phenyl, substituted or unsubstituted naphthyl; L is selected from methylene, Ethylene, propylene, butylene, pentylene, hexylene, ethynylene, phenylene, biphenylene; R 1 ,R 2 ,R 3 ,R 4 The substituents in are independently selected from methyl and vinyl. When the additive contains the above-mentioned groups, it can form a favorable molecular volume and significantly inhibit the iron dissolution reaction and the deposition of iron ions. [0030] Furthermore, when the additive is selected from the group consisting of the following compounds, it is beneficial to significantly improve the electrochemical performance and safety performance of lithium iron phosphate batteries: . [0031] The present disclosure has no special restrictions on the source of the above-mentioned additives, which can be commercially available products or prepared according to methods disclosed in the prior art. [0032] According to the present disclosure, the content of each component in the lithium iron phosphate battery electrolyte can be adjusted within a certain range. In a specific implementation, the weight ratio of the lithium salt, the additive and the solvent can be 1: (0.01~0.2): (8~10), preferably 1: (0.05~0.15): (8.5 ~9.5). The electrolyte prepared using the preferred component ratio range is conducive to further improving the electrochemical performance and safety performance of lithium iron phosphate batteries. [0033] According to the present disclosure, the solvent may be a common type in lithium ion battery electrolyte. Specifically, the solvent may be at least one selected from the group consisting of carbonate solvents, carboxylate solvents, and ether solvents. Among them, the carbonate solvent can be ethylene carbonate (EC, molecular formula: C 3 H 4 O 3 ) Dimethyl carbonate (DMC, molecular formula: C 3 H 6 O 3 ), diethyl carbonate (DEC, molecular formula: C 5 H 10 O 3 ), etc.; the ether solvent can be dimethoxymethane, ethylene glycol dimethyl ether, tetrahydrofuran, etc.; the carboxylate solvent can be ethyl acetate, methyl propionate, ethyl propionate, etc. The above solvent has favorable conductivity, solubility, stability and safety, and is particularly suitable for the electrolyte of the present disclosure. [0034] In a preferred embodiment, the organic carbonate solvent is a mixture of ethylene carbonate, dimethyl carbonate and diethyl carbonate, and the weight ratio of the ethylene carbonate, dimethyl carbonate and diethyl carbonate can be It is 1: (0.3~1): (0.3~1), preferably 1: (0.5~0.8): (0.5~0.8). Using the above mixture as an organic carbonate solvent is beneficial to the dissolution of lithium salts and the transport of lithium ions. [0035] According to the present disclosure, the lithium salt may be selected from LiPF 6 , LiFSI and LiBOB. The above-mentioned lithium salt has favorable conductivity, stability and safety, and is suitable for the electrolyte of the present disclosure. Preferably, the lithium salt is LiPF 6 , which has excellent comprehensive performance and is conducive to significantly improving the electrochemical performance and safety performance of lithium iron phosphate batteries. [0036] According to the present disclosure, the electrolyte solution described in the present disclosure can be obtained by mixing the lithium salt, additives and solvents. In a specific embodiment, the preparation process of the electrolyte includes: mixing the solvent and lithium salt at room temperature, stirring until the lithium salt is completely dissolved, and leaving it for 24 hours; then adding the additive in small amounts one after another and adding Stir continuously until the additives are completely dissolved, then let it sit for 24 hours for later use; in order to improve product quality, the above process can be operated in a water-free and oxygen-free (≤1 ppm) glove box. The electrolyte of the present disclosure can effectively inhibit the dissolution of positive electrode iron and prevent negative electrode iron deposition. Use of the electrolyte in batteries containing lithium iron phosphate and/or lithium manganese iron phosphate can effectively improve the electrochemical performance and safety performance of the battery. [0037] A second aspect of the disclosure provides a lithium ion battery, which includes a negative electrode, a positive electrode and the electrolyte described in the first aspect of the disclosure. This disclosure has no special restrictions on the specific structure of the lithium-ion battery. The negative electrode material can be common carbon materials used for the negative electrode of lithium-ion batteries, such as graphite, amorphous carbon, silicon-based materials, etc.; the positive electrode material is lithium iron phosphate ( LiFePO 4 ), lithium iron manganese phosphate (LiFeMnPO 4 ) at least one of them. [0038] The lithium-ion battery of the present disclosure can maintain stable cycle performance in high-temperature environments, maintain high energy density and stability at high power output, and can effectively avoid safety problems caused by puncture of the separator and short circuit, and has excellent The performance is widely used in various application scenarios, such as household and commercial energy storage and some outdoor energy storage power stations under high-temperature usage conditions. [0039] A third aspect of the disclosure provides an electrical device, including the lithium-ion battery described in the second aspect of the disclosure. [0040] The present disclosure is further described below through examples, but are not used to limit the present disclosure. [0041] The raw materials and reagents used in the examples and comparative examples are all commercially available products. [0042] Example 1 In the electrolyte of this embodiment, the lithium salt is LiPF 6 , the additive structural formula is (Purchased from Merck Reagents, CAS No. 6737-42-4), the solvent is a mixture of ethylene carbonate, dimethyl carbonate and diethyl carbonate (weight ratio is 1:0.5:0.5). The weight ratio of lithium salt, additive and solvent is 1:0.1:8.9. [0043] The preparation process is operated in an anhydrous and oxygen-free (≤1 ppm) glove box. Ethylene carbonate, dimethyl carbonate and diethyl carbonate with a water content of less than 20 ppm are fully stirred at room temperature and mixed evenly; LiPF 6 Add to the mixed solvent, stir for about 30 minutes until completely dissolved, and let stand for 24 hours; add the additives gradually to the mixed material in small amounts while stirring continuously, until the additives are completely dissolved, let stand for 24 hours, and place in a dark, dark place. Store in an environment without water and oxygen, below 40℃ for later use. [0044] Example 2 Prepare the electrolyte according to the steps described in Example 1, the difference is that the structural formula of the additive is (Purchased from Shanghai Aladdin, CAS No. 14118-16-2), the weight ratio of lithium salt, additive and solvent is 1:0.1:8.9, and the rest is the same as in Example 1. [0045] Example 3 Prepare the electrolyte according to the steps described in Example 1, the difference is that the structural formula of the additive is (Purchased from McLean, CAS No. 4129-44-6), the weight ratio of lithium salt, additive and solvent is 1:0.1:8.9, and the rest is the same as in Example 1. [0046] Example 4 Prepare the electrolyte according to the steps described in Example 1, the difference is that the structural formula of the additive is (Purchased from Merck Reagent, CAS No. 6737-42-4), the weight ratio of lithium salt, additive and solvent is 1:0.05:8.95, and the rest is the same as in Example 1. [0047] Example 5 Prepare the electrolyte according to the steps described in Example 1, the difference is that the structural formula of the additive is (Purchased from Merck Reagent, CAS No. 6737-42-4), the weight ratio of lithium salt, additive and solvent is 1:0.15:8.85, and the rest is the same as in Example 1. [0048] Example 6 The electrolyte solution was prepared according to the steps described in Example 1, except that the weight ratio of lithium salt, additive and solvent was 1:0.01:8, and the rest was the same as in Example 1. [0049] Example 7 The electrolyte solution was prepared according to the steps described in Example 1, except that the weight ratio of lithium salt, additive and solvent was 1:0.2:10, and the rest was the same as in Example 1. [0050] Example 8 The electrolyte solution was prepared according to the steps described in Example 1, except that the weight ratio of ethylene carbonate, dimethyl carbonate and diethyl carbonate in the organic carbonate solvent was 1:1:1, and the rest was the same as in Example 1. [0051] Example 9 The electrolyte solution was prepared according to the steps described in Example 1, except that the organic carbonate solvent was a mixture of ethylene carbonate and dimethyl carbonate (weight ratio: 1:1). The rest was the same as in Example 1. [0052] Comparative example 1 The electrolyte solution was prepared according to the steps described in Example 1, except that no additives were added, and the rest was the same as in Example 1. [0053] Comparative example 2 Prepare the electrolyte according to the steps described in Example 1, the difference is that the structural formula of the additive is (Purchased from Shanghai Aladdin, CAS No. 23936-60-9), the rest is the same as in Example 1. [0054] Comparative example 3 Prepare the lithium iron phosphate battery electrolyte according to the steps described in Example 1, the difference is that the additive structural formula is: (Purchased from Shanghai Aladdin, CAS No. 829-85-6), the rest is the same as in Example 1. [0055] Test example 1 The electrolytes prepared in Examples 1 to 9 and Comparative Examples 1 to 3 were respectively injected into a square aluminum shell LiFePO with a capacity of 5 Ah. 4 /C battery and perform battery high-temperature cycle performance testing. [0056]Specifically: 19 g of electrolyte is injected into the battery core through manual injection; then the battery core is placed in a dew point space of 25°C for aging for 4 days, and then the formation and volume separation steps are performed; at 45°C, Perform a constant current charge and discharge test on the divided battery core in the voltage range of 2.5~3.6 V with a current density of 0.2 C. Test the battery capacity after 600 cycles. Calculate the capacity decay rate according to the following formula to obtain the battery core. High temperature cycle performance data. The results are shown in Table 1. [0057] Capacity decay rate = (1-remaining capacity after 600 cycles/initial capacity) × 100% Table 1 [0058] It can be seen from Table 1 that when the electrolyte of the embodiment is used in a lithium iron phosphate battery, it can have a higher capacity after 600 cycles at a high temperature of 45°C, a lower capacity fading rate, and exhibit better high-temperature cycle performance. [0059] Test example 2 The battery core after 600 cycles in Test Example 1 was disassembled and tested for HF content and negative electrode iron deposition. [0060] Specifically: using X-ray fluorescence spectrometer ( μ XRF) to quantitatively analyze the iron deposited on the negative electrode, specifically: use a hole punch to punch an area of ​​1cm on the edge and center of each set of negative electrode sheets. 2 round hole, use μ XRF separately tests the weight of the iron deposited on the two round holes, and then takes the average value of the mass. At the same time, liquid nuclear magnetic resonance (NMR) was used to quantitatively analyze HF in the electrolyte after the reaction. The specific steps were as follows: each group took a certain amount of electrolyte into the NMR tube and added a calibration solution of known concentration. The results are shown in Table 2. [0061] Table 2 [0062] As can be seen from Table 2, after the electrolyte of the embodiment was used in a lithium iron phosphate battery for 600 cycles, the HF concentration in the electrolyte and the amount of iron deposited on the negative electrode were significantly lower, indicating that the use of the electrolyte of the present disclosure has the ability to inhibit the dissolution of positive electrode iron and Significant effect in preventing negative electrode iron deposition. [0063] Test example 3 The battery cells that were offline in different capacities in Test Example 1 were tested for charge and discharge performance at different rates. [0064] Specifically: at 45°C, conduct constant current charge and discharge tests on the divided cells at rates of 0.2 C, 1 C, 2 C, and 5 C respectively, in a voltage range of 2.5~3.6V, and obtain Rate performance data at different current densities. The results are shown in Table 3. [0065] table 3 [0066] It can be seen from Table 3 that the electrolyte of the embodiment has higher capacity when used in lithium iron phosphate batteries at different rates. Especially at a high rate of 5 C, the improvement effect compared to the comparative example is most obvious, showing Better battery rate performance. [0067] The preferred embodiments of the present disclosure have been described in detail above. However, the present disclosure is not limited to the specific details in the above-mentioned embodiments. Within the scope of the technical concept of the present disclosure, various simple modifications can be made to the technical solutions of the present disclosure. These simple modifications All belong to the protection scope of this disclosure. [0068] In addition, it should be noted that each of the specific technical features described in the above-mentioned specific embodiments can be combined in any suitable manner without conflict. In order to avoid unnecessary repetition, this disclosure describes various possible combinations. The combination method will not be further explained. [0069] In addition, any combination of various embodiments of the present disclosure can also be carried out, and as long as they do not violate the idea of ​​the present disclosure, they should also be regarded as the contents disclosed in the present disclosure. | 1. An electrolyte, It is characterized by: Including lithium salt, additives and solvents, wherein the additives include at least one compound having a structure shown in formula (1): Formula 1); Among them, X 1 ,X 2 Identical and selected from P or N; R 1 ,R 2 Each is independently selected from substituted or unsubstituted aryl groups having 6 to 14 carbon atoms; R 3 ,R 4 Each is independently selected from an alkyl group with 1 to 4 carbon atoms and a substituted or unsubstituted aryl group with 6 to 14 carbon atoms; L is selected from an alkylene group with 1 to 12 carbon atoms, an alkynylene group with 2 to 12 carbon atoms, and an arylene group with 6 to 14 carbon atoms; R 1 ,R 2 ,R 3 ,R 4 The substituents in are independently selected from alkyl groups with 1 to 4 carbon atoms and alkenyl groups with 2 to 4 carbon atoms. 2. The electrolyte according to claim 1, in, R 1 ,R 2 Each is independently selected from substituted or unsubstituted phenyl, substituted or unsubstituted naphthyl; R 3 ,R 4 Each is independently selected from methyl, ethyl, n-propyl, isopropyl, n-butyl, isobutyl, substituted or unsubstituted phenyl, substituted or unsubstituted naphthyl; L is selected from methylene, ethylene, propylene, butylene, pentylene, hexylene, ethynylene, phenylene, and biphenylene; R 1 ,R 2 ,R 3 ,R 4 The substituents in are independently selected from methyl and vinyl. 3. The electrolyte solution according to claim 1 or 2, in, The additive is selected from the group consisting of: 。 4. The electrolyte according to claim 1, in, The weight ratio of the lithium salt, the additive and the solvent is 1: (0.01~0.2): (8~10). 5. The electrolyte according to claim 4, the weight ratio of the lithium salt, the additive and the solvent is 1: (0.05~0.15): (8.5~9.5). 6. The electrolyte according to claim 1, in, The solvent is at least one selected from the group consisting of carbonate solvents, carboxylate solvents and ether solvents. 7. The electrolyte solution according to claim 1 or 6, in, The solvent is a mixture of ethylene carbonate, dimethyl carbonate and diethyl carbonate, and the weight ratio of the ethylene carbonate, dimethyl carbonate and diethyl carbonate is 1: (0.3~1): (0.3~ 1). 8. The electrolyte according to claim 1, in, The lithium salt is selected from LiPF 6 , LiFSI and LiBOB. 9. A lithium-ion battery, It is characterized by: It includes a negative electrode, a positive electrode, and the electrolyte solution according to any one of claims 1 to 8, wherein the positive electrode includes lithium iron phosphate and/or lithium iron manganese phosphate. 10. An electrical equipment, It is characterized by: Includes the lithium-ion battery according to claim 9. | 比亚迪股份有限公司
918 | CN118393788B | Granted | BYD CO LTD | Non-linear optics | 2024-06-27 | 2024-10-11 | Ion conductive layer for electrochromic devices and preparation method thereof, electrochromic devices and applications thereof | The invention discloses an ion conductive layer for electrochromic devices and a preparation method thereof, an electrochromic device and its application. The ion conductive layer for electrochromic devices includes, in terms of mass percentage,: 96% to 99.5% gel electrolyte and 0.5% to 4% water, where the gel electrolyte includes polyurethane acrylate, organic small molecules, lithium salt and initiator, along the direction from the center of the ion conductive layer to the edge of the ion conductive layer, Gel electrolytes have a decreasing conductivity gradient. According to the ion conductive layer for electrochromic devices of the present invention, by controlling the conductivity of the edge of the ion conductive layer to be lower than the conductivity of the center, the center part preferably reacts to electrochromism, thus making up for the problem caused by the center region being far away from the electrode. The phenomenon of response hysteresis makes the color change response of different regions of the electrochromic device almost consistent, with small color difference and uniform color change. | Technical field [0001] The present invention relates to the field of material technology, and in particular to an ion conductive layer for an electrochromic device and a preparation method thereof, an electrochromic device and its application. Background technology [0002] In related technologies, electrochromic materials undergo stable and reversible changes in optical properties such as transmittance, reflectivity, and absorptivity under the action of an external electric field, manifesting as coloring, fading, and reversible color changes. When the size of the electrochromic material device is large, the entire device surface will not change color simultaneously when driven by voltage. Mainly based on the fact that the voltage is input at the edge of the device, causing the edge of the device to discolor preferentially, and then extending to the middle area, resulting in uneven discoloration of the entire device. Contents of the invention [0003] The present invention aims to solve at least one of the technical problems existing in the prior art. To this end, one purpose of the present invention is to propose an ion conductive layer for an electrochromic device so that the color change response in different regions of the electrochromic device is almost consistent, the color difference is small, and the color change is uniform. [0004] Another object of the present invention is to provide a method for preparing an ion conductive layer for an electrochromic device. [0005] Another object of the present invention is to provide an electrochromic device. [0006] Another object of the present invention is to provide an application of an electrochromic device. [0007] According to an embodiment of the first aspect of the present invention, the present invention provides an ion conductive layer for an electrochromic device, including, in terms of mass percentage: 96% to 99.5% gel electrolyte and 0.5% to 4% water. , wherein the gel electrolyte includes: polyurethane acrylate, organic small molecules, lithium salt and initiator, and the electrical conductivity of the gel electrolyte is along the direction from the center of the ion conductive layer to the edge of the ion conductive layer. The rate gradient decreases. [0008] According to the ion conductive layer for electrochromic devices of the present invention, water molecules are used as additives in the system. Since water molecules have a large polarity, under the irradiation of ultraviolet (UV) light, during the curing process of the gel electrolyte , water molecules can plasticize the polymer network structure of the gel electrolyte and improve the transmission performance of lithium ions. The conductivity gradient of the gel electrolyte decreases in the direction from the center of the ion-conducting layer to the edge of the ion-conducting layer. With this arrangement, when the size of the electrochromic device is large, since the electrodes are distributed around the electrochromic device, the electrochromic effect is preferentially generated around the electrochromic device. We control the conductivity of the edge of the ion conductive layer to be low. The conductivity of the center makes the center preferentially respond to electrochromism, thus making up for the response lag caused by the center area being far away from the electrode, making the color change response of different areas of the electrochromic device almost consistent, with small color difference and uniform color change. . For example, within 100ms of the edge discoloration of an electrochromic device, the overall device uniformity color difference is less than 2. [0009] According to some embodiments of the present invention, the conductivity of the gel electrolyte decreases uniformly along a direction from the center of the ion conductive layer to the edge of the ion conductive layer. [0010] According to some embodiments of the present invention, the conductivity of the central region of the ion conductive layer is σ 1 , the conductivity of the edge region of the ion conductive layer is σ 2 , the σ 1 ,σ 2 Satisfy: σ 1 :σ 2 =5~12. [0011] According to some embodiments of the present invention, the conductivity of the water is 0.055µS/cm~0.061µS/cm, and the resistivity is 16.5MΩ.cm~18.2MΩ.cm. [0012] According to some embodiments of the present invention, the polyurethane acrylate, the organic small molecule, the lithium salt and the initiator meet the following requirements: the polyurethane acrylic acid content is 50wt%-70wt%, the organic small molecule content is 20wt%-40wt%, and the lithium salt The content is 5wt%-20wt%, and the initiator content is 0.5wt%-3wt%. [0013] According to some embodiments of the present invention, the gel electrolyte further includes: at least one of PEO, PVDF and PAN. [0014] According to some embodiments of the present invention, in the gel electrolyte, the ratio of the total weight of the PEO, PVDF and PAN to the total weight of the polyurethane acrylate, PEO, PVDF and PAN in terms of mass percentage is w, and the w satisfies: w<40%. [0015] According to some embodiments of the present invention, the organic small molecule is an organic molecule that includes reactive groups and/or unsaturated bonds and has a molecular weight of less than 800; preferably, the reactive groups include carbonate groups, amide groups, hydroxyl groups, and At least one of the ester groups. [0016] According to some embodiments of the present invention, the organic small molecules include: propylene carbonate, ethylene carbonate, acetonitrile, ethylene carbonate, vinylene carbonate, N,N-dimethylformamide, dimethyl carbonate , ethyl methyl carbonate, butylene glycol, at least one of propylene glycol, dimethylpropylene glycol, hexadiyne and glycol. [0017] According to some embodiments of the present invention, the lithium salt includes: lithium 1-butyl-3-methylimidazole hexafluorophosphate, lithium 1-butyl-3-methylimidazole bis(trifluoromethylsulfonyl)imide, 1-Butyl-3-methylimidazolium lithium tosylate, 1-ethyl-2,3-dimethylimidazolium lithium hexafluorophosphate, lithium hexafluorophosphate, lithium trifluoromethanesulfonate, lithium bistrifluoromethanesulfonimide, At least one of lithium bisfluorosulfonyl imide, lithium tetrafluoroborate and lithium perchlorate. [0018] According to some embodiments of the present invention, the initiator includes: 2-hydroxy-2-methyl-1-phenyl acetone, 1-hydroxycyclohexyl phenyl ketone, 2,4,6-trimethylbenzyl At least one of acyl-diphenylphosphine oxide and ethyl 2,4,6-trimethylbenzoylphenylphosphonate. [0019] According to some embodiments of the present invention, the thickness of the ion conductive layer is d, wherein d satisfies: 40 μm ≤ d ≤ 100 μm; and/or, [0020] The integrated visible light transmittance is greater than 90%; and/or, [0021] The L, a, and b values ​​of the ion conductive layer respectively satisfy: 90≤L≤95, -0.5≤a≤0.5, and -0.5≤b≤0.5. [0022] According to an embodiment of the second aspect of the present invention, the present invention provides a method for preparing an ion conductive layer for an electrochromic device according to the embodiment of the first aspect of the present invention, which includes the following steps: [0023] Prepare the prepolymer of the polymer, add small organic molecules and lithium salts, add the initiator after mixing, and then add water to solidify and cross-link. [0024] Wherein, the amount of illumination is controlled so that the amount of illumination gradient decreases along the direction from the center of the ion conductive layer to the edge of the ion conductive layer, so that the amount of illumination decreases along the direction from the center of the ion conductive layer to the edge of the ion conductive layer. The cured cross-linking rate of the ion conductive layer decreases correspondingly in the direction of the edge. [0025] According to some embodiments of the present invention, the method for gradually reducing the amount of light includes: using white glass as a mask, processing through exposure and development technology, and determining the transmittance gradient of the amount of light from the central area to the edge area of ​​the mask. Decreasingly; preferably, the transmittance of the amount of light gradually decreases from 92% to 70%. [0026] According to some embodiments of the present invention, the illumination is ultraviolet light illumination; and/or the energy of the ultraviolet light is 800mJ/cm 2 ~3500mJ/cm 2 ; and/or the curing time is 300s to 1800s. [0027] According to an embodiment of the third aspect of the present invention, the present invention provides an electrochromic device, including: a transparent conductive layer, an ion storage layer, an ion conductive layer, an electrochromic layer and a transparent conductive layer in order along the thickness direction, the ions The conductive layer is an ion conductive layer for an electrochromic device according to the above-mentioned first aspect of the present invention, or an ion conductive layer prepared according to the preparation method of the above-mentioned second aspect of the present invention. [0028] According to some embodiments of the present invention, the transparent conductive layer includes: at least one of metal mesh transparent conductive electrodes, silver nanowires, indium tin oxide, fluorine-doped tin oxide, aluminum zinc oxide, carbon nanotubes, and graphene. . [0029] According to some embodiments of the present invention, the electrochromic layer includes: poly-2,5-dibromo-3,4-ethylenedioxythiophene, poly-3,4-ethylenedioxythiophene, poly-3,4-ethylenedioxythiophene Bis(4-ethylhexyloxy)thiophene, polypyrrole, polyaniline, polystyrenesulfonate, bis-(2-phosphonoethyl)-4,4'-dipyridine, 1,1'- At least one of dimethyl-4,4'-dipyridine, molybdenum oxide, tungsten oxide and titanium oxide. [0030] According to some embodiments of the present invention, the ion storage layer includes: at least one of vanadium pentoxide, nickel oxide, niobium pentoxide, Prussian blue and cerium oxide. [0031] According to some embodiments of the present invention, within 100 ms after the edge of the electrochromic device changes color, the device color difference uniformity is less than 2. [0032] According to some embodiments of the present invention, after being placed at 90°C for 1000 hours, the response time of the electrochromic device changes by less than 20%, and the device color difference uniformity is less than 2.5. [0033] According to an embodiment of the fourth aspect of the present invention, the present invention provides applications of electrochromic devices, which are used in electronic and electrical components, automobile windows, rearview mirrors and building glass windows. [0034] Additional aspects and advantages of the invention will be set forth in part in the description which follows, and in part will be obvious from the description, or may be learned by practice of the invention. Description of the drawings [0035] Figure 1 is a schematic diagram of an electrochromic device according to a specific embodiment of the present invention; [0036] Figure 2 It is a schematic diagram of the position arrangement of E1, E2, E3, E4 and C on the electrochromic device according to a specific embodiment of the present invention; [0037] Figure 3 It is a schematic diagram of a method for realizing gradient reduction of illumination amount by adjusting the transmittance of the mask according to a specific embodiment of the present invention (illumination energy gradually decreases along the direction of the arrow). [0038] Reference signs: [0039] 100: Electrochromic device; [0040] 1: Ion conductive layer; 2: Ion storage layer; 3: Electrochromic layer; 4: Transparent conductive layer. Detailed implementation [0041] The ion conductive layer 1 for the electrochromic device 100 according to the first embodiment of the present invention is described in detail below. [0042]The ion conductive layer 1 for the electrochromic device 100 according to the embodiment of the first aspect of the present invention includes a gel electrolyte and water. Here, water molecules are used as additives in the system. Due to the large polarity of water molecules, water molecules can plasticize the polymer network structure of the gel electrolyte during the curing process of the gel electrolyte under the irradiation of ultraviolet (UV) light. , improve the transmission performance of lithium ions. Among them, the strength of the interaction between water molecules and the gel electrolyte polymer network can seriously affect the conductivity of the ion conductive layer 1. The conductivity of the ion conductive layer 1 is expressed by conductivity. [0043] Among them, the content of water is 0.5% to 4% in terms of mass percentage, and the balance is gel electrolyte. With this arrangement, if the water content is less than 0.5%, the water content in the ion conductive layer 1 is less, the conductivity of the ion conductive layer 1 is poor, and the color difference of the electrochromic device 100 may be larger; if the water content is If it is higher than 4%, the water content in the ion conductive layer 1 is high, the gel electrolyte system of the ion conductive layer 1 is uneven, flocculent substances are produced, and the color difference of the electrochromic device 100 may be large. By setting it so that the content of water is 0.5% to 4% in terms of mass percentage, the conductivity of the ion conductive layer 1 is good, the color difference of the electrochromic device 100 is small, and the electrochromism is uniform. [0044] Among them, the gel electrolyte includes: polyurethane acrylate, organic small molecules, lithium salt and initiator. With this arrangement, a gel electrolyte is generated through a mixing reaction of polymers, organic small molecules, lithium salts and initiators under certain conditions. The conductivity of the gel electrolyte can be adjusted as needed. Moreover, polyurethane acrylate has good adhesion, excellent optical properties and weather resistance. At the same time, due to the presence of urethane bonds, polyurethane acrylate has high elongation at break and can still maintain good performance at low temperatures. Urethane acrylates cure quickly using ultraviolet (UV) curing technology. During the photocuring process, the acrylate functional group undergoes a free radical polymerization reaction under the action of ultraviolet light and an initiator to form a cross-linked network structure. The above curing process does not require solvents, is fast, environmentally friendly and efficient. [0045] Furthermore, since the water molecules of polyurethane acrylate have cyano groups (CN), methyl groups (CH 3 ) and other characteristic functional groups. The intensity of the infrared absorption peak of the above characteristic functional groups is related to the intensity of the gel electrolyte polymer network. Therefore, the strength of the gel electrolyte polymer network can be measured through the 1380 cm in the infrared spectrum. -1 Methyl at 1240cm -1 It is judged by the strength of the C-N absorption peak. Specifically, a specific content of water molecules will affect the hydrogen bonds and van der Waals forces between the molecular chains of the gel electrolyte polymer compound. When the content of water molecules is too low, the effect is not obvious. When the content of water molecules is too high, the affinity compatibility between a large number of water molecules and the gel electrolyte polymer network will be reduced, which will destroy the gel electrolyte polymer network and cause crystallized substances to precipitate and become unusable. [0046] In addition, the conductivity gradient of the gel electrolyte decreases along the direction from the center of the ion conductive layer 1 to the edge of the ion conductive layer 1. Here, the gradient decrease means that the conductivity of the gel electrolyte moves in the downward direction by iteratively updating the model parameters. conduct. Gradient reduction is a step-like reduction in levels. For example, in the area from the center of the ion conductive layer 1 to 10 microns from the center, the electrical conductivity of the gel electrolyte is In the area from 20 microns to 30 microns in the center, the conductivity of the gel electrolyte is z, where x>y>z. With this arrangement, when the size of the electrochromic device 100 is large (for example, when the diameter of the electrochromic device 100 is greater than 300 mm), since the electrodes are distributed around the electrochromic device 100, the surrounding areas of the electrochromic device 100 The electrochromic effect is preferentially produced. By controlling the conductivity of the edge of the ion conductive layer 1 to be lower than the conductivity of the center, the center part reacts preferentially to the electrochromic change, thereby compensating for the response lag caused by the center region being far away from the electrode, making different regions of the electrochromic device 100 The color change response of the location is almost the same, the color difference is small, and the color change is uniform. For example, within 100ms of the edge color change of the electrochromic device 100, the overall device uniformity color difference is less than 2. [0047] According to the ion conductive layer 1 for the electrochromic device 100 according to the specific embodiment of the present invention, water molecules are used as additives of the system. Due to the large polarity of water molecules, under the irradiation of ultraviolet (UV) light, the gel During the solidification process of the electrolyte, water molecules can plasticize the polymer network structure of the gel electrolyte and improve the transmission performance of lithium ions. The conductivity gradient of the gel electrolyte decreases along the direction from the center of the ion conductive layer 1 to the edge of the ion conductive layer 1 . With this arrangement, when the size of the electrochromic device 100 is large, since the electrodes are distributed around the electrochromic device 100, the electrochromic effect is preferentially generated around the electrochromic device 100. We control the edge of the ion conductive layer 1 by The conductivity of the electrochromic device 100 is lower than that of the center, so that the central part reacts preferentially to electrochromism, thereby making up for the response lag caused by the central region being far away from the electrode, making the color change response of different regions of the electrochromic device 100 almost consistent, and the color difference Small, even discoloration. For example, within 100ms of the edge color change of the electrochromic device 100, the overall device uniformity color difference is less than 2. [0048] According to some embodiments of the present invention, the conductivity of the gel electrolyte decreases uniformly along the direction from the center of the ion conductive layer 1 to the edge of the ion conductive layer 1 (that is, along the direction from the center of the ion conductive layer 1 to the edge of the ion conductive layer 1 direction, the conductivity decreases at a fixed value). With this arrangement, the speed of the electrochromic reaction of the gel electrolyte decreases along the direction from the center of the ion conductive layer 1 to the edge of the ion conductive layer 1, thereby effectively adjusting the color change effect of the electrochromic device 100 so that along the direction From the center of the ion conductive layer 1 to the edge of the ion conductive layer 1, the color change of the electrochromic device 100 is uniform and the color difference is small. [0049] According to some embodiments of the present invention, the conductivity of the central region of the ion conductive layer 1 is σ 1 , the conductivity of the edge region of the ion conductive layer 1 is σ 2 ,σ 1 ,σ 2 Satisfy: σ 1 :σ 2 =5~12. Therefore, the ratio of the conductivity of the central region of the ion conductive layer 1 to the conductivity of the edge region of the ion conductive layer 1 is set more reasonably, which is conducive to realizing that within 100 ms after the edge region of the ion conductive layer 1 changes color, the ion conductive layer The central area of ​​1 also achieves discoloration, and the uniformity of the ion conductive layer 1 is less than 2, the discoloration is relatively uniform, and there is no obvious electrochromic delay phenomenon. [0050] According to some embodiments of the present invention, the conductivity in water is 0.055µS/cm~0.061µS/cm, and the resistivity is 16.5MΩ.cm~18.2MΩ.cm. As a result, the ion concentration of water is low and the purity is high. For example, it can be ultrapure water. Ultrapure water is water produced by distillation, deionization, reverse osmosis technology or other appropriate supercritical fine technologies. Its resistivity is greater than 16.5MΩ.cm, or close to 18.2MΩ.cm. Limit value (25℃). To put it simply, it is water with almost all atoms except oxygen and hydrogen removed. In this way, during the solidification process of the gel electrolyte, the interference of ions in water molecules can be avoided, and the water molecules can fully plasticize the polymer network structure of the gel electrolyte and improve the transmission performance of lithium ions. The conductivity and resistivity of water molecules can effectively improve the conductivity of the ion conductive layer 1 . [0051] In addition, polyurethane acrylate, organic small molecules, lithium salts and initiators meet the following requirements: polyurethane acrylic acid content is 50wt%-70wt%, organic small molecule content is 20wt%-40wt%, lithium salt content is 5wt%-20wt%, initiator The content is 0.5wt%-3wt%. As a result, the gel electrolyte generated by the mixed reaction of polyurethane acrylate, organic small molecules, lithium salt and initiator meets the needs of the ion conductive layer 1 and improves the conductivity of the ion conductive layer 1, thus improving the performance of the electrochromic device 100. Electrochromic effect. [0052] Further, the gel electrolyte may also include: at least one of PEO (polyethylene oxide), PVDF (polyvinylidene fluoride), and PAN (polyacrylonitrile). Among them, PEO has good water solubility and thermoplasticity, is easy to form, and has good elasticity. PVDF is a high-performance thermoplastic fluoropolymer. PVDF has excellent chemical stability, weather resistance and thermal stability. The repeating unit of PAN is -CH 2 -CH(CN)-, the cyano group (-CN) gives the polymer special properties, such as chemical resistance, heat resistance and certain hydrophilicity. Therefore, using at least one of PEO, PVDF and PAN as a copolymer is beneficial to enhancing the chemical stability of the ion conductive layer 1 and reducing processing difficulty. [0053] According to some specific embodiments of the present invention, in the gel electrolyte, the ratio of the total weight of PEO, PVDF and PAN to the total weight of polyurethane acrylate, PEO, PVDF and PAN in terms of mass percentage is w, and w satisfies: w <40%. As a result, the content of polyurethane acrylate in the polymer is larger, while the total content of PEO, PVDF and PAN is smaller, which facilitates the copolymerization of polyurethane acrylate, PEO, PVDF and PAN in the polymer. [0054] According to some specific embodiments of the present invention, organic small molecules are organic molecules that include active groups and/or unsaturated bonds and have a molecular weight of less than 800; preferably, the active groups include carbonate groups, amide groups, hydroxyl groups, and ester groups. of at least one. [0055] Among them, active groups refer to atomic groups that can participate in chemical reactions, determine the properties of molecules, or provide specific functions. Carbonate groups, amide groups, hydroxyl groups and ester groups can all generate dipole moments due to their electron distribution, charge characteristics or spatial configuration, leading to the separation of positive and negative charges within organic small molecules. As a result, the above-mentioned organic small molecules can exhibit varying degrees of The polarity allows small organic molecules to play a plasticizing role in the gel electrolyte. [0056] Unsaturated bonds make organic small molecules highly reactive, which is beneficial to improving the preparation efficiency of gel electrolytes. [0057] In addition, when the molecular weight of small organic molecules is greater than 800, the molecular weight is large, which makes the solubility of small organic molecules poor. Moreover, due to the large volume and rigid structure of small organic molecules, it is easy to affect the interaction between multiple reactants in the gel electrolyte. effective contact between them, thus affecting the reaction rate. Therefore, by making the molecular weight of the small organic molecules less than 800, it is beneficial to increase the solubility of the small organic molecules, fully contact multiple reactants in the gel electrolyte, increase the reaction rate, and at the same time improve the uniformity of the gel electrolyte. [0058] According to some embodiments of the present invention, organic small molecules include: propylene carbonate, ethylene carbonate, acetonitrile, ethylene carbonate, vinylene carbonate, N,N-dimethylformamide, dimethyl carbonate, carbonic acid At least one of methyl ethyl ester, butylene glycol, propylene glycol, dimethylpropylene glycol, hexadiyne and glycol. The functional groups (ester group, cyano group, amide group, hydroxyl group, etc.) of the above-mentioned organic small molecules can all generate dipole moments, leading to the separation of positive and negative charges within the organic small molecules, so that the above-mentioned organic small molecules can show different degrees of polarity. In order to make organic small molecules play a plasticizing role in the gel electrolyte. In addition, the above-mentioned organic small molecules come from a wide range of sources and have low cost, which is beneficial to reducing the cost of gel electrolytes. [0059]According to some specific embodiments of the present invention, lithium salts include: 1-butyl-3-methylimidazole lithium hexafluorophosphate, 1-butyl-3-methylimidazole lithium bis(trifluoromethylsulfonyl)imide, 1 -Lithium butyl-3-methylimidazolium tosylate, lithium 1-ethyl-2,3-dimethylimidazolium hexafluorophosphate, lithium hexafluorophosphate, lithium trifluoromethanesulfonate, lithium bistrifluoromethanesulfonimide, bis At least one of lithium fluorosulfonimide, lithium tetrafluoroborate and lithium perchlorate. The lithium salt uses one of the above-mentioned organic lithium salts. The anions in the organic lithium salt have a large radius and the charge distribution is relatively dispersed, which is beneficial to reducing the lattice energy of the lithium salt and weakening the interaction between positive and negative ions, thereby enhancing The stability of the gel electrolyte is conducive to improving the solubility of the organic lithium salt in the electrolyte, which is conducive to improving the ionic conductivity of the gel electrolyte. In addition, organic lithium salts also have the advantages of safety, greenness, and low cost, which are conducive to improving the environmental performance of gel electrolytes and reducing the cost of gel electrolytes. [0060] According to some specific embodiments of the invention, the initiator includes: 2-hydroxy-2-methyl-1-phenyl acetone, 1-hydroxycyclohexyl phenyl ketone, 2,4,6-trimethylbenzoyl -At least one of diphenylphosphine oxide and ethyl 2,4,6-trimethylbenzoylphenylphosphonate. An initiator is a substance that absorbs radiant energy at a specific wavelength (usually ultraviolet or visible light). The above-mentioned organic matter is used as an initiator. After absorbing light energy, the organic matter generates an active intermediate with the ability to initiate polymerization, such as a free radical or a cation. The active intermediate then initiates a chain polymerization reaction between monomer molecules to form a cross-linked polymerization. The physical network completes the solidification process. [0061] According to some embodiments of the present invention, the thickness of the ion conductive layer 1 is d, where d satisfies: 40 μm ≤ d ≤ 100 μm; and/or the visible light integrated transmittance is greater than 90%; and/or L and a of the ion conductive layer 1 , b values ​​respectively satisfy: 90≤L≤95, -0.5≤a≤0.5, -0.5≤b≤0.5. [0062] Among them, the thickness of the ion conductive layer 1 is relatively reasonable to meet the electrochromic requirements of the ion conductive layer 1 and at the same time avoid the thicker ion conductive layer 1 from reducing the electrochromic efficiency. [0063] Integrated light transmittance refers to the proportion of energy attenuation of light after passing through a transparent or translucent material. It is usually used to quantify the light transmittance ability of the material. The higher integral transmittance of visible light is conducive to lower energy loss after light penetrates through the ion conductive layer 1, thereby improving energy efficiency. [0064] Lab color mode is a color calibration mode specified by the International Commission on Illumination (CE—International Commission onllumination - abbreviated as CIE from its French title Commission Internationale de l'Eclairage), where: [0065] L represents brightness, ranging from 0-100, with the darkest being 0 and the brightest being 100; [0066] a is the color change from green to red, ranging from -128-+128, pure green is minus 128, pure red is plus 128, divided into 256 levels; [0067] b is the color change from blue to yellow, ranging from -128 to +128. Pure blue is negative 128, pure yellow is positive 128, and it is divided into 256 levels. [0068] Therefore, the L, a, and b values ​​of ion conductive layer 1 respectively satisfy: 90≤L≤95, -0.5≤a≤0.5, -0.5≤b≤0.5. The color of ion conductive layer 1 is relatively advanced, with brightness and color saturation. The degree can meet the requirements of the electrochromic device 100. [0069] According to an embodiment of the second aspect of the present invention, the present invention provides a method for preparing the ion conductive layer 1 for the electrochromic device 100 according to the first embodiment of the present invention, including the following steps: Preparing a prepolymer of a polymer body, add organic small molecules and lithium salts, add initiator after mixing, and then add water to solidify and cross-link. As a result, the molecular weight of the prepolymer of the polymer is lower, and more functional groups that can be used for the next reaction are retained at both ends of the prepolymer. Add organic small molecules and lithium salts to the prepolymer and mix well to facilitate the reaction between the groups of the prepolymer and the organic small molecules and lithium salts. Initiators and water are added to trigger further polymerization reactions, forming a cross-linked polymer network and completing the curing process. [0070] Wherein, the amount of illumination is controlled so that the amount of illumination gradient decreases along the direction from the center of the ion conductive layer 1 to the edge of the ion conductive layer 1, so that ions are conducted in the direction from the center of the ion conductive layer 1 to the edge of the ion conductive layer 1 The cured cross-linking rate of layer 1 decreases accordingly. Therefore, by controlling the amount of illumination, the conductivity of the gel electrolyte decreases uniformly in the direction from the center of the ion conductive layer 1 to the edge of the ion conductive layer 1, thereby improving the color uniformity and consistency of the electrochromic device 100. Moreover, the color change of the electrochromic devic | 1. An ion conductive layer for electrochromic devices, It is characterized by: In terms of mass percentage, it includes: 96% ~ 99.5% gel electrolyte and 0.5% ~ 4% water. The conductivity of the water is 0.055µS/cm ~ 0.061µS/cm, and the resistivity is 16.5MΩ.cm ~ 18.2MΩ.cm, Wherein, the gel electrolyte includes: polyurethane acrylate, organic small molecules, lithium salt and initiator, The conductivity gradient of the gel electrolyte decreases in a direction from the center of the ion-conducting layer to the edge of the ion-conducting layer. 2. The ion conductive layer for an electrochromic device according to claim 1, It is characterized by: The conductivity of the gel electrolyte decreases uniformly along the direction from the center of the ion conductive layer to the edge of the ion conductive layer. 3. The ion conductive layer for an electrochromic device according to claim 1, It is characterized by: The conductivity of the central region of the ion conductive layer is σ 1 , the conductivity of the edge region of the ion conductive layer is σ 2 , the σ 1 ,σ 2 Satisfy: σ 1 :σ 2 =5~12. 4. The ion conductive layer for electrochromic devices according to claim 1, It is characterized by: The polyurethane acrylate, the organic small molecule, the lithium salt and the initiator meet the following requirements: the polyurethane acrylate content is 50wt%~70wt%, the organic small molecule content is 20wt%~40wt%, and the lithium salt content is 5wt%~20wt% , the initiator content is 0.5wt%~3wt%. 5. The ion conductive layer for electrochromic devices according to claim 1, It is characterized by: The gel electrolyte also includes: at least one of PEO, PVDF and PAN. 6. The ion conductive layer for an electrochromic device according to claim 5, It is characterized by: In the gel electrolyte, in terms of mass percentage, the ratio of the total weight of the PEO, PVDF and PAN to the total weight of the polyurethane acrylate, PEO, PVDF and PAN is w, and the w satisfies: w<40%. 7. The ion conductive layer for electrochromic devices according to claim 1, It is characterized by: The organic small molecules are organic molecules that include active groups and/or unsaturated bonds and have a molecular weight of less than 800. 8. The ion conductive layer for an electrochromic device according to claim 7, It is characterized by: The reactive group includes at least one of carbonic acid group, amide group, hydroxyl group and ester group. 9. The ion conductive layer for an electrochromic device according to claim 7, It is characterized by: The organic small molecules include: propylene carbonate, ethylene carbonate, acetonitrile, ethylene ethylene carbonate, vinylene carbonate, N,N-dimethylformamide, dimethyl carbonate, ethyl methyl carbonate, butane dicarbonate. Alcohol, at least one of propylene glycol, dimethylpropylene glycol, hexadiyne and glycol. 10. The ion conductive layer for an electrochromic device according to claim 1, It is characterized by: The lithium salt includes: 1-butyl-3-methylimidazole lithium hexafluorophosphate, 1-butyl-3-methylimidazole bis(trifluoromethylsulfonyl)lithium imide, 1-butyl-3-methyl Lithium imidazolium tosylate, 1-ethyl-2,3-dimethylimidazole lithium hexafluorophosphate, lithium hexafluorophosphate, lithium trifluoromethanesulfonate, lithium bistrifluoromethanesulfonimide, lithium bisfluorosulfonimide salt , at least one of lithium tetrafluoroborate and lithium perchlorate. 11. The ion conductive layer for an electrochromic device according to claim 1, It is characterized by: The initiator includes: 2-hydroxy-2-methyl-1-phenyl acetone, 1-hydroxycyclohexyl phenyl ketone, 2,4,6-trimethylbenzoyl-diphenylphosphine oxide and At least one of ethyl 2,4,6-trimethylbenzoylphenylphosphonate. 12. The ion conductive layer for an electrochromic device according to any one of claims 1 to 11, It is characterized by: The thickness of the ion conductive layer is d, wherein d satisfies: 40 μm ≤ d ≤ 100 μm; and/or, The visible light integrated transmittance of the ion conductive layer is greater than 90%; and/or, The L, a, and b values ​​of the ion conductive layer respectively satisfy: 90≤L≤95, -0.5≤a≤0.5, and -0.5≤b≤0.5. 13. A method for preparing an ion conductive layer for an electrochromic device according to any one of claims 1 to 12, It is characterized by: Includes the following steps: Prepare the prepolymer of the polymer, add small organic molecules and lithium salt, add the initiator after mixing, and then add water to solidify and cross-link. Wherein, the amount of illumination is controlled so that the amount of illumination gradient decreases along the direction from the center of the ion conductive layer to the edge of the ion conductive layer, so that the amount of illumination decreases along the direction from the center of the ion conductive layer to the edge of the ion conductive layer. The cured cross-linking rate of the ion conductive layer decreases correspondingly in the direction of the edge. 14. The preparation method according to claim 13, It is characterized by: The method for gradient reduction of light intensity includes: using white glass as a mask, processing by exposure and development technology, so that the transmittance of light intensity gradually decreases from the central area to the edge area of ​​the mask. 15. The preparation method according to claim 14, It is characterized by: The transmittance of the amount of light gradually decreases from 92% to 70%. 16. The preparation method according to claim 13, It is characterized by: The illumination is ultraviolet light, and the energy of the ultraviolet light is 800mJ/cm 2 ~3500mJ/cm 2 ; The curing time is 300s to 1800s. 17. An electrochromic device, It is characterized by: include: A transparent conductive layer, an ion storage layer, an ion conductive layer, an electrochromic layer and a transparent conductive layer are sequentially formed along the thickness direction. The ion conductive layer is an ion conductive layer for an electrochromic device according to any one of claims 1-12, or an ion conductive layer prepared according to the preparation method according to any one of claims 13-16. conductive layer. 18. The electrochromic device according to claim 17, It is characterized by: The transparent conductive layer includes: at least one of metal mesh transparent conductive electrodes, silver nanowires, indium tin oxide, fluorine-doped tin oxide, aluminum zinc oxide, carbon nanotubes and graphene. 19. The electrochromic device according to claim 17, It is characterized by: The electrochromic layer includes: poly-2,5-dibromo-3,4-ethylenedioxythiophene, poly-3,4-ethylenedioxythiophene, poly-3,4-bis(4-ethylhexyloxy base) thiophene, polypyrrole, polyaniline, polystyrene sulfonate, bis-(2-phosphonoethyl)-4,4'-dipyridine, 1,1'-dimethyl-4,4' -At least one of bipyridine, molybdenum oxide, tungsten oxide and titanium oxide. 20. The electrochromic device of claim 17, It is characterized by: The ion storage layer includes: at least one of vanadium pentoxide, nickel oxide, niobium pentoxide, Prussian blue and cerium oxide. 21. The electrochromic device according to any one of claims 17 to 20, within 100 ms after the edge of the electrochromic device changes color, the device color difference uniformity is less than 2. 22. The electrochromic device according to any one of claims 17-20, It is characterized by: After being placed at 90°C for 1,000 hours, the response time of the electrochromic device changed less than 20%, and the device color difference uniformity was less than 2.5. 23. An application of the electrochromic device according to any one of claims 17-22, It is characterized by: The electrochromic device is used in electronic and electrical components, automobile windows, rearview mirrors and architectural glass windows. | 比亚迪股份有限公司
919 | CN118393788A | Granted | BYD CO LTD | Non-linear optics | 2024-06-27 | 2024-07-26 | Ion conduction layer for electrochromic device, preparation method of ion conduction layer, electrochromic device and application of electrochromic device | The invention discloses an ion conducting layer for an electrochromic device and a preparation method thereof, and the electrochromic device and application thereof.The ion conducting layer for the electrochromic device comprises, by mass, 96%-99.5% of gel electrolyte and 0.5%-4% of water, the gel electrolyte comprises urethane acrylate, small organic molecules, lithium salt and an initiator, and the small organic molecules are connected with the initiator. And the conductivity gradient of the gel electrolyte is gradually reduced along the direction from the center of the ion conduction layer to the edge of the ion conduction layer. According to the ion conduction layer for the electrochromic device, the conductivity of the edge of the ion conduction layer is controlled to be lower than that of the center, so that the central part preferably reacts to electrochromism, and the phenomenon of response lag caused by the fact that the central area is far away from an electrode is compensated; therefore, the color change response of different area positions of the electrochromic device is almost consistent, the color difference is small, and the color change is uniform. | Technical field [0001] The present invention relates to the field of material technology, and in particular to an ion conductive layer for an electrochromic device and a preparation method thereof, an electrochromic device and its application. Background technique [0002] In related technologies, electrochromic materials undergo stable and reversible changes in optical properties such as transmittance, reflectivity, and absorptivity under the action of an external electric field, manifesting as coloring, fading, and reversible color changes. When the size of the electrochromic material device is large, the entire device surface will not change color simultaneously when driven by voltage. Mainly based on the fact that the voltage is input at the edge of the device, causing the edge of the device to discolor preferentially, and then extending to the middle area, resulting in uneven discoloration of the entire device. Contents of the invention [0003] The present invention aims to solve at least one of the technical problems existing in the prior art. To this end, one purpose of the present invention is to propose an ion conductive layer for an electrochromic device so that the color change response in different regions of the electrochromic device is almost consistent, the color difference is small, and the color change is uniform. [0004] Another object of the present invention is to provide a method for preparing an ion conductive layer for an electrochromic device. [0005] Another object of the present invention is to provide an electrochromic device. [0006] Another object of the present invention is to provide an application of an electrochromic device. [0007] According to an embodiment of the first aspect of the present invention, the present invention provides an ion conductive layer for an electrochromic device, including, in terms of mass percentage: 96% to 99.5% gel electrolyte and 0.5% to 4% water. , wherein the gel electrolyte includes: polyurethane acrylate, organic small molecules, lithium salt and initiator, and the electrical conductivity of the gel electrolyte is along the direction from the center of the ion conductive layer to the edge of the ion conductive layer. The rate gradient decreases. [0008] According to the ion conductive layer for electrochromic devices of the present invention, water molecules are used as additives in the system. Due to the large polarity of water molecules, under the irradiation of ultraviolet (UV) light, during the curing process of the gel electrolyte , water molecules can plasticize the polymer network structure of the gel electrolyte and improve the transmission performance of lithium ions. The conductivity gradient of the gel electrolyte decreases in the direction from the center of the ion-conducting layer to the edge of the ion-conducting layer. With this arrangement, when the size of the electrochromic device is large, since the electrodes are distributed around the electrochromic device, the electrochromic effect is preferentially generated around the electrochromic device. We control the conductivity of the edge of the ion conductive layer to be low. The conductivity of the center makes the center preferentially respond to electrochromism, thereby making up for the response lag caused by the center area being far away from the electrode, making the color change response of different areas of the electrochromic device almost consistent, with small color difference and uniform discoloration. . For example, within 100ms of the edge discoloration of an electrochromic device, the overall device uniformity color difference is less than 2. [0009] According to some embodiments of the present invention, the conductivity of the gel electrolyte decreases uniformly along a direction from the center of the ion conductive layer to the edge of the ion conductive layer. [0010] According to some embodiments of the present invention, the conductivity of the central region of the ion conductive layer is σ 1 , the conductivity of the edge region of the ion conductive layer is σ 2 , the σ 1 ,σ 2 Satisfy: σ 1 :σ 2 =5~12. [0011] According to some embodiments of the present invention, the conductivity of the water is 0.055µS/cm~0.061µS/cm, and the resistivity is 16.5MΩ.cm~18.2MΩ.cm. [0012] According to some embodiments of the present invention, the polyurethane acrylate, the organic small molecule, the lithium salt and the initiator meet the following requirements: the polyurethane acrylic acid content is 50wt%-70wt%, the organic small molecule content is 20wt%-40wt%, and the lithium salt The content is 5wt%-20wt%, and the initiator content is 0.5wt%-3wt%. [0013] According to some embodiments of the present invention, the gel electrolyte further includes: at least one of PEO, PVDF and PAN. [0014] According to some embodiments of the present invention, in the gel electrolyte, the ratio of the total weight of the PEO, PVDF and PAN to the total weight of the polyurethane acrylate, PEO, PVDF and PAN in terms of mass percentage is w, and the w satisfies: w<40%. [0015] According to some embodiments of the present invention, the organic small molecule is an organic molecule that includes reactive groups and/or unsaturated bonds and has a molecular weight of less than 800; preferably, the reactive groups include carbonate groups, amide groups, hydroxyl groups, and At least one of the ester groups. [0016] According to some embodiments of the present invention, the organic small molecules include: propylene carbonate, ethylene carbonate, acetonitrile, ethylene carbonate, vinylene carbonate, N,N-dimethylformamide, dimethyl carbonate , methyl ethyl carbonate, butylene glycol, at least one of propylene glycol, dimethylpropylene glycol, hexadiyne and glycol. [0017] According to some embodiments of the present invention, the lithium salt includes: lithium 1-butyl-3-methylimidazole hexafluorophosphate, lithium 1-butyl-3-methylimidazole bis(trifluoromethylsulfonyl)imide, 1-Butyl-3-methylimidazolium lithium tosylate, 1-ethyl-2,3-dimethylimidazolium lithium hexafluorophosphate, lithium hexafluorophosphate, lithium trifluoromethanesulfonate, lithium bistrifluoromethanesulfonimide, At least one of lithium bisfluorosulfonyl imide, lithium tetrafluoroborate and lithium perchlorate. [0018] According to some embodiments of the present invention, the initiator includes: 2-hydroxy-2-methyl-1-phenyl acetone, 1-hydroxycyclohexyl phenyl ketone, 2,4,6-trimethylbenzyl At least one of acyl-diphenylphosphine oxide and ethyl 2,4,6-trimethylbenzoylphenylphosphonate. [0019] According to some embodiments of the present invention, the thickness of the ion conductive layer is d, wherein d satisfies: 40 μm ≤ d ≤ 100 μm; and/or, The integrated visible light transmittance is greater than 90%; and/or, The L, a, and b values ​​of the ion conductive layer respectively satisfy: 90≤L≤95, -0.5≤a≤0.5, and -0.5≤b≤0.5. [0020] According to an embodiment of the second aspect of the present invention, the present invention provides a method for preparing an ion conductive layer for an electrochromic device according to the embodiment of the first aspect of the present invention, which includes the following steps: Prepare the prepolymer of the polymer, add small organic molecules and lithium salts, add the initiator after mixing, and then add water to solidify and cross-link. Wherein, the amount of illumination is controlled so that the amount of illumination gradient decreases along the direction from the center of the ion conductive layer to the edge of the ion conductive layer, so that the amount of illumination decreases along the direction from the center of the ion conductive layer to the edge of the ion conductive layer. The cured cross-linking rate of the ion conductive layer decreases correspondingly in the direction of the edge. [0021] According to some embodiments of the present invention, the method for gradually reducing the amount of light includes: using white glass as a mask, processing through exposure and development technology, and determining the transmittance gradient of the amount of light from the central area to the edge area of ​​the mask. Decreasingly; preferably, the transmittance of the light intensity gradually decreases from 92% to 70%. [0022] According to some embodiments of the present invention, the illumination is ultraviolet light illumination; and/or the energy of the ultraviolet light is 800mJ/cm 2 ~3500mJ/cm 2 ; and/or the curing time is 300s to 1800s. [0023] According to an embodiment of the third aspect of the present invention, the present invention provides an electrochromic device, including: a transparent conductive layer, an ion storage layer, an ion conductive layer, an electrochromic layer and a transparent conductive layer in order along the thickness direction, the ions The conductive layer is an ion conductive layer for an electrochromic device according to the above-mentioned first aspect of the present invention, or an ion conductive layer prepared according to the preparation method of the above-mentioned second aspect of the present invention. [0024] According to some embodiments of the present invention, the transparent conductive layer includes: at least one of metal mesh transparent conductive electrodes, silver nanowires, indium tin oxide, fluorine-doped tin oxide, aluminum zinc oxide, carbon nanotubes, and graphene. . [0025] According to some embodiments of the present invention, the electrochromic layer includes: poly-2,5-dibromo-3,4-ethylenedioxythiophene, poly-3,4-ethylenedioxythiophene, poly-3,4-ethylenedioxythiophene Bis(4-ethylhexyloxy)thiophene, polypyrrole, polyaniline, polystyrenesulfonate, bis-(2-phosphonoethyl)-4,4'-dipyridine, 1,1'- At least one of dimethyl-4,4'-dipyridine, molybdenum oxide, tungsten oxide and titanium oxide. [0026] According to some embodiments of the present invention, the ion storage layer includes: at least one of vanadium pentoxide, nickel oxide, niobium pentoxide, Prussian blue and cerium oxide. [0027] According to some embodiments of the present invention, within 100 ms after the edge of the electrochromic device changes color, the device color difference uniformity is less than 2. [0028] According to some embodiments of the present invention, after being placed at 90°C for 1000 hours, the response time of the electrochromic device changes by less than 20%, and the device color difference uniformity is less than 2.5. [0029] According to an embodiment of the fourth aspect of the present invention, the present invention provides applications of electrochromic devices, which are used in electronic and electrical components, automobile windows, rearview mirrors and building glass windows. [0030] Additional aspects and advantages of the invention will be set forth in part in the description which follows, and in part will be obvious from the description, or may be learned by practice of the invention. Description of the drawings [0031] figure 1 is a schematic diagram of an electrochromic device according to a specific embodiment of the present invention; figure 2 It is a schematic diagram of the position arrangement of E1, E2, E3, E4 and C on the electrochromic device according to a specific embodiment of the present invention; image 3 It is a schematic diagram of a method for achieving gradient reduction in illumination amount by adjusting the mask transmittance according to a specific embodiment of the present invention (illumination energy gradient decreases in the direction of the arrow). [0032] Reference signs: 100: Electrochromic device; 1: Ion conductive layer; 2: Ion storage layer; 3: Electrochromic layer; 4: Transparent conductive layer. Detailed ways [0033] The ion conductive layer 1 for the electrochromic device 100 according to the first embodiment of the present invention is described in detail below. [0034] The ion conductive layer 1 for the electrochromic device 100 according to the embodiment of the first aspect of the present invention includes a gel electrolyte and water. Here, water molecules are used as additives in the system. Due to the large polarity of water molecules, water molecules can plasticize the polymer network structure of the gel electrolyte during the curing process of the gel electrolyte under the irradiation of ultraviolet (UV) light. , improve the transmission performance of lithium ions. Among them, the strength of the interaction between water molecules and the gel electrolyte polymer network can seriously affect the conductivity of the ion conductive layer 1, and the conductivity of the ion conductive layer 1 is expressed by conductivity. [0035]Among them, the content of water is 0.5% to 4% in terms of mass percentage, and the balance is gel electrolyte. With this arrangement, if the water content is less than 0.5%, the water content in the ion conductive layer 1 is less, the conductivity of the ion conductive layer 1 is poor, and the color difference of the electrochromic device 100 may be larger; if the water content is If it is higher than 4%, the water content in the ion conductive layer 1 is high, the gel electrolyte system of the ion conductive layer 1 is uneven, flocculent substances are produced, and the color difference of the electrochromic device 100 may be large. By setting it so that the content of water is 0.5% to 4% in terms of mass percentage, the conductivity of the ion conductive layer 1 is good, the color difference of the electrochromic device 100 is small, and the electrochromism is uniform. [0036] Among them, the gel electrolyte includes: polyurethane acrylate, organic small molecules, lithium salt and initiator. With this arrangement, a gel electrolyte is generated through a mixing reaction of polymers, organic small molecules, lithium salts and initiators under certain conditions, and the conductivity of the gel electrolyte can be adjusted as needed. Moreover, polyurethane acrylate has good adhesion, excellent optical properties and weather resistance. At the same time, due to the presence of urethane bonds, polyurethane acrylate has high elongation at break and can still maintain good performance at low temperatures. Urethane acrylates cure quickly using ultraviolet (UV) curing technology. During the photocuring process, the acrylate functional group undergoes a free radical polymerization reaction under the action of ultraviolet light and an initiator to form a cross-linked network structure. The above curing process does not require solvents, is fast, environmentally friendly and efficient. [0037] Furthermore, since the water molecules of polyurethane acrylate have cyano groups (CN), methyl groups (CH 3 ) and other characteristic functional groups. The intensity of the infrared absorption peak of the above characteristic functional groups is related to the intensity of the gel electrolyte polymer network. Therefore, the strength of the gel electrolyte polymer network can be measured through the 1380 cm in the infrared spectrum. -1 Methyl at 1240cm -1 It is judged by the strength of the C-N absorption peak. Specifically, a specific content of water molecules will affect the hydrogen bonds and van der Waals forces between the molecular chains of the gel electrolyte polymer compound. When the content of water molecules is too low, the effect is not obvious. When the content of water molecules is too high, the affinity compatibility between a large number of water molecules and the gel electrolyte polymer network will be reduced, which will destroy the gel electrolyte polymer network and cause crystallized substances to precipitate and become unusable. [0038] In addition, the conductivity gradient of the gel electrolyte decreases along the direction from the center of the ion conductive layer 1 to the edge of the ion conductive layer 1. Here, the gradient decrease means that the conductivity of the gel electrolyte moves in the decreasing direction by iteratively updating the model parameters. conduct. Gradient reduction is a step-like reduction in levels. For example, in the area from the center of the ion conductive layer 1 to 10 microns from the center, the electrical conductivity of the gel electrolyte is In the area from 20 microns to 30 microns in the center, the conductivity of the gel electrolyte is z, where x>y>z. With this arrangement, when the size of the electrochromic device 100 is large (for example, when the diameter of the electrochromic device 100 is greater than 300 mm), since the electrodes are distributed around the electrochromic device 100, the surrounding areas of the electrochromic device 100 The electrochromic effect is preferentially produced. By controlling the conductivity of the edge of the ion conductive layer 1 to be lower than the conductivity of the center, the center part reacts preferentially to the electrochromic change, thereby making up for the response lag caused by the center region being far away from the electrode, making different regions of the electrochromic device 100 The color change response of the location is almost consistent, the color difference is small, and the color change is uniform. For example, within 100ms of the edge color change of the electrochromic device 100, the overall device uniformity color difference is less than 2. [0039] According to the ion conductive layer 1 for the electrochromic device 100 according to the specific embodiment of the present invention, water molecules are used as additives of the system. Due to the large polarity of water molecules, under the irradiation of ultraviolet (UV) light, the gel During the solidification process of the electrolyte, water molecules can plasticize the polymer network structure of the gel electrolyte and improve the transmission performance of lithium ions. The conductivity gradient of the gel electrolyte decreases along the direction from the center of the ion conductive layer 1 to the edge of the ion conductive layer 1 . In this way, when the size of the electrochromic device 100 is large, since the electrodes are distributed around the electrochromic device 100, the electrochromic effect is preferentially generated around the electrochromic device 100. We control the edge of the ion conductive layer 1 by The conductivity of the electrochromic device 100 is lower than that of the center, so that the central part reacts preferentially to electrochromism, thereby making up for the response lag caused by the central region being far away from the electrode, so that the color change response of different regions of the electrochromic device 100 is almost the same, and the color difference is Small, even discoloration. For example, within 100ms of the edge color change of the electrochromic device 100, the overall device uniformity color difference is less than 2. [0040] According to some embodiments of the present invention, the conductivity of the gel electrolyte decreases uniformly along the direction from the center of the ion conductive layer 1 to the edge of the ion conductive layer 1 (that is, along the direction from the center of the ion conductive layer 1 to the edge of the ion conductive layer 1 direction, the conductivity decreases at a fixed value). With this arrangement, the speed of the electrochromic reaction of the gel electrolyte decreases along the direction from the center of the ion conductive layer 1 to the edge of the ion conductive layer 1, thereby effectively adjusting the color change effect of the electrochromic device 100 so that along the direction From the center of the ion conductive layer 1 to the edge of the ion conductive layer 1, the color change of the electrochromic device 100 is uniform and the color difference is small. [0041] According to some embodiments of the present invention, the conductivity of the central region of the ion conductive layer 1 is σ 1 , the conductivity of the edge region of the ion conductive layer 1 is σ 2 ,σ 1 ,σ 2 Satisfy: σ 1 :σ 2 =5~12. Therefore, the ratio of the conductivity of the central region of the ion conductive layer 1 to the conductivity of the edge region of the ion conductive layer 1 is set more reasonably, which is conducive to realizing that within 100 ms after the edge region of the ion conductive layer 1 changes color, the ion conductive layer The central area of ​​1 also achieves discoloration, and the uniformity of the ion conductive layer 1 is less than 2, and the discoloration is relatively uniform without obvious electrochromic delay. [0042] According to some embodiments of the present invention, the conductivity in water is 0.055µS/cm~0.061µS/cm, and the resistivity is 16.5MΩ.cm~18.2MΩ.cm. As a result, the ion concentration of water is low and the purity is high. For example, it can be ultrapure water. Ultrapure water is water produced by distillation, deionization, reverse osmosis technology or other appropriate supercritical fine technologies. Its resistivity is greater than 16.5MΩ.cm, or close to 18.2MΩ.cm. Limit value (25℃). To put it simply, it is water with almost all atoms except oxygen and hydrogen removed. In this way, during the solidification process of the gel electrolyte, the interference of ions in water molecules can be avoided, and the water molecules can fully plasticize the polymer network structure of the gel electrolyte and improve the transmission performance of lithium ions. The conductivity and resistivity of water molecules can effectively improve the conductivity of the ion conductive layer 1 . [0043] In addition, polyurethane acrylate, organic small molecules, lithium salts and initiators meet the following requirements: polyurethane acrylic acid content is 50wt%-70wt%, organic small molecule content is 20wt%-40wt%, lithium salt content is 5wt%-20wt%, initiator The content is 0.5wt%-3wt%. Therefore, the gel electrolyte generated by the mixing reaction of polyurethane acrylate, organic small molecules, lithium salt and initiator meets the needs of the ion conductive layer 1 and improves the conductivity of the ion conductive layer 1, thus improving the performance of the electrochromic device 100. Electrochromic effect. [0044] Further, the gel electrolyte may also include: at least one of PEO (polyethylene oxide), PVDF (polyvinylidene fluoride), and PAN (polyacrylonitrile). Among them, PEO has good water solubility and thermoplasticity, is easy to form, and has good elasticity. PVDF is a high-performance thermoplastic fluoropolymer. PVDF has excellent chemical stability, weather resistance and thermal stability. The repeating unit of PAN is -CH 2 -CH(CN)-, the cyano group (-CN) gives the polymer special properties, such as chemical resistance, heat resistance and certain hydrophilicity. Therefore, using at least one of PEO, PVDF and PAN as a copolymer is beneficial to enhancing the chemical stability of the ion conductive layer 1 and reducing processing difficulty. [0045] According to some specific embodiments of the present invention, in the gel electrolyte, the ratio of the total weight of PEO, PVDF and PAN to the total weight of polyurethane acrylate, PEO, PVDF and PAN in terms of mass percentage is w, and w satisfies: w <40%. As a result, the content of polyurethane acrylate in the polymer is larger, while the total content of PEO, PVDF and PAN is smaller, which facilitates the copolymerization of polyurethane acrylate, PEO, PVDF and PAN in the polymer. [0046] According to some specific embodiments of the present invention, organic small molecules are organic molecules that include active groups and/or unsaturated bonds and have a molecular weight of less than 800; preferably, the active groups include carbonate groups, amide groups, hydroxyl groups, and ester groups. of at least one. [0047] Among them, active groups refer to atomic groups that can participate in chemical reactions, determine the properties of molecules, or provide specific functions. Carbonate groups, amide groups, hydroxyl groups and ester groups can all generate dipole moments due to their electron distribution state, charge characteristics or spatial configuration, leading to the separation of positive and negative charges within organic small molecules. As a result, the above-mentioned organic small molecules can exhibit varying degrees of The polarity allows small organic molecules to play a plasticizing role in the gel electrolyte. [0048] Unsaturated bonds make organic small molecules highly reactive, which is beneficial to improving the preparation efficiency of gel electrolytes. [0049] In addition, when the molecular weight of small organic molecules is greater than 800, the molecular weight is large, which makes the solubility of small organic molecules poor. Moreover, due to the large volume and rigid structure of small organic molecules, it is easy to affect the interaction between multiple reactants in the gel electrolyte. effective contact between them, thus affecting the reaction rate. Therefore, by making the molecular weight of the small organic molecules less than 800, it is beneficial to increase the solubility of the small organic molecules, fully contact multiple reactants in the gel electrolyte, increase the reaction rate, and at the same time improve the uniformity of the gel electrolyte. [0050] According to some embodiments of the present invention, organic small molecules include: propylene carbonate, ethylene carbonate, acetonitrile, ethylene carbonate, vinylene carbonate, N,N-dimethylformamide, dimethyl carbonate, carbonic acid At least one of methyl ethyl ester, butylene glycol, propylene glycol, dimethylpropylene glycol, hexadiyne and glycol. The functional groups (ester group, cyano group, amide group, hydroxyl group, etc.) of the above-mentioned organic small molecules can all generate dipole moments, leading to the separation of positive and negative charges within the organic small molecules, so that the above-mentioned organic small molecules can show different degrees of polarity. In order to make organic small molecules play a plasticizing role in the gel electrolyte. In addition, the above-mentioned organic small molecules come from a wide range of sources and have low cost, which is beneficial to reducing the cost of gel electrolytes. [0051] According to some specific embodiments of the present invention, lithium salts include: 1-butyl-3-methylimidazole lithium hexafluorophosphate, 1-butyl-3-methylimidazole lithium bis(trifluoromethylsulfonyl)imide, 1 -Lithium butyl-3-methylimidazolium tosylate, lithium 1-ethyl-2,3-dimethylimidazolium hexafluorophosphate, lithium hexafluorophosphate, lithium trifluoromethanesulfonate, lithium bistrifluoromethanesulfonimide, bis At least one of lithium fluorosulfonimide, lithium tetrafluoroborate and lithium perchlorate. The lithium salt uses one of the above-mentioned organic lithium salts. The anions in the organic lithium salt have a large radius and the charge distribution is relatively dispersed, which is beneficial to reducing the lattice energy of the lithium salt and weakening the interaction between positive and negative ions, thereby enhancing The stability of the gel electrolyte is conducive to improving the solubility of the organic lithium salt in the electrolyte, which is conducive to improving the ionic conductivity of the gel electrolyte. In addition, organic lithium salts also have the advantages of safety, greenness, and low cost, which are conducive to improving the environmental performance of gel electrolytes and reducing the cost of gel electrolytes. [0052]According to some specific embodiments of the invention, the initiator includes: 2-hydroxy-2-methyl-1-phenyl acetone, 1-hydroxycyclohexyl phenyl ketone, 2,4,6-trimethylbenzoyl -At least one of diphenylphosphine oxide and ethyl 2,4,6-trimethylbenzoylphenylphosphonate. An initiator is a substance that absorbs radiant energy at a specific wavelength (usually ultraviolet or visible light). The above-mentioned organic matter is used as an initiator. After absorbing light energy, the organic matter generates an active intermediate with the ability to initiate polymerization, such as a free radical or a cation. The active intermediate then initiates a chain polymerization reaction between monomer molecules to form a cross-linked polymerization. The physical network completes the solidification process. [0053] According to some embodiments of the present invention, the thickness of the ion conductive layer 1 is d, where d satisfies: 40 μm ≤ d ≤ 100 μm; and/or the visible light integrated transmittance is greater than 90%; and/or L and a of the ion conductive layer 1 , b values ​​respectively satisfy: 90≤L≤95, -0.5≤a≤0.5, -0.5≤b≤0.5. [0054] Among them, the thickness of the ion conductive layer 1 is relatively reasonable to meet the electrochromic requirements of the ion conductive layer 1 and at the same time avoid the thicker ion conductive layer 1 from reducing the electrochromic efficiency. [0055] Integrated light transmittance refers to the proportion of energy attenuation of light after passing through a transparent or translucent material. It is usually used to quantify the light transmittance ability of the material. The higher integral transmittance of visible light is conducive to lower energy loss after light penetrates through the ion conductive layer 1, thereby improving energy efficiency. [0056] Lab color mode is a color calibration mode specified by the International Commission on Illumination (CE—International Commission onllumination - abbreviated as CIE from its French title Commission Internationale de l'Eclairage), where: L represents brightness, ranging from 0-100, with the darkest being 0 and the brightest being 100; a is the color change from green to red, ranging from -128-+128, pure green is minus 128, pure red is plus 128, divided into 256 levels; b is the color change from blue to yellow, ranging from -128-+128, pure blue is minus 128, pure yellow is plus 128, divided into 256 levels. [0057] Therefore, the L, a, and b values ​​of ion conductive layer 1 respectively satisfy: 90≤L≤95, -0.5≤a≤0.5, -0.5≤b≤0.5. The color of ion conductive layer 1 is relatively advanced, with brightness and color saturation. The degree can meet the requirements of the electrochromic device 100. [0058] According to an embodiment of the second aspect of the present invention, the present invention provides a method for preparing the ion conductive layer 1 for the electrochromic device 100 according to the first embodiment of the present invention, including the following steps: Preparing a prepolymer of a polymer body, add organic small molecules and lithium salts, add initiator after mixing, and then add water to solidify and cross-link. As a result, the molecular weight of the prepolymer of the polymer is lower, and more functional groups that can be used for the next reaction are retained at both ends of the prepolymer. Add organic small molecules and lithium salts to the prepolymer and mix well to facilitate the reaction between the groups of the prepolymer and the organic small molecules and lithium salts. Initiators and water are added to initiate further polymerization, forming a cross-linked polymer network and completing the curing process. [0059] Wherein, the amount of light is controlled so that the amount of light gradually decreases along the direction from the center of the ion conductive layer 1 to the edge of the ion conductive layer 1, so that ions are conducted in the direction from the center of the ion conductive layer 1 to the edge of the ion conductive layer 1 The cured cross-linking rate of layer 1 decreases accordingly. Therefore, by controlling the amount of illumination, the conductivity of the gel electrolyte decreases uniformly in the direction from the center of the ion conductive layer 1 to the edge of the ion conductive layer 1, thereby improving the uniformity and consistency of the color change of the electrochromic device 100. Moreover, the color change of the electrochromic device 100 does not have obvious color change delay phenomenon. [0060] According to the preparation method of the ion conductive layer 1 for | 1. An ion conductive layer for electrochromic devices, It is characterized by, In terms of mass percentage, including: 96% ~ 99.5% gel electrolyte and 0.5% ~ 4% water, Wherein, the gel electrolyte includes: polyurethane acrylate, organic small molecules, lithium salt and initiator, The conductivity gradient of the gel electrolyte decreases in a direction from the center of the ion-conducting layer to the edge of the ion-conducting layer. 2. The ion conductive layer for an electrochromic device according to claim 1, It is characterized by, The conductivity of the gel electrolyte decreases uniformly along the direction from the center of the ion conductive layer to the edge of the ion conductive layer. 3. The ion conductive layer for an electrochromic device according to claim 1, It is characterized by, The conductivity of the central region of the ion conductive layer is σ 1 , the conductivity of the edge region of the ion conductive layer is σ 2 , the σ 1 ,σ 2 Satisfy: σ 1 :σ 2 =5~12. 4. The ion conductive layer for electrochromic devices according to claim 1, It is characterized by, The conductivity of the water is 0.055µS/cm~0.061µS/cm, and the resistivity is 16.5MΩ.cm~18.2MΩ.cm. 5. The ion conductive layer for electrochromic devices according to claim 1, It is characterized by, The polyurethane acrylate, the organic small molecule, the lithium salt and the initiator meet the following requirements: the polyurethane acrylic acid content is 50wt%~70wt%, the organic small molecule content is 20wt%~40wt%, and the lithium salt content is 5wt%~20wt%. The initiator content is 0.5wt%~3wt%. 6. The ion conductive layer for an electrochromic device according to claim 1, It is characterized by, The gel electrolyte also includes: at least one of PEO, PVDF and PAN. 7. The ion conductive layer for an electrochromic device according to claim 6, It is characterized by, In the gel electrolyte, in terms of mass percentage, the ratio of the total weight of the PEO, PVDF and PAN to the total weight of the polyurethane acrylate, PEO, PVDF and PAN is w, and the w satisfies: w<40%. 8. The ion conductive layer for electrochromic devices according to claim 1, It is characterized by, The organic small molecules are organic molecules that include reactive groups and/or unsaturated bonds and have a molecular weight of less than 800; preferably, the reactive groups include at least one of a carbonate group, an amide group, a hydroxyl group, and an ester group. 9. The ion conductive layer for electrochromic devices according to claim 8, It is characterized by, The organic small molecules include: propylene carbonate, ethylene carbonate, acetonitrile, ethylene carbonate, vinylene carbonate, N,N-dimethylformamide, dimethyl carbonate, ethyl methyl carbonate, butylene carbonate. Alcohol, at least one of propylene glycol, dimethylpropylene glycol, hexadiyne and glycol. 10. The ion conductive layer for an electrochromic device according to claim 1, It is characterized by, The lithium salt includes: 1-butyl-3-methylimidazole lithium hexafluorophosphate, 1-butyl-3-methylimidazole bis(trifluoromethylsulfonyl)lithium imide, 1-butyl-3-methyl Lithium imidazolium tosylate, 1-ethyl-2,3-dimethylimidazole lithium hexafluorophosphate, lithium hexafluorophosphate, lithium trifluoromethanesulfonate, lithium bistrifluoromethanesulfonimide, lithium bisfluorosulfonimide salt , at least one of lithium tetrafluoroborate and lithium perchlorate. 11. The ion conductive layer for an electrochromic device according to claim 1, It is characterized by, The initiator includes: 2-hydroxy-2-methyl-1-phenyl acetone, 1-hydroxycyclohexyl phenyl ketone, 2,4,6-trimethylbenzoyl-diphenylphosphine oxide and At least one of ethyl 2,4,6-trimethylbenzoylphenylphosphonate. 12. The ion conductive layer for an electrochromic device according to any one of claims 1 to 11, It is characterized by, The thickness of the ion conductive layer is d, wherein d satisfies: 40 μm ≤ d ≤ 100 μm; and/or, The integrated visible light transmittance is greater than 90%; and/or, The L, a, and b values ​​of the ion conductive layer respectively satisfy: 90≤L≤95, -0.5≤a≤0.5, and -0.5≤b≤0.5. 13. A method for preparing an ion conductive layer for an electrochromic device according to any one of claims 1 to 12, It is characterized by, Includes the following steps: Prepare the prepolymer of the polymer, add small organic molecules and lithium salt, add the initiator after mixing, and then add water to solidify and cross-link. Wherein, the amount of illumination is controlled so that the amount of illumination gradient decreases along the direction from the center of the ion conductive layer to the edge of the ion conductive layer, so that the amount of illumination decreases along the direction from the center of the ion conductive layer to the edge of the ion conductive layer. The cured cross-linking rate of the ion conductive layer decreases correspondingly in the direction of the edge. 14. The preparation method according to claim 13, It is characterized by, The method for gradient reduction of the amount of illumination includes: using white glass as a mask, and processing through exposure and development technology, from the central area of ​​the mask to the edge area, the transmittance of the amount of illumination gradually decreases; preferably, the illumination The transmittance gradually decreases from 92% to 70%. 15. The preparation method according to claim 13, It is characterized by, The illumination is ultraviolet light illumination; and/or, The energy of the ultraviolet light is 800mJ/cm 2 ~3500mJ/cm 2 ;and/or, The curing time is 300s to 1800s. 16. An electrochromic device, It is characterized by, include: A transparent conductive layer, an ion storage layer, an ion conductive layer, an electrochromic layer and a transparent conductive layer are sequentially formed along the thickness direction. The ion conductive layer is an ion conductive layer for an electrochromic device according to any one of claims 1-12, or an ion conductive layer prepared according to the preparation method according to any one of claims 13-15. conductive layer. 17. The electrochromic device according to claim 16, It is characterized by, The transparent conductive layer includes: at least one of metal mesh transparent conductive electrodes, silver nanowires, indium tin oxide, fluorine-doped tin oxide, aluminum zinc oxide, carbon nanotubes and graphene. 18. The electrochromic device according to claim 16, It is characterized by, The electrochromic layer includes: poly-2,5-dibromo-3,4-ethylenedioxythiophene, poly-3,4-ethylenedioxythiophene, poly-3,4-bis(4-ethylhexyloxy base) thiophene, polypyrrole, polyaniline, polystyrene sulfonate, bis-(2-phosphonoethyl)-4,4'-dipyridine, 1,1'-dimethyl-4,4' -At least one of bipyridine, molybdenum oxide, tungsten oxide and titanium oxide. 19. The electrochromic device according to claim 16, It is characterized by, The ion storage layer includes: at least one of vanadium pentoxide, nickel oxide, niobium pentoxide, Prussian blue and cerium oxide. 20. The electrochromic device according to any one of claims 16 to 19, within 100 ms after the edge of the electrochromic device changes color, the device color difference uniformity is less than 2. 21. The electrochromic device according to any one of claims 16-19, It is characterized by, After being placed at 90°C for 1,000 hours, the response time of the electrochromic device changed less than 20%, and the device color difference uniformity was less than 2.5. 22. An application of the electrochromic device according to any one of claims 16-21, It is characterized by, The electrochromic device is used in electronic and electrical components, automobile windows, rearview mirrors and architectural glass windows. | 比亚迪股份有限公司
920 | CN118392400B | Granted | BYD CO LTD | Detection of fluid at leakage point¦Programme control in sequence/logic controllers | 2024-06-28 | 2024-10-11 | Methods, electronic equipment, storage media and helium detection machines for verifying helium detection data | The invention discloses a method for verifying helium inspection data, electronic equipment, storage media and a helium inspection machine. The method for verifying helium inspection data is used for a lower-level controller of the helium inspection machine and includes: obtaining the helium inspection machine. All or part of the helium detection data of the test product returned by the superior controller, the whole or part of the helium detection data is a string; the verification results of all or part of the helium detection data are obtained; and prompts are given based on the verification results. . The method for verifying helium inspection data of the lower-level controller of the helium inspection machine according to the embodiment of the present invention can realize the secondary verification of the data saved by the upper-level controller at the test site, and can also greatly reduce the time required to receive the data. time to avoid the waste of production rhythm caused by receiving data one by one. | Technical field [0001] The invention relates to the technical field of battery detection, and in particular to a method for verifying helium detection data, electronic equipment, storage media and helium detection machines. Background technology [0002] In the manufacturing of lithium batteries, battery helium testing is a very important process. Battery helium testing refers to a technology that detects the concentration of helium gas leaked from the battery during the testing process to determine whether there are potential safety hazards in the battery. During battery production, there may be defects such as incomplete welds, tiny cracks or pores inside the battery, which may cause electrolyte leakage inside the battery. The concentration of helium leaked from the battery during the detection process is positively related to the safety of the battery. That is, the higher the concentration of helium leaked from the battery, the greater the safety risk of the battery. Therefore, by detecting the leaked helium concentration, you can effectively determine whether the battery has potential safety hazards. Helium detection equipment is usually used to detect helium concentration. [0003] In the existing technology, the helium inspection machine has very high requirements for data recording, requiring the data to be accurate and unique, so it needs to be checked with the software when uploading. Currently, the on-site machine does not perform secondary verification with the data saved by the software, and the software Sending the saved data back to the PLC (Programmable Logic Controller) controller one by one will take too much time and affect equipment productivity. Contents of the invention [0004] The present invention aims to solve at least one of the technical problems existing in the prior art. To this end, the first object of the present invention is to propose a method for verifying helium inspection data of a lower-level controller of a helium inspection machine, so that the data saved by the upper-level controller can be verified twice at the test site. , it can also significantly reduce the time for receiving data and avoid the waste of production rhythm caused by receiving data one by one. [0005] The second object of the present invention is to provide a method for verifying helium detection data for an upper-level controller of a helium detection machine. [0006] The third object of the present invention is to provide an electronic device. [0007] The fourth object of the present invention is to provide a non-volatile readable storage medium. [0008] The fifth object of the present invention is to provide a helium detection machine. [0009] In order to achieve the above object, the method for verifying helium inspection data proposed by the first embodiment of the present invention is used for a lower-level controller of a helium inspection machine, including: obtaining all or all test products returned by the upper-level controller of the helium inspection machine. Partial helium detection data, the whole or part of the helium detection data is a string; the verification result of the whole or part of the helium detection data is obtained; and prompts are given according to the verification result. [0010] According to the method for verifying helium inspection data proposed by the embodiment of the present invention, the lower-level controller of the helium inspection machine can obtain all or part of the helium inspection data of the test product returned by the upper-level controller of the helium inspection machine at one time. Strings can greatly reduce the time for receiving data and avoid the waste of production beats caused by receiving data one by one. And by verifying the string, the data saved by the upper-level controller can be verified twice at the test site, which can prevent the abnormal storage of product detection data and the outflow of test products with abnormal data. [0011] In some embodiments of the present invention, all or part of the helium detection data includes product detection data of the test product; the verification result includes: the product detection data and the local test product in the lower-level controller The data is compared to the comparison results. [0012] In some embodiments of the present invention, all or part of the helium detection data also includes the judgment data of the upper-level controller regarding the product detection data; the verification results also include: the judgment data and the lower-level controller's judgment data. Comparison results of preset data in the controller. [0013] In some embodiments of the present invention, the judgment data includes at least one of a duplicate code judgment value for whether the product detection data is duplicated and an abnormality judgment value for whether the product detection data is abnormal. [0014] In some embodiments of the present invention, the product detection data includes at least one of product identity data, product leakage rate, and product test results. [0015] In some embodiments of the present invention, the product detection data and the judgment data are obtained by the lower-level controller splitting the string. [0016] In some embodiments of the present invention, the judgment data is the data of a preset bit segment in the character string, and the product detection data is the data of a bit segment in the character string other than the preset bit segment. . [0017] In some embodiments of the present invention, prompting based on the verification results includes when the product detection data is inconsistent with the local test product data in the lower-level controller, and/or when the judgment data is inconsistent with the An alarm will be issued when the preset data in the lower-level controller is inconsistent. [0018] In order to achieve the above purpose, the method for verifying helium detection data proposed by the second embodiment of the present invention is used for the upper-level controller of the helium detection machine, including: obtaining judgment data of the product detection data of the test product; obtaining all or part of the helium detection data The whole or part of the helium detection data includes the product detection data and the judgment data; the whole or part of the helium detection data is sent as a string. [0019] According to the method for verifying helium inspection data proposed by the embodiment of the present invention, the upper-level controller of the helium inspection machine combines the product inspection data and the judgment data into a string and sends it to the lower-level controller for verification. The combined The string is only sent once. Compared with sending data one by one, it can greatly reduce the time of sending data and avoid waste of production rhythm. In addition, after obtaining the product detection data of the test product, the judgment data of the product detection data is also obtained, which can facilitate the subsequent secondary verification process on site. It can not only judge whether the data saved by the superior controller is consistent with what was sent , and can also verify the judgment data of the product detection data obtained by the superior controller. If there is data anomaly, the source of the abnormal data can be further determined. [0020] In some embodiments of the present invention, the judgment data includes at least one of a duplicate code judgment value for whether the product detection data is duplicated and an abnormality judgment value for whether the product detection data is abnormal. [0021] In some embodiments of the present invention, the product detection data includes at least one of product identity data, product leakage rate, and product test results. [0022] In order to achieve the above object, a third embodiment of the present invention proposes an electronic device, including: at least one processor; a memory communicatively connected to at least one of the processors; the memory stores information that can be executed by the processor. A computer program. When the computer program is executed by the processor, the method for verifying helium detection data as described in the first embodiment above is implemented, or the verification method as described in the second embodiment above is implemented. Methods for helium detection data. [0023] According to the electronic device proposed by the embodiment of the present invention, when the computer program stored in the memory is executed by the processor, the time for the lower-level controller of the helium detection machine to receive data can be greatly reduced, and by verifying the string, The test site can realize the secondary verification of the data saved by the upper-level controller, which can prevent the abnormal storage of product detection data and the outflow of test products with abnormal data. Also, for the upper-level controller of the helium inspection machine, the product detection data and judgment data are combined into a string and sent only once. Compared with sending data one by one, it can greatly reduce the time of sending data and avoid waste of production rhythm. . Moreover, when obtaining the product inspection data of the test product, it can not only verify the data saved by the upper-level controller, but also verify the judgment data of the product inspection data obtained by the upper-level controller. If there is an abnormality in the data, it can Further determine the source of abnormal data. [0024] In order to achieve the above object, the fourth embodiment of the present invention proposes a non-volatile computer-readable storage medium on which a computer program is stored. When the computer program is executed, the implementation is as described in the first embodiment above. A method for verifying helium detection data, or implementing a method for verifying helium detection data as described in the second embodiment above. [0025] When the computer program of the non-volatile computer-readable storage medium proposed according to the embodiment of the present invention is executed, the time for receiving data can be greatly reduced for the lower-level controller of the helium detection machine, and by verifying the character string, it can Prevent product testing data from being saved abnormally and test products with abnormal data from leaking out. Also, for the upper-level controller of the helium inspection machine, the product detection data and judgment data are combined into a string and sent only once. Compared with sending data one by one, it can greatly reduce the time of sending data and avoid waste of production rhythm. . Moreover, when obtaining the product inspection data of the test product, it can not only verify the data saved by the upper-level controller, but also verify the judgment data of the product inspection data obtained by the upper-level controller. If there is an abnormality in the data, it can Further determine the source of abnormal data. [0026] In order to achieve the above object, the fourth embodiment of the present invention proposes a helium detection machine, which includes: a body; a lower-level controller and an upper-level controller, the lower-level controller and the upper-level controller are both arranged on the body, And the lower-level controller and the upper-level controller are communicatively connected. [0027] According to the helium detection machine proposed in the embodiment of the present invention, the lower-level controller and the upper-level controller are connected through communication. The lower-level controller can judge the upper-level control by verifying a string of all or part of the helium detection data sent back by the upper-level controller. Whether the product detection data saved by the device is consistent with that sent, it can greatly reduce the time of data interaction, avoid the waste of production rhythm by sending data one by one, and prevent the abnormal storage of product detection data and the outflow of test products with abnormal data. Ensure equipment productivity. [0028] Additional aspects and advantages of the invention will be set forth in part in the description which follows, and in part will be obvious from the description, or may be learned by practice of the invention. Description of the drawings [0029] The above and/or additional aspects and advantages of the present invention will become apparent and readily understood from the description of the embodiments taken in conjunction with the following drawings, in which: [0030] Figure 1 It is a flow chart of a method for verifying helium detection data according to another embodiment of the present invention; [0031] Figure 2 It is a schematic diagram in which all or part of the helium detection data is a string according to an embodiment of the present invention; [0032] Figure 3 It is a schematic diagram of splitting a string according to an embodiment of the present invention; [0033] Figure 4 It is a schematic diagram of verifying a character string according to an embodiment of the present invention; [0034] Figure 5 It is a flow chart of a method for verifying helium detection data according to another embodiment of the present invention; [0035] Figure 6 It is a flow chart of a method for verifying helium detection data according to another embodiment of the present invention; [0036] Figure 7 is a block diagram of an electronic device according to an embodiment of the present invention; [0037] Figure 8 This is a block diagram of a helium detection machine according to an embodiment of the present invention. [0038] Reference signs: [0039] Electronic equipment 100; [0040] Helium detection machine 10; [0041] Body 1, lower controller 2, upper controller 3; [0042] Processor 101, memory 102. Detailed implementation [0043] The embodiments of the present invention are described in detail below. The embodiments described with reference to the drawings are exemplary. The embodiments of the present invention are described in detail below. [0044] Reference below Figure 1-Figure 4 A method for verifying helium detection data for a lower-level controller of a helium detection machine according to an embodiment of the present invention is described. [0045] The test product may be a lithium battery, and embodiments of the present invention may be used to test the sealing performance of the lithium battery. This method of verifying helium detection data is used for the lower-level controller of the helium detection machine. Specifically, the lower-level controller can be a PLC controller inside the helium detection machine. When testing the sealing of the test product, the product detection data of the test product can be obtained through the leakage detector. The PLC controller can read the leakage detector in real time to obtain After the battery test is completed, the product detection data will be sent to the upper-level controller of the helium inspection machine for storage and upload. [0046] like Figure 1 is a flowchart of a method for verifying helium detection data according to an embodiment of the present invention, wherein the method for verifying helium detection data includes steps S1-S3, specifically as follows. [0047] S1: Obtain all or part of the helium detection data of the test product returned by the upper-level controller of the helium detection machine. All or part of the helium detection data is a string. [0048] It can be understood that in actual test conditions, the lower-level controller of the helium detection machine will obtain the helium detection data and upload it to the upper-level controller. The lower-level controller uploads a lot of data, such as various detection data, parameter settings, etc. Fixed value, etc. All or part of the helium detection data returned by the superior controller proposed in the embodiment of the present invention is mainly aimed at some important data that can determine the qualification of the detection battery, such as battery leakage rate, detection time, detection results, etc. [0049] In some embodiments of the invention, all or part of the helium detection data includes product detection data of the test product. Among them, the product testing data includes at least one of product identity data, product leakage rate and product test results. Specifically, the product detection data may include product barcodes, product leakage rates, and product test results. [0050] In other embodiments of the present invention, all or part of the helium detection data also includes judgment data of the upper-level controller regarding the product detection data. The judgment data includes at least one of a duplicate code judgment value for whether the product detection data is duplicated and an abnormality judgment value for whether the product detection data is abnormal. Among them, the judgment data is the judgment result of the upper-level controller based on the received product detection data, and the judgment result of the product detection data and the product detection data are combined into a string. Among them, the judgment data is the data of the preset bit segments in the string, and the product detection data is the data of the bit segments in the string except the preset bit segments. [0051] Further, as Figure 2 is a schematic diagram in which all or part of the helium detection data is a string according to an embodiment of the present invention. In the following, the test product is a battery as an example. The string rules received by the lower-level controller are: battery barcode/battery leakage rate/battery test result/whether the code is repeated/whether the data is abnormal, and the string is compared by the lower-level controller. Perform verification. [0052] S2, obtain the calibration results of all or part of the helium detection data. [0053] Among them, when verifying all or part of the helium detection data, the string can be identified and split first. For example, you can follow Figure 2 The string rules shown in split the string into product detection data and judgment data, for example, split the string into "battery barcode/battery leakage rate/battery test result", "whether the code is repeated" and "whether the data is abnormal" "three parts, or you can also split the string into five parts: "battery barcode", "battery leakage rate", "battery test result", "whether the code is repeated" and "whether the data is abnormal". There is no splitting method here. Make specific restrictions. [0054] Further, each item of split data can be verified separately, and the verification results can be obtained. [0055] S3, prompt based on the verification results. [0056] Among them, after verification, it is determined that the product detection data and judgment data are normal according to the verification results, then the test product is considered normal, and a prompt message containing the normality of the test product can be sent, and/or the product detection data and judgment data are determined based on the verification results. If at least one abnormality in the data is determined, the test product is considered to be abnormal, and a prompt message containing the abnormality of the test product can be sent. [0057] According to the method for verifying helium detection data proposed by the embodiment of the present invention, it is used for the lower-level controller of the helium detection machine to obtain all or part of the helium detection data of the test product returned by the upper-level controller of the helium detection machine at one time. Strings can greatly reduce the time of data interaction and avoid the waste of production beats caused by sending data one by one. And by verifying the string, the data saved by the upper-level controller can be verified twice at the test site to prevent abnormal data storage and/or outflow of test products with abnormal data. [0058] In some embodiments of the present invention, the product detection data and judgment data are obtained by splitting the string by the lower-level controller. Specifically, it can be combined with Figure 3 Understand the process of splitting a string in the embodiment of the present invention, Figure 3 is a schematic diagram of splitting a string according to an embodiment of the present invention, wherein: Figure 3 The string rules received in are: battery barcode/battery leakage rate/battery test results/whether the code is repeated/whether the data is abnormal. [0059] For example, after the lower-level controller receives the string, it can use the LEN instruction to identify the length of the string, identify the number of digits in the string length, and confirm the split point after identifying the number of digits in the string, such as Determine split point 1 and split point 2, and then use the MID instruction to split the data in parallel according to the barcode length, thereby reducing the time required to process the data. Among them, the LEN instruction is an instruction of the lower-level controller, that is, the PLC controller, and is used to identify the number of digits in the string. The MID instruction is used to split the string at a fixed number of digits, which is the split point. It can be understood that the instructions set by the lower-level controller when identifying and splitting the received string are not limited to the above two types. This is only an example without specific limitations. [0060] According to the method for verifying helium detection data of the lower-level controller of the helium detection machine proposed by the embodiment of the present invention, in the actual measurement on site, through the parallel splitting and processing of the data, the data processing time can be greatly reduced, and only The de-verification of product detection data can be completed in 100ms, without affecting the normal production rhythm of the equipment at all, and ensuring the accuracy of the data. [0061] In some embodiments, the verification results include comparison results of product detection data and local test product data in the lower-level controller. And, in other embodiments, the verification result also includes a comparison result between the judgment data and the preset data in the lower-level controller. Among them, the judgment data is the data of the preset bit segments in the string, and the product detection data is the data of the bit segments in the string except the preset bit segments. [0062] Figure 4 is a schematic diagram of verifying a string according to an embodiment of the present invention. Figure 4 The string shown in is an example. "Battery barcode/battery leakage rate/battery test result" is the product detection data, and "whether the code is repeated" and "whether the data is abnormal" are judgment data. Compare the product detection data with the local test product data in the lower-level controller, and compare the judgment data with the preset data in the lower-level controller. [0063] Specifically, in some embodiments, prompting based on the verification results includes when the product detection data is inconsistent with the local test product data in the lower-level controller, and/or when the judgment data is inconsistent with the preset data in the lower-level controller. Call the police. That is to say, compare each important data split in the above string with the local test product data and judgment data in the lower-level controller, and determine whether the comparison results are consistent. If all comparison results are consistent, it confirms that the test product is normal. If at least one of the comparison results is inconsistent, the test product is considered abnormal, an alarm will be issued for the abnormal data part, and the machine will be shut down manually for inspection, thereby preventing data anomalies. In addition, the abnormal test product is determined to be discarded based on the abnormal comparison results. [0064] An embodiment of the present invention also provides a method for verifying helium detection data for an upper-level controller of a helium detection machine. Combined below Figure 2 and Figure 5 Understand the method for verifying helium detection data for the upper-level controller of the helium detection machine according to the embodiment of the present invention. [0065] Among them, the upper-level controller of the helium inspection machine, as the upstream control end of the lower-level controller, has the functions of data storage and data judgment. Since the helium inspection machine has very high requirements for data recording, it is required to upload it to the product detection in the upper-level controller. The data must be accurate and unique. The product detection data uploaded to the superior controller should be verified to meet the accuracy requirements of the data. [0066] like Figure 5 is a flow chart of a method for verifying helium detection data according to another embodiment of the present invention, wherein the method for verifying helium detection data includes steps S10-S30, specifically as follows. [0067] S10: Obtain the judgment data of the product detection data of the test product. [0068] S20: Obtain all or part of the helium detection data, which includes product detection data and judgment data. [0069] Specifically, after the superior controller saves the product detection data, it will further obtain the judgment data of the product detection data of the tested product based on the product detection data; where the product detection data includes product identity data, product leakage rate and product test results. At least one item, specifically, the product detection data may include product barcodes, product leakage rates and product test results. [0070] In some other embodiments, the judgment data includes at least one of a duplicate judgment value for whether the product detection data is duplicated and an abnormality judgment value for whether the product detection data is abnormal. The judgment data in the embodiment of the present invention includes a duplicate code judgment value for whether the product detection data is duplicated and an abnormality judgment value for whether the product detection data is abnormal. [0071] S30, send all or part of the helium detection data as a string. [0072] Among them, the superior controller will combine the received product barcode, product leakage rate, product test results, duplicate code judgment value of whether the product detection data is duplicated, and abnormal judgment value of whether the product detection data is abnormal, as follows: Figure 2 A string is shown, and the string rules fed back are: battery barcode/battery leakage rate/battery result/whether the code is repeated/whether the data is abnormal. The above data combination is sent back to the lower-level controller at once for de-verification. Compared with the upper-level controller returning all or part of the helium detection data to the lower-level controller one by one, and sending each piece of data to the lower-level controller one by one, it generally takes about 100MS~200MS to combine all or part of the helium detection data into one character. The string only needs to be sent once, and the time only takes about 100MS. Therefore, sending a string at once can greatly reduce the data sending time. [0073]According to the method for verifying helium inspection data proposed by the embodiment of the present invention, the upper-level controller of the helium inspection machine combines the product inspection data and the judgment data into a string and sends it to the lower-level controller for verification. The combined The string is only sent once. Compared with sending data one by one, it can greatly reduce the time of data interaction and avoid waste of production rhythm. In addition, after obtaining the product detection data of the test product, the judgment data of the product detection data is also obtained, which can facilitate the subsequent verification process, not only to judge whether the data saved by the superior controller is consistent with the sent one, but also to judge whether the data saved by the superior controller is consistent with that sent. The judgment data of the product detection data obtained by the upper-level controller is verified. If there is an abnormality in the data, the source of the abnormal data can be further determined. [0074] In some embodiments of the invention, this may be combined with Figure 6 Understand the data interaction process between the upper-level controller and the lower-level controller in the embodiment of the present invention, Figure 6 This is a flow chart of a method for verifying helium detection data according to another embodiment of the present invention. The method for verifying helium detection data includes steps S101-S106, specifically as follows. [0075] S101, the lower-level controller sends product detection data to the upper-level controller for storage. [0076] S102: After the superior controller saves the product detection data, it obtains the judgment data of the product detection data. [0077] S103, the upper-level controller sends all or part of the helium detection data in a string. Among them, all or part of the helium detection data includes product detection data and judgment data. [0078] S104: After receiving the string, the lower-level controller identifies and splits the string into digits. [0079] S105: The lower-level controller compares the split product detection data and judgment data with local test product data and preset data. [0080] S106. Determine whether the comparison result is abnormal. If the judgment result is yes, execute step S107 to issue an alarm and manually stop the machine for inspection. If the judgment result is no, the process ends. [0081] According to the method for verifying helium inspection data proposed by the embodiment of the present invention, the lower-level controller of the helium inspection machine can obtain one character of all or part of the helium inspection data of the test product returned by the upper-level controller of the helium inspection machine at one time String, can greatly reduce the time of data interaction and avoid the waste of production rhythm caused by sending data one by one. And by verifying the string, the data saved by the upper-level controller can be verified twice at the test site, which can prevent the abnormal storage of product detection data and the outflow of test products with abnormal data. And, for the upper-level controller of the helium inspection machine, the product detection data and judgment data are combined into a string and sent to the lower-level controller for verification. The combined string is only sent once. Compared with sending data one by one, It can greatly reduce the time of data interaction and avoid waste of production rhythm. Moreover, when obtaining the product inspection data of the test product, it can not only verify the data saved by the upper-level controller, but also verify the judgment data of the product inspection data obtained by the upper-level controller. If there is an abnormality in the data, it can Further determine the source of abnormal data. [0082] In some embodiments of the present invention, an electronic device is also proposed, such as Figure 7 shown is a block diagram of an electronic device according to an embodiment of the present invention, wherein the electronic device 100 includes at least one processor 101 and a memory 102, wherein the memory 102 is communicatively connected with the at least one processor 101. [0083] The memory 102 stores a computer program that can be executed by the processor 101. When the computer program is executed by the processor 101, the method for verifying helium inspection data as proposed in the first embodiment above is implemented, or the method as described in the first aspect above is | 1. A method for verifying helium inspection data, used for the lower-level controller of a helium inspection machine, It is characterized by: include: Obtain all or part of the helium detection data of the test product returned by the upper-level controller of the helium detection machine, where all or part of the helium detection data is a string; Obtain the calibration results of all or part of the helium detection data; Prompt according to the verification results; Wherein, all or part of the helium detection data includes product detection data of the test product; The verification results include: a comparison result of comparing the product detection data with the local test product data in the lower-level controller; The whole or part of the helium detection data also includes the judgment data of the superior controller regarding the product detection data; The verification results also include: a comparison result between the judgment data and the preset data in the lower-level controller; The judgment data includes at least one of a duplicate code judgment value for whether the product detection data is duplicated and an abnormality judgment value for whether the product detection data is abnormal; The product testing data includes at least one of product identity data, product leak rate and product test results; The product detection data and the judgment data are obtained by splitting the character string by the lower-level controller. 2. The method according to claim 1, It is characterized by: The judgment data is the data of the preset bit segments in the character string, and the product detection data is the data of the bit segments in the character string except the preset bit segments. 3. The method of claim 2, It is characterized by: The prompt based on the verification result includes the inconsistency between the product detection data and the local test product data in the lower-level controller, and/or the inconsistency between the judgment data and the lower-level controller. An alarm will be issued when the preset data is inconsistent. 4. A method for verifying helium inspection data, used in the upper-level controller of the helium inspection machine, It is characterized by: include: Obtain judgment data of product testing data of test products; Obtain all or part of the helium detection data, where the all or part of the helium detection data includes the product detection data and the judgment data; Send all or part of the helium detection data as a string; Wherein, the helium inspection machine also includes a lower-level controller, the upper-level controller is communicatively connected with the lower-level controller, and the lower-level controller is used to verify the helium inspection data according to any one of claims 1-3. method to verify all or part of the helium detection data described. 5. An electronic device, It is characterized by: include: at least one processor; a memory communicatively connected to at least one of said processors; The memory stores a computer program that can be executed by the processor. When the computer program is executed by the processor, the method for verifying helium detection data as described in any one of claims 1-3 is implemented. Or, implement the method for verifying helium detection data as claimed in claim 4. 6. A non-volatile computer-readable storage medium on which a computer program is stored, It is characterized by: When the computer program is executed, the method for verifying helium detection data as described in any one of claims 1 to 3 is implemented, or the method for verifying helium detection data as claimed in claim 4 is implemented. 7. A helium detection machine, It is characterized by: include: organism; A lower-level controller and an upper-level controller, the lower-level controller and the upper-level controller are both arranged on the body, and the lower-level controller and the upper-level controller are communicatively connected; Wherein, the lower-level controller is used to perform the method of verifying helium inspection data as described in any one of claims 1-3, and the upper-level controller is used to perform the method of verifying helium inspection data as claimed in claim 4. method. | 比亚迪股份有限公司
921 | CN118392400A | Granted | BYD CO LTD | Detection of fluid at leakage point¦Programme control in sequence/logic controllers | 2024-06-28 | 2024-07-26 | Method for verifying helium detection data, electronic equipment, storage medium and helium detection machine | The invention discloses a method for verifying helium detection data, electronic equipment, a storage medium and a helium detection machine, the method for verifying helium detection data is used for a lower-level controller of the helium detection machine, and the method comprises the following steps: obtaining all or part of helium detection data of a test product returned by an upper-level controller of the helium detection machine, the all or part of helium detection data being a character string; obtaining a verification result of all or part of helium detection data; and prompting according to the verification result. According to the helium detection data verification method for the lower-level controller of the helium detection machine, secondary verification can be carried out on the data stored by the upper-level controller on a test site, the time for receiving the data can be greatly shortened, and waste of production takt due to the fact that the data are received one by one is avoided. | Technical field [0001] The invention relates to the technical field of battery detection, and in particular to a method for verifying helium detection data, electronic equipment, storage media and helium detection machines. Background technique [0002] In the manufacturing of lithium batteries, battery helium testing is a very important process. Battery helium testing refers to a technology that detects the concentration of helium gas leaked from the battery during the testing process to determine whether there are potential safety hazards in the battery. During battery production, there may be defects such as incomplete welds, tiny cracks or pores inside the battery, which may cause electrolyte leakage inside the battery. The concentration of helium leaked from the battery during the detection process is positively related to the safety of the battery. That is, the higher the concentration of helium leaked from the battery, the greater the safety risk of the battery. Therefore, by detecting the leaked helium concentration, you can effectively determine whether the battery has potential safety hazards. Helium detection equipment is usually used to detect helium concentration. [0003] In the existing technology, the helium inspection machine has very high requirements for data recording, requiring the data to be accurate and unique, so it needs to be checked with the software when uploading. Currently, the on-site machine does not perform secondary verification with the data saved by the software, and the software Sending the saved data back to the PLC (Programmable Logic Controller) controller one by one will take too much time and affect equipment productivity. Contents of the invention [0004] The present invention aims to solve at least one of the technical problems existing in the prior art. To this end, the first object of the present invention is to propose a method for verifying helium inspection data of a lower-level controller of a helium inspection machine, so that the data saved by the upper-level controller can be verified twice at the test site. , it can also significantly reduce the time for receiving data and avoid the waste of production rhythm caused by receiving data one by one. [0005] The second object of the present invention is to provide a method for verifying helium detection data for an upper-level controller of a helium detection machine. [0006] The third object of the present invention is to provide an electronic device. [0007] The fourth object of the present invention is to provide a non-volatile readable storage medium. [0008] The fifth object of the present invention is to provide a helium detection machine. [0009] In order to achieve the above object, the method for verifying helium inspection data proposed by the first embodiment of the present invention is used for a lower-level controller of a helium inspection machine, including: obtaining all or all test products returned by the upper-level controller of the helium inspection machine. Partial helium detection data, the whole or part of the helium detection data is a string; the verification result of the whole or part of the helium detection data is obtained; and prompts are given according to the verification result. [0010] According to the method for verifying helium inspection data proposed by the embodiment of the present invention, the lower-level controller of the helium inspection machine can obtain all or part of the helium inspection data of the test product returned by the upper-level controller of the helium inspection machine at one time. Strings can greatly reduce the time for receiving data and avoid the waste of production beats caused by receiving data one by one. And by verifying the string, the data saved by the upper-level controller can be verified twice at the test site, which can prevent the abnormal storage of product detection data and the outflow of test products with abnormal data. [0011] In some embodiments of the present invention, all or part of the helium detection data includes product detection data of the test product; the verification result includes: the product detection data and the local test product in the lower-level controller The data is compared to the comparison results. [0012] In some embodiments of the present invention, all or part of the helium detection data also includes the judgment data of the upper-level controller regarding the product detection data; the verification results also include: the judgment data and the lower-level controller's judgment data. Comparison results of preset data in the controller. [0013] In some embodiments of the present invention, the judgment data includes at least one of a duplicate code judgment value for whether the product detection data is duplicated and an abnormality judgment value for whether the product detection data is abnormal. [0014] In some embodiments of the present invention, the product detection data includes at least one of product identity data, product leakage rate, and product test results. [0015] In some embodiments of the present invention, the product detection data and the judgment data are obtained by the lower-level controller splitting the string. [0016] In some embodiments of the present invention, the judgment data is the data of a preset bit segment in the character string, and the product detection data is the data of a bit segment in the character string other than the preset bit segment. . [0017] In some embodiments of the present invention, prompting based on the verification results includes when the product detection data is inconsistent with the local test product data in the lower-level controller, and/or when the judgment data is inconsistent with the An alarm will be issued when the preset data in the lower-level controller is inconsistent. [0018] In order to achieve the above purpose, the method for verifying helium detection data proposed by the second embodiment of the present invention is used for the upper-level controller of the helium detection machine, including: obtaining judgment data of the product detection data of the test product; obtaining all or part of the helium detection data The whole or part of the helium detection data includes the product detection data and the judgment data; the whole or part of the helium detection data is sent as a string. [0019] According to the method for verifying helium inspection data proposed by the embodiment of the present invention, the upper-level controller of the helium inspection machine combines the product inspection data and the judgment data into a string and sends it to the lower-level controller for verification. The combined The string is only sent once. Compared with sending data one by one, it can greatly reduce the time of sending data and avoid waste of production rhythm. In addition, after obtaining the product detection data of the test product, the judgment data of the product detection data is also obtained, which can facilitate the subsequent secondary verification process on site. It can not only judge whether the data saved by the superior controller is consistent with what was sent , and can also verify the judgment data of the product detection data obtained by the superior controller. If there is data abnormality, the source of the abnormal data can be further determined. [0020] In some embodiments of the present invention, the judgment data includes at least one of a duplicate code judgment value for whether the product detection data is duplicated and an abnormality judgment value for whether the product detection data is abnormal. [0021] In some embodiments of the present invention, the product detection data includes at least one of product identity data, product leakage rate, and product test results. [0022] In order to achieve the above object, a third embodiment of the present invention proposes an electronic device, including: at least one processor; a memory communicatively connected to at least one of the processors; the memory stores information that can be executed by the processor. A computer program. When the computer program is executed by the processor, the method for verifying helium detection data as described in the first embodiment above is implemented, or the verification method as described in the second embodiment above is implemented. Methods for helium detection data. [0023] According to the electronic device proposed by the embodiment of the present invention, when the computer program stored in the memory is executed by the processor, the time for the lower-level controller of the helium detection machine to receive data can be greatly reduced, and by verifying the string, The test site can realize the secondary verification of the data saved by the upper-level controller, which can prevent the abnormal storage of product detection data and the outflow of test products with abnormal data. And, for the upper-level controller of the helium inspection machine, the product detection data and judgment data are combined into a string and sent only once. Compared with sending data one by one, it can greatly reduce the time of sending data and avoid waste of production rhythm. . Moreover, when obtaining the product inspection data of the test product, it can not only verify the data saved by the upper-level controller, but also verify the judgment data of the product inspection data obtained by the upper-level controller. If there is an abnormality in the data, it can Further determine the source of abnormal data. [0024] In order to achieve the above object, the fourth embodiment of the present invention proposes a non-volatile computer-readable storage medium on which a computer program is stored. When the computer program is executed, the implementation is as described in the first embodiment above. A method for verifying helium detection data, or implementing a method for verifying helium detection data as described in the second embodiment above. [0025] When the computer program of the non-volatile computer-readable storage medium proposed according to the embodiment of the present invention is executed, the time for receiving data can be greatly reduced for the lower-level controller of the helium detection machine, and by verifying the character string, it can Prevent product testing data from being saved abnormally and test products with abnormal data from leaking out. Also, for the upper-level controller of the helium inspection machine, the product detection data and judgment data are combined into a string and sent only once. Compared with sending data one by one, it can greatly reduce the time of sending data and avoid waste of production rhythm. . Moreover, when obtaining the product inspection data of the test product, it can not only verify the data saved by the upper-level controller, but also verify the judgment data of the product inspection data obtained by the upper-level controller. If there is an abnormality in the data, it can Further determine the source of abnormal data. [0026] In order to achieve the above object, the fourth embodiment of the present invention proposes a helium detection machine, which includes: a body; a lower-level controller and an upper-level controller, the lower-level controller and the upper-level controller are both arranged on the body, And the lower-level controller and the upper-level controller are communicatively connected. [0027] According to the helium detection machine proposed in the embodiment of the present invention, the lower-level controller and the upper-level controller are connected through communication. The lower-level controller can judge the upper-level control by verifying a string of all or part of the helium detection data sent back by the upper-level controller. Whether the product detection data saved by the device is consistent with that sent, it can greatly reduce the time of data interaction, avoid the waste of production rhythm by sending data one by one, and prevent the abnormal storage of product detection data and the outflow of test products with abnormal data. Ensure equipment productivity. [0028] Additional aspects and advantages of the invention will be set forth in part in the description which follows, and in part will be obvious from the description, or may be learned by practice of the invention. Description of drawings [0029] The above and/or additional aspects and advantages of the present invention will become apparent and readily understood from the description of the embodiments taken in conjunction with the following drawings, in which: figure 1 It is a flow chart of a method for verifying helium detection data according to another embodiment of the present invention; figure 2 It is a schematic diagram in which all or part of the helium detection data is a string according to an embodiment of the present invention; image 3 It is a schematic diagram of splitting a string according to an embodiment of the present invention; Figure 4 It is a schematic diagram of verifying a character string according to an embodiment of the present invention; Figure 5 It is a flow chart of a method for verifying helium detection data according to another embodiment of the present invention; Figure 6 It is a flow chart of a method for verifying helium detection data according to another embodiment of the present invention; Figure 7 is a block diagram of an electronic device according to an embodiment of the present invention; Figure 8 This is a block diagram of a helium detection machine according to an embodiment of the present invention. [0030] Reference signs: Electronic equipment 100; Helium detection machine 10; Body 1, lower controller 2, upper controller 3; Processor 101, memory 102. Detailed ways [0031] The embodiments of the present invention are described in detail below. The embodiments described with reference to the drawings are exemplary. The embodiments of the present invention are described in detail below. [0032] Reference below Figure 1-Figure 4 A method for verifying helium detection data for a lower-level controller of a helium detection machine according to an embodiment of the present invention is described. [0033] The test product may be a lithium battery, and embodiments of the present invention may be used to test the sealing performance of the lithium battery. This method of verifying helium detection data is used for the lower-level controller of the helium detection machine. Specifically, the lower-level controller can be a PLC controller inside the helium detection machine. When testing the sealing of the test product, the product detection data of the test product can be obtained through the leakage detector. The PLC controller can read the leakage detector in real time to obtain After the battery test is completed, the product detection data will be sent to the upper-level controller of the helium inspection machine for storage and upload. [0034] like figure 1 is a flowchart of a method for verifying helium detection data according to an embodiment of the present invention, wherein the method for verifying helium detection data includes steps S1-S3, specifically as follows. [0035] S1: Obtain all or part of the helium detection data of the test product returned by the upper-level controller of the helium detection machine. All or part of the helium detection data is a string. [0036] It can be understood that in actual test conditions, the lower-level controller of the helium detection machine will obtain the helium detection data and upload it to the upper-level controller. The lower-level controller uploads a lot of data, such as various detection data, parameter settings, etc. Fixed value, etc. All or part of the helium detection data returned by the superior controller proposed in the embodiment of the present invention is mainly aimed at some important data that can determine the qualification of the detection battery, such as battery leakage rate, detection time, detection results, etc. [0037] In some embodiments of the invention, all or part of the helium detection data includes product detection data of the test product. Among them, the product testing data includes at least one of product identity data, product leakage rate and product test results. Specifically, the product detection data may include product barcodes, product leakage rates, and product test results. [0038] In other embodiments of the present invention, all or part of the helium detection data also includes the upper-level controller's judgment data on the product detection data. The judgment data includes at least one of a duplicate code judgment value for whether the product detection data is duplicated and an abnormality judgment value for whether the product detection data is abnormal. Among them, the judgment data is the judgment result of the upper-level controller based on the received product detection data, and the judgment result of the product detection data and the product detection data are combined into a string. Among them, the judgment data is the data of the preset bit segments in the string, and the product detection data is the data of the bit segments in the string except the preset bit segments. [0039] Further, as figure 2 shown is a schematic diagram in which all or part of the helium detection data is a string according to an embodiment of the present invention. In the following, the test product is a battery as an example. The string rules received by the lower-level controller are: battery barcode/battery leakage rate/battery test result/whether the code is repeated/whether the data is abnormal, and the string is compared by the lower-level controller. Perform verification. [0040] S2, obtain the calibration results of all or part of the helium detection data. [0041] Among them, when verifying all or part of the helium detection data, the string can be identified and split first. For example, you can follow figure 2 The string rules shown in split the string into product detection data and judgment data, for example, split the string into "battery barcode/battery leakage rate/battery test result", "whether the code is repeated" and "whether the data is abnormal" "three parts, or you can also split the string into five parts: "battery barcode", "battery leakage rate", "battery test result", "whether the code is repeated" and "whether the data is abnormal". There is no splitting method here. Make specific restrictions. [0042] Furthermore, each item of split data can be verified separately, and the verification results can be obtained. [0043] S3, prompt based on the verification results. [0044] Among them, after verification, it is determined that the product detection data and judgment data are normal according to the verification results, then the test product is considered normal, and a prompt message containing the normality of the test product can be sent, and/or the product detection data and judgment data are determined based on the verification results. If at least one abnormality in the data is determined, the test product is considered to be abnormal, and a prompt message containing the abnormality of the test product can be sent. [0045] According to the method for verifying helium inspection data proposed by the embodiment of the present invention, the lower-level controller of the helium inspection machine can obtain all or part of the helium inspection data of the test product returned by the upper-level controller of the helium inspection machine at one time. Strings can greatly reduce the time of data interaction and avoid the waste of production beats caused by sending data one by one. And by verifying the string, the data saved by the upper-level controller can be verified twice at the test site to prevent abnormal data storage and/or outflow of test products with abnormal data. [0046] In some embodiments of the present invention, the product detection data and judgment data are obtained by splitting the string by the lower-level controller. Specifically, it can be combined with image 3 Understand the process of splitting a string in the embodiment of the present invention, image 3 is a schematic diagram of splitting a string according to an embodiment of the present invention, wherein: image 3 The string rules received in are: battery barcode/battery leakage rate/battery test results/whether the code is repeated/whether the data is abnormal. [0047] For example, when the lower-level controller receives the string, it can use the LEN instruction to identify the length of the string, identify the number of digits in the string length, and confirm the split point after identifying the number of digits in the string, such as Determine split point 1 and split point 2, and then use the MID instruction to split the data in parallel according to the barcode length, thereby reducing the time required to process the data. Among them, the LEN instruction is an instruction of the lower-level controller, that is, the PLC controller, and is used to identify the number of digits in the string. The MID instruction is used to split the string at a fixed number of digits, which is the split point. It can be understood that the instructions set by the lower-level controller when identifying and splitting the received string are not limited to the above two types. This is only an example without specific limitations. [0048] According to the method for verifying helium detection data of the lower-level controller of the helium detection machine proposed by the embodiment of the present invention, in the actual measurement on site, through the parallel splitting and processing of the data, the data processing time can be greatly reduced, and only The de-verification of product detection data can be completed in 100ms, without affecting the normal production rhythm of the equipment at all, and ensuring the accuracy of the data. [0049] In some embodiments, the verification results include comparison results of product detection data and local test product data in the lower-level controller. And, in other embodiments, the verification result also includes a comparison result between the judgment data and the preset data in the lower-level controller. Among them, the judgment data is the data of the preset bit segments in the string, and the product detection data is the data of the bit segments in the string except the preset bit segments. [0050] Figure 4 is a schematic diagram of verifying a string according to an embodiment of the present invention. Figure 4 The string shown in is an example. "Battery barcode/battery leakage rate/battery test result" is the product detection data, and "whether the code is repeated" and "whether the data is abnormal" are judgment data. Compare the product detection data with the local test product data in the lower-level controller, and compare the judgment data with the preset data in the lower-level controller. [0051] Specifically, in some embodiments, prompting based on the verification results includes when the product detection data is inconsistent with the local test product data in the lower-level controller, and/or when the judgment data is inconsistent with the preset data in the lower-level controller. Call the police. That is to say, compare each important data split in the above string with the local test product data and judgment data in the lower-level controller, and determine whether the comparison results are consistent. If all comparison results are consistent, it confirms that the test product is normal. If at least one of the comparison results is inconsistent, the test product is considered abnormal, an alarm will be issued for the abnormal data part, and the machine will be shut down manually for inspection, thereby preventing data anomalies. In addition, the abnormal test product is determined to be discarded based on the abnormal comparison results. [0052] An embodiment of the present invention also provides a method for verifying helium detection data for an upper-level controller of a helium detection machine. Combined below figure 2 and Figure 5 Understand the method for verifying helium detection data for the upper-level controller of the helium detection machine according to the embodiment of the present invention. [0053] Among them, the upper-level controller of the helium inspection machine, as the upstream control end of the lower-level controller, has the functions of data storage and data judgment. Since the helium inspection machine has very high requirements for data recording, it is required to upload it to the product detection in the upper-level controller. The data must be accurate and unique. The product detection data uploaded to the superior controller should be verified to meet the accuracy requirements of the data. [0054] like Figure 5 is a flow chart of a method for verifying helium detection data according to another embodiment of the present invention, wherein the method for verifying helium detection data includes steps S10-S30, specifically as follows. [0055] S10: Obtain the judgment data of the product detection data of the test product. [0056] S20: Obtain all or part of the helium detection data, which includes product detection data and judgment data. [0057] Specifically, after the superior controller saves the product detection data, it will further obtain the judgment data of the product detection data of the tested product based on the product detection data; where the product detection data includes product identity data, product leakage rate and product test results. At least one item, specifically, the product detection data may include product barcodes, product leakage rates and product test results. [0058] In some other embodiments, the judgment data includes at least one of a duplicate judgment value for whether the product detection data is duplicated and an abnormality judgment value for whether the product detection data is abnormal. The judgment data in the embodiment of the present invention includes a duplicate code judgment value for whether the product detection data is duplicated and an abnormality judgment value for whether the product detection data is abnormal. [0059] S30, send all or part of the helium detection data as a string. [0060] Among them, the superior controller will combine the received product barcode, product leakage rate, product test results, duplicate code judgment value of whether the product detection data is duplicated, and abnormal judgment value of whether the product detection data is abnormal, as follows: figure 2 A string is shown, and the string rules fed back are: battery barcode/battery leakage rate/battery result/whether the code is repeated/whether the data is abnormal. The above data combination is sent back to the lower-level controller at once for de-verification. Compared with the upper-level controller returning all or part of the helium detection data to the lower-level controller one by one, and sending each piece of data to the lower-level controller one by one, it generally takes about 100MS~200MS to combine all or part of the helium detection data into one character. The string only needs to be sent once, and the time only takes about 100MS. Therefore, sending a string at once can greatly reduce the data sending time. [0061]According to the method for verifying helium inspection data proposed by the embodiment of the present invention, the upper-level controller of the helium inspection machine combines the product inspection data and the judgment data into a string and sends it to the lower-level controller for verification. The combined The string is only sent once. Compared with sending data one by one, it can greatly reduce the time of data interaction and avoid waste of production rhythm. In addition, after obtaining the product detection data of the test product, the judgment data of the product detection data is also obtained, which can facilitate the subsequent verification process, not only to judge whether the data saved by the superior controller is consistent with the sent one, but also to judge whether the data saved by the superior controller is consistent with that sent. The judgment data of the product detection data obtained by the upper-level controller is verified. If there is an abnormality in the data, the source of the abnormal data can be further determined. [0062] In some embodiments of the invention, this may be combined with Figure 6 Understand the data interaction process between the upper-level controller and the lower-level controller in the embodiment of the present invention, Figure 6 This is a flow chart of a method for verifying helium detection data according to another embodiment of the present invention. The method for verifying helium detection data includes steps S101-S106, specifically as follows. [0063] S101, the lower-level controller sends product detection data to the upper-level controller for storage. [0064] S102: After the superior controller saves the product detection data, it obtains the judgment data of the product detection data. [0065] S103, the upper-level controller sends all or part of the helium detection data in a string. Among them, all or part of the helium detection data includes product detection data and judgment data. [0066] S104: After receiving the string, the lower-level controller identifies and splits the string into digits. [0067] S105: The lower-level controller compares the split product detection data and judgment data with local test product data and preset data. [0068] S106. Determine whether the comparison result is abnormal. If the judgment result is yes, execute step S107 to issue an alarm and manually stop the machine for inspection. If the judgment result is no, the process ends. [0069] According to the method for verifying helium inspection data proposed by the embodiment of the present invention, the lower-level controller of the helium inspection machine can obtain one character of all or part of the helium inspection data of the test product returned by the upper-level controller of the helium inspection machine at one time String, can greatly reduce the time of data interaction and avoid the waste of production rhythm caused by sending data one by one. And by verifying the string, the data saved by the upper-level controller can be verified twice at the test site, which can prevent the abnormal storage of product detection data and the outflow of test products with abnormal data. And, for the upper-level controller of the helium inspection machine, the product detection data and judgment data are combined into a string and sent to the lower-level controller for verification. The combined string is only sent once. Compared with sending data one by one, It can greatly reduce the time of data interaction and avoid waste of production rhythm. Moreover, when obtaining the product inspection data of the test product, it can not only verify the data saved by the upper-level controller, but also verify the judgment data of the product inspection data obtained by the upper-level controller. If there is an abnormality in the data, it can Further determine the source of abnormal data. [0070] In some embodiments of the present invention, an electronic device is also proposed, such as Figure 7 shown is a block diagram of an electronic device according to an embodiment of the present invention, wherein the electronic device 100 includes at least one processor 101 and a memory 102, wherein the memory 102 is communicatively connected with the at least one processor 101. [0071] The memory 102 stores a computer program that can be executed by the processor 101. When the computer program is executed by the processor 101, the method for verifying helium inspection data as proposed in the first embodiment above is implemented, or the method as described in the first aspect above is implemented. The second aspect of the embodiment provides a method for verifying helium detection data. [0072] Acco | 1. A method for verifying helium inspection data, used for the lower-level controller of a helium inspection machine, It is characterized by: include: Obtain all or part of the helium detection data of the test product returned by the upper-level controller of the helium detection machine, where all or part of the helium detection data is a string; Obtain the calibration results of all or part of the helium detection data; Prompt based on the verification results. 2. The method according to claim 1, It is characterized by: All or part of the helium detection data includes product detection data of the test product; The verification results include: a comparison result of comparing the product detection data with the local test product data in the lower-level controller. 3. The method of claim 2, It is characterized by: The whole or part of the helium detection data also includes the judgment data of the superior controller regarding the product detection data; The verification result also includes: a comparison result between the judgment data and the preset data in the lower-level controller. 4. The method of claim 3, It is characterized by: The judgment data includes at least one of a duplicate code judgment value for whether the product detection data is duplicated and an abnormality judgment value for whether the product detection data is abnormal. 5. The method of claim 3, It is characterized by: The product detection data includes at least one of product identity data, product leakage rate and product test results. 6. The method of claim 3, It is characterized by: The product detection data and the judgment data are obtained by splitting the character string by the lower-level controller. 7. The method of claim 6, It is characterized by: The judgment data is the data of the preset bit segments in the character string, and the product detection data is the data of the bit segments in the character string except the preset bit segments. 8. The method of claim 4, It is characterized by: The prompt based on the verification result includes the inconsistency between the product detection data and the local test product data in the lower-level controller, and/or the inconsistency between the judgment data and the lower-level controller. An alarm will be issued when the preset data is inconsistent. 9. A method for verifying helium inspection data, used in the upper-level controller of a helium inspection machine, It is characterized by: include: Obtain judgment data of product testing data of test products; Obtain all or part of the helium detection data, where the all or part of the helium detection data includes the product detection data and the judgment data; Send all or part of the helium detection data as a string. 10. The method of claim 9, It is characterized by: The judgment data includes at least one of a duplicate code judgment value for whether the product detection data is duplicated and an abnormality judgment value for whether the product detection data is abnormal. 11. The method of claim 9, It is characterized by: The product detection data includes at least one of product identity data, product leakage rate and product test results. 12. An electronic device, It is characterized by: include: at least one processor; a memory communicatively connected to at least one of said processors; The memory stores a computer program that can be executed by the processor. When the computer program is executed by the processor, the method for verifying helium detection data as described in any one of claims 1-8 is implemented. Or, implement the method for verifying helium detection data as described in any one of claims 9-11. 13. A non-volatile computer-readable storage medium on which a computer program is stored, It is characterized by: When the computer program is executed, the method for verifying helium inspection data as described in any one of claims 1-8 is implemented, or the method for verifying helium inspection data as described in any one of claims 9-11 is implemented. method. 14. A helium detection machine, It is characterized by: include: organism; A lower-level controller and an upper-level controller are both arranged on the machine body, and the lower-level controller and the upper-level controller are communicatively connected. | 比亚迪股份有限公司
922 | CN118380570B | Granted | BYD CO LTD | Secondary cells¦Positive electrodes¦Phosphorus compounds | 2024-06-19 | 2024-10-11 | Lithium-containing phosphate material, lithium-ion battery cathode and preparation method and application | The present disclosure relates to a lithium-containing phosphate material, a lithium-ion battery positive electrode, a preparation method and an application. The lithium-containing phosphate material includes lithium-containing phosphate micron-sized particles with pores on the surface. The lithium-containing phosphate micron-sized particles The pores are embedded with lithium-containing phosphate nanoparticles. When the lithium-containing phosphate material of the present disclosure is applied to the cathode material layer of a lithium-ion battery, it has more reactive sites, can increase the compaction density and porosity of the cathode material layer, and provides a transmission channel for lithium ions for the electrolyte. The reversible capacity of the lithium-ion battery is high and the rate performance of the battery is better. | Technical field [0001] The present disclosure relates to the technical field of lithium ion batteries, and specifically to a lithium-containing phosphate material, a lithium ion battery cathode, a preparation method and application. Background technology [0002] Lithium Iron Phosphate (LiFePO 4 ) As a cathode material for lithium batteries, it has the advantages of good structural stability, high safety, and good cycle performance. It has been widely used in lithium-ion batteries for power units of new energy vehicles. Lithium iron manganese phosphate cathode material (LiMn x Fe 1-x PO 4 , 0<x<1) is the use of manganese to partially replace LiFePO 4 A new material formed from iron in the cathode material. Such doping improves LiFePO 4 voltage platform to further enhance its energy density, therefore it has received key research attention. [0003] Lithium iron manganese phosphate materials have the problem of slow electron/ion conductivity. Nano-modification is an important technology to improve the electron/ion conductivity rate of lithium iron manganese phosphate materials. The use of nanosized lithium iron manganese phosphate particles can increase the specific surface area of ​​the cathode material, fully contact the electrolyte and the cathode material, increase the number of reaction active sites, and greatly shorten the Li + The transmission distance improves the reversible capacity and rate performance of the battery. However, nanosized lithium iron manganese phosphate particles have a high surface energy and are prone to agglomeration, making it difficult to disperse evenly in the slurry during the preparation process of the pole piece. In addition, the increase in the specific surface area of ​​the nanometer cathode material will make the cathode material easily absorb water. When water comes into contact with the hydrophilic Li on the surface of the cathode material, a lithium reaction will occur, which will affect the storage capacity retention rate of the battery. In addition, the alkaline substances generated by the lithiation reaction will undergo an elimination reaction with the binder polyvinylidene fluoride. The generated double bonds cause a cross-linking reaction between the molecular chains of the binder polyvinylidene fluoride to form a gel, resulting in the formation of a positive electrode material. The coating properties on the aluminum foil are poor or gel pits are formed, which hinders the migration of lithium ions, causing risks such as uneven current distribution and lithium precipitation. In short, existing LiMn x Fe 1-x PO 4 It is difficult for the material to achieve a balance between the number of active sites, material water absorption and ion conduction rate, thus affecting the further improvement of the battery's reversible capacity and rate performance. Contents of the invention [0004] The purpose of this disclosure is to provide a lithium-containing phosphate material, a lithium-ion battery cathode, a preparation method and application. The lithium-containing phosphate material can provide more reaction active sites, and the material has suitable specific surface area and water absorption. It can be used When used in lithium-ion batteries, it can provide sufficient lithium-ion transmission channels and improve the reversible capacity and rate performance of the battery while reducing the risk of gelation. [0005] In order to achieve the above object, a first aspect of the present disclosure provides a lithium-containing phosphate material. The lithium-containing phosphate material includes lithium-containing phosphate micron-sized particles with pores on the surface. The lithium-containing phosphate micron-sized particles have pores. Embedded with nanoscale particles of lithium-containing phosphate. [0006] Optionally, the D of the lithium-containing phosphate micron-sized particles 50 Particle size and D of the lithium-containing phosphate nanoparticles 50 The ratio of particle sizes is 5~10. [0007] Optionally, the D of the channels of the lithium-containing phosphate micron-sized particles 50 Pore ​​size and D of the lithium-containing phosphate nanoparticles 50 The ratio of particle sizes is 0.8~1. [0008] Optionally, the D of the lithium-containing phosphate nanoparticles 50 The particle size is 0.5~0.9μm. [0009] Optionally, the D of the lithium-containing phosphate micron-sized particles 50 The particle size is 2.5~10μm, and the D of the pore channel 50 The pore diameter is 0.4~0.9μm. [0010] Optionally, the lithium-containing phosphate material has a porosity of 10% to 15%. [0011] Optionally, the lithium-containing phosphate micron-sized particles have LiA x B 1-x PO 4 The chemical formula of , where A is one or more of Ti, V, Mn, Fe, Co and Ni, B is one or more of Ti, V, Mn, Fe, Co and Ni, x is 0 Any value between ~1; [0012] The lithium-containing phosphate nanoparticles have LiA y B´ 1-y PO 4 The chemical formula of , where A´ is one or more of Ti, V, Mn, Fe, Co and Ni, B´ is one or more of Ti, V, Mn, Fe, Co and Ni, y It is any value between 0 and 1. [0013] A second aspect of the present disclosure provides a method for preparing lithium-containing phosphate materials. The preparation method includes the following steps: [0014] (1) Mix the first lithium source, the first metal source and the first phosphorus source, and perform a first pre-sintering on the resulting mixture to obtain a first pre-sintered product; combine the first pre-sintered product, the first carbon source and The pore-forming agent is subjected to the first and second sintering, and the first and second sintering products are subjected to the first crushing treatment or the first granulation treatment to obtain lithium-containing phosphate micron-sized particles; [0015] Mix the second lithium source, the second metal source and the second phosphorus source, and perform a second pre-sintering on the resulting mixture to obtain a second pre-sintered product; perform a second secondary sintering on the second pre-sintered product and the carbon source , subjecting the second secondary sintering product to a second crushing treatment or a second granulation treatment to obtain lithium-containing phosphate nanoparticles; [0016] (2) Mix the lithium-containing phosphate nanoparticles and the lithium-containing phosphate micron-sized particles. [0017] Optionally, each of the first metal source and the second metal source is a compound containing one or more elements among Ti, V, Mn, Fe, Co and Ni; the first carbon source and the second carbon source The sources are each selected from one or more of sucrose, glucose, citric acid, phenolic resin, starch and carbon black. [0018] Optionally, in step (1), the mass of the pore-forming agent accounts for 1 to 5% of the total mass of the first pre-sintered product and the pore-forming agent; the pore-forming agent is selected from ethanol, oxalic acid, and hydrogen carbonate. One or more of ammonium, ammonium carbonate, urea and ammonium chloride. [0019] Optionally, in step (1), the conditions for the first pre-sintering include: performing it in an inert atmosphere, the pre-sintering temperature is 500~650°C, and the pre-sintering time is 2~6 hours; [0020] The conditions for the first and second sintering include: performing it in an inert atmosphere, the sintering temperature is 710~900°C, and the sintering time is 6~12h; [0021] The conditions for the first crushing treatment include: using a ball mill to crush the first and second sintering products, the ball milling speed is 400~500r/min, and the ball milling time is 8~10h; [0022] The conditions for the first granulation treatment include: the feed air pressure is 0.8~1.2MPa, the inert protective gas flow is 30~50L/min, the gas preheating temperature is 100~150°C, and the feed solid content is 45~55% . [0023] Optionally, in step (1), the conditions for the second pre-sintering include: performing it in an inert atmosphere, the pre-sintering temperature is 500~650°C, and the pre-sintering time is 2~6 hours; [0024] The conditions for the second secondary sintering include: performing it in an inert atmosphere, the sintering temperature is 600~700°C, and the sintering time is 4~8h; [0025] The conditions for the second crushing treatment include: using a ball mill to crush the second secondary sintering product, the ball milling speed is 450~600r/min, and the ball milling time is 10~15h; [0026] The conditions for the second granulation treatment include: the feed air pressure is 1~1.5MPa, the inert protective gas flow is 40~60L/min, the gas preheating temperature is 100~150°C, and the feed solid content is 45~55% . [0027] Optionally, in step (2), the mixing is solid phase mixing, and is performed under stirring conditions, the stirring rate is 500~1200rpm, the mixing temperature is 25~35°C, and the mixing The time is 30~60min. [0028] Optionally, in step (2), D of the lithium-containing phosphate nanoparticles 50 The particle size is 0.5~0.9μm; the D of the lithium-containing phosphate micron-sized particles 50 The particle size is 2.5~10 μm; the D of the lithium-containing phosphate micron-sized particles 50 The particle size is D of lithium-containing phosphate nanoparticles 50 5~10 times the particle size. [0029] A third aspect of the disclosure provides a lithium-containing phosphate material prepared by the preparation method described in the second aspect of the disclosure. [0030] A fourth aspect of the present disclosure provides a method for preparing a lithium-ion battery cathode. The method includes: mixing a lithium-containing phosphate material, a conductive agent, a binder and a solvent to form a cathode slurry; making the cathode slurry Forming a positive electrode slurry layer on the positive electrode current collector, removing the solvent in the positive electrode slurry layer to form a positive electrode sheet including a positive electrode material layer; [0031] Wherein, the lithium-containing phosphate material is the lithium-containing phosphate material described in the first aspect of the disclosure and the third aspect of the disclosure. [0032] Optionally, the method further includes: performing shearing treatment on the cathode slurry before forming the cathode slurry layer. The conditions for the shearing treatment include: a shearing rate of 4000 to 8000 rpm, and the shearing treatment The temperature is 20~35℃. [0033] Optionally, the mass ratio of the lithium-containing phosphate micron-sized particles and the lithium-containing phosphate nano-sized particles is 1: (50~200). [0034] A fifth aspect of the disclosure provides a lithium ion battery cathode prepared by the method described in the fourth aspect of the disclosure. [0035] A sixth aspect of the disclosure provides a lithium-ion battery cathode. The cathode includes a current collector and a cathode material layer; a lithium-containing phosphate material is distributed in the cathode material layer; wherein the lithium-containing phosphate material is the material of the present disclosure. The lithium-containing phosphate material of the first aspect and/or the third aspect of the disclosure. [0036] Optionally, the porosity of the cathode material layer is 15% to 25%. [0037] Optionally, the cathode material layer also contains cathode material nanoparticles; [0038] The cathode material nanoparticles have LiA´´ z B´´ 1-z PO 4 The chemical formula of , where A´´ is one or more of Ti, V, Mn, Fe, Co and Ni, B´´ is one or more of Ti, V, Mn, Fe, Co and Ni , z is any value between 0 and 1; [0039] The mass ratio of the positive electrode material nanoparticles to the lithium-containing phosphate material is (50~200):1. [0040]A seventh aspect of the disclosure provides a lithium-ion battery, including the lithium-ion battery cathode described in the sixth aspect of the disclosure. [0041] Through the above technical solution, the lithium-containing phosphate material of the present disclosure includes lithium-containing phosphate nanoparticles and lithium-containing phosphate micron-sized particles with pores on the surface, and the nano-sized particles are embedded in the pores of the surface-porous micron-sized particles, An embedded lithium-containing phosphate material is formed; the surface of the lithium-containing phosphate material has pores, which increases the porosity of the material, forms more reactive sites, and can provide more lithium ion transmission channels. Moreover, the pores of micron-sized particles are embedded with nano-sized particles. Compared with cathode materials using nanosized particles, the lithium-containing phosphate material of the present disclosure has lower water absorption and surface energy, and can avoid particles in the preparation of cathode slurry. It can agglomerate, avoid lithiation reaction with water, and facilitate the dispersion of binder and conductive agent. It can inhibit cross-linking and gelation during the pulping process and improve the uniformity of distribution of each component in the cathode material layer. The lithium-ion battery cathode of the present disclosure contains the above-mentioned lithium-containing phosphate material, which has a balanced number of active sites, specific surface area and water absorption, and the pores of micron-sized particles can increase the porosity of the cathode material and serve as an electrolyte Provides lithium ion transmission channels to improve the rate performance of lithium-ion batteries without gelling; the mutual gradation of micron-sized particles and nano-sized particles can increase the compaction density of the cathode material layer, thereby increasing the reversible capacity of lithium-ion batteries . [0042] Other features and advantages of the present disclosure will be described in detail in the detailed description that follows. Detailed implementation [0043] Specific embodiments of the present disclosure will be described in detail below. It should be understood that the specific embodiments described here are only used to illustrate and explain the present disclosure, and are not intended to limit the present disclosure. [0044] A first aspect of the present disclosure provides a lithium-containing phosphate material. The lithium-containing phosphate material includes lithium-containing phosphate micron-sized particles with pores on the surface. The lithium-containing phosphate micron-sized particles have lithium-containing phosphate particles embedded in the pores. Phosphate nanoparticles. [0045] The lithium-containing phosphate material of the present disclosure includes lithium-containing phosphate nano-sized particles and lithium-containing phosphate micron-sized particles with pores on the surface. The nano-sized particles are embedded in the pores of the surface-porous micron-sized particles to form embedded lithium-containing phosphate. Phosphate material, the lithium-containing phosphate material has pores on its surface, which increases the porosity of the material, forms more reactive sites, and can provide more lithium ion transmission channels. Moreover, the pores of micron-sized particles are embedded with nano-sized particles. Compared with cathode materials using nanosized particles, the lithium-containing phosphate material of the present disclosure has lower water absorption and surface energy, and can avoid particles in the preparation of cathode slurry. It can agglomerate, avoid the lithiation reaction with water, and facilitate the dispersion of the binder. It can inhibit cross-linking and gelation during the pulping process and improve the uniformity of distribution of each component in the cathode material layer. [0046] According to an embodiment of the present disclosure, the D of the lithium-containing phosphate nanoparticles 50 The particle size is 0.5~0.9μm, preferably 0.6~0.8μm. The above-mentioned embodiment is beneficial to the two particle gradations and provides more reactive sites for the cathode material. [0047] According to an embodiment of the present disclosure, the D of the lithium-containing phosphate micron-sized particles 50 The particle size is 2.5~10 μm, preferably 4~8 μm; the D of the lithium-containing phosphate micron-sized particle channels 50 The pore diameter is 0.4~0.9μm, preferably 0.6~0.8μm. The surface of the lithium-containing phosphate microparticles includes one or more pores, preferably a porous structure. In this disclosure, D 50 Pore ​​diameter refers to the D of openings on the surface 50 diameter. The above embodiments are beneficial to providing a lithium ion transmission channel for the electrolyte, increasing the porosity of the lithium-containing phosphate material, and improving the rate performance of the battery. [0048] According to an embodiment of the present disclosure, the D of the lithium-containing phosphate micron-sized particles 50 Particle size and D of the lithium-containing phosphate nanoparticles 50 The ratio of particle sizes is 5~10. The above embodiment is conducive to the reasonable accumulation of micron-sized particles and nano-sized particles, and is conducive to the gradation of the two types of particles, balancing the pressure compaction and wettability of the pole pieces. When used in batteries, it can meet the requirements of the reversible capacity and rate performance of the battery. . [0049] According to an embodiment of the present disclosure, the D of the pores of the lithium-containing phosphate micron-sized particles 50 Pore ​​size and D of the lithium-containing phosphate nanoparticles 50 The ratio of particle sizes is 0.8~1. The above-mentioned embodiments are beneficial to increasing the porosity of the lithium-containing phosphate material and the positive electrode sheet, providing a lithium ion transmission channel for the electrolyte, and further improving the reversible capacity and rate performance of the battery. [0050] According to the present disclosure, in the lithium-containing phosphate material, the proportion of the lithium-containing phosphate nanoparticles embedded in the pores of the lithium-containing phosphate micron-sized particles is not particularly limited. [0051] According to an embodiment of the present disclosure, the porosity of the lithium-containing phosphate material is 10% to 15%, preferably 12% to 14%. The above-described embodiment is beneficial to increasing the porosity of the positive electrode sheet, providing a lithium ion transmission channel for the electrolyte, and further improving the reversible capacity and rate performance of the battery. In this disclosure, the porosity of the lithium-containing phosphate material refers to the porosity of a single lithium-containing phosphate particle. In practical applications, there may be certain errors in the porosity of lithium-containing phosphate materials. For example, in a specific implementation, based on the total weight of lithium-containing phosphate materials, a single particle with a porosity of 10~15% The mass proportion of the lithium-containing phosphate particles can be more than 95%; in further embodiments, the mass proportion can be more than 96%, more than 97%, or more than 98%. [0052] Furthermore, in the lithium-containing phosphate material provided by the present disclosure, the mass ratio of the lithium-containing phosphate micron-sized particles and the lithium-containing phosphate nano-sized particles can vary within a wide range. The present disclosure does not specify the mass ratio of the two. Limitation, for example, the mass ratio of lithium-containing phosphate micron-sized particles and lithium-containing phosphate nano-sized particles can be 1: (50~200), preferably 1: (50~150). The specific surface area of ​​the lithium-containing phosphate material is 14~20m 2 /g, preferably 14~16m 2 /g. The above embodiment is beneficial to obtain lithium-containing phosphate materials with small specific surface areas, thereby reducing the degree of water absorption of the cathode raw materials; during the mixing and pulping process, since most of the nano-sized particles are embedded in the pores of the micron-sized particles, It does not exist directly in the slurry, so it can reduce the probability of particle agglomeration, facilitate the uniform dispersion of the binder and conductive agent, make each component uniformly distributed, and inhibit cross-linking resulting in gel. The above-mentioned embodiment not only provides more reaction active sites but also increases the compaction density and porosity of the cathode material layer, resulting in a high reversible capacity of the lithium-ion battery and a better rate performance of the battery. [0053] According to an embodiment of the present disclosure, the lithium-containing phosphate micron-sized particles have LiA x B 1-x PO 4 The chemical formula of , where A is one or more of Ti, V, Mn, Fe, Co and Ni, B is one or more of Ti, V, Mn, Fe, Co and Ni, x is 0 Any value between ~1; the lithium-containing phosphate nanoparticles have LiA´ y B´ 1-y PO 4 The chemical formula of , where A´ is one or more of Ti, V, Mn, Fe, Co and Ni, B´ is one or more of Ti, V, Mn, Fe, Co and Ni, y It is any value between 0 and 1. In one embodiment, A is Mn, B is Fe, and the lithium-containing phosphate micron-sized particles have LiMn x Fe 1- x PO 4 The chemical formula of y Fe 1- y PO 4 The chemical formula of , y is any value from 0 to 1. The above-mentioned embodiments are beneficial to improving the rate performance of the battery. [0054] A second aspect of the present disclosure provides a method for preparing lithium-containing phosphate materials. The preparation method includes the following steps: [0055] (1) Mix the first lithium source, the first metal source and the first phosphorus source, and perform a first pre-sintering on the resulting mixture to obtain a first pre-sintered product; combine the first pre-sintered product, the first carbon source and The pore-forming agent is subjected to the first and second sintering, and the first and second sintering products are subjected to the first crushing treatment or the first granulation treatment to obtain lithium-containing phosphate micron-sized particles; [0056] The second lithium source, the second metal source and the second phosphorus source are mixed, and the resulting mixture is subjected to a second pre-sintering to obtain a second pre-sintered product; the second pre-sintered product and the second carbon source are subjected to a second second sintering process. Secondary sintering, subjecting the second secondary sintering product to a second crushing treatment or a second granulation treatment to obtain lithium-containing phosphate nanoparticles; [0057] (2) Mix the lithium-containing phosphate nanoparticles and the lithium-containing phosphate micron-sized particles. [0058] The preparation method of the present disclosure can provide more reactive sites, increase the porosity of the cathode material, and provide a transmission channel for lithium ions for the electrolyte; at the same time, it can improve the performance of the cathode material layer through appropriate gradation of nano-sized particles and micron-sized particles. The compacted density further improves the reversible capacity of lithium-ion batteries and improves the rate performance of the battery. [0059] According to the present disclosure, the compositions of the lithium-containing phosphate micron-sized particles and the lithium-containing phosphate nano-sized particles may be the same or different. Those skilled in the art can understand that in embodiments in which the compositions of nano-sized particles and micron-sized particles are the same, the steps of preparing the first pre-sintered product and the steps of preparing the second pre-sintered product can also be combined, for example, the obtained first pre-sintered product A part of the product is used for the first and second sintering to prepare micron-sized particles, and the other part of the first pre-sintered product is used for the second and second sintering to prepare nano-sized particles. [0060] According to an embodiment of the present disclosure, the first lithium source and the second lithium source are each a compound containing lithium element, and the compound containing lithium element can be selected from the group consisting of lithium carbonate, lithium bicarbonate, lithium dihydrogen phosphate, One or more of lithium hydroxide and lithium oxalate. [0061] According to an embodiment of the present disclosure, each of the first metal source and the second metal source is a compound containing one or more elements among Ti, V, Mn, Fe, Co and Ni; a compound containing Ti element It can be selected from one or more of titanium dioxide, titanium tetrachloride, titanium nitrate, tetraalkoxy titanium and acyl titanium; the compound containing V element can be selected from vanadium pentoxide, ammonium metavanadate and vanadium oxalate One or more of them; the compound containing Mn element can be selected from one or more of manganese carbonate, manganous sulfate, manganese phosphate, manganese nitrate and manganese oxide; the compound containing Fe element can be selected from ferrous oxide , one or more of iron oxide, ferric oxalate, and ferrous acetate; the compound containing Co element can be selected from one or more of cobalt oxide, cobalt carbonate, cobalt chloride, and cobalt acetate; the compound containing Ni element The compound may be selected from one or more of nickel oxide, nickel carbonate, nickel chloride, and nickel acetate. [0062] According to an embodiment of the present disclosure, the first phosphorus source and the second phosphorus source may each be selected from one or more of phosphoric acid, ammonium dihydrogen phosphate, ammonium monohydrogen phosphate, and lithium dihydrogen phosphate. [0063] According to an embodiment of the present disclosure, the first carbon source and the second carbon source may each be selected from organic carbon sources or inorganic carbon sources, and further may be selected from sucrose, glucose, citric acid, phenolic resin, starch and carbon black. one or more of them. [0064]According to an embodiment of the present disclosure, the pore-forming agent is a substance that is easily decomposed into a gas to produce a hole structure in the material. The pore-forming agent can be selected from the group consisting of ethanol, oxalic acid, ammonium bicarbonate, ammonium carbonate, urea, and One or more ammonium chlorides. The above-mentioned embodiments are conducive to making micron-sized particles have a pore structure and are conducive to providing lithium ion transmission channels, so that the lithium-ion battery has a high reversible capacity and a better rate performance of the battery. [0065] In a further embodiment, in step (1), the mass of the pore-forming agent accounts for 1 to 5% of the total mass of the first pre-sintered product and the pore-forming agent, preferably 3% to 5%. The above embodiment is beneficial to forming lithium-containing phosphate micron-sized particles with a more suitable size and number of pores, providing a lithium ion transmission channel for the electrolyte, making the lithium-ion battery have a high reversible capacity and a better rate performance of the battery; in addition, On the one hand, it is beneficial to the embedding of nano-sized particles, reducing the specific surface area of ​​the material, thereby reducing the degree of water absorption of the raw material. During the mixing and pulping process, it can reduce the agglomeration of nano-particles, which is beneficial to the uniform distribution of binders and conductive agents. Inhibiting its cross-linking results in gelation. [0066] In the present disclosure, the amounts of the first/second lithium source, the first/second metal source and the first/second phosphorus source are not particularly limited. Those skilled in the art can calculate the amount according to the chemical formula of the prepared lithium-containing phosphate material. The stoichiometric ratio of each element in the material is fed. The order of steps (1) and (2) of the present disclosure is not particularly limited. For example, those skilled in the art can first prepare lithium-containing phosphate micron-sized particles or first prepare lithium-containing phosphate nano-sized particles. [0067] According to an embodiment of the present disclosure, in step (1), the conditions for the first pre-sintering include: performing it in an inert atmosphere, the inert atmosphere including one of nitrogen, argon, helium and hydrogen or Various; pre-sintering temperature is 500~650℃, preferably 550~600℃, pre-sintering time is 2~6h, preferably 2~4h. The above-mentioned embodiments are conducive to forming micron-sized particles of suitable sizes and suitable pores, providing lithium ion transmission channels, and further improving the rate performance of the battery. [0068] According to an embodiment of the present disclosure, in step (1), the conditions for the first and second sintering include: performing it in an inert atmosphere, the inert atmosphere including one of nitrogen, argon, helium and hydrogen. or more; the sintering temperature is 710~900°C, preferably 750~850°C, and the sintering time is 6~12h, preferably 8~10h. The above-mentioned embodiments are conducive to forming micron-sized particles of suitable sizes and suitable pores, providing lithium ion transmission channels, and further improving the rate performance of the battery. [0069] According to an embodiment of the present disclosure, the first and second sintering products are formed into micron-sized particles of lithium-containing phosphate through the first crushing process. The conditions of the first crushing process can be conventional in the art to enable the sintering product to become micron-sized particles. Conditions of particles. In a further embodiment, the conditions for the first crushing treatment include: using a ball mill to crush the first and second sintering products, the ball milling speed is 400~500r/min, preferably 420~480r/min, The ball milling time is 8 to 10 hours, preferably 8.5 to 9.5 hours. The above-mentioned embodiments are conducive to forming micron-sized particles of suitable sizes and suitable pores, providing lithium ion transmission channels, and further improving the rate performance of the battery. [0070] According to another embodiment of the present disclosure, the first and second sintering products are formed into micron-sized particles through a first granulation process, and the conditions of the first granulation process can be conventional in the art to enable the sintering product to become micron-sized particles. In a further embodiment, the conditions for the first granulation treatment include: the feed gas pressure is 0.8~1.2MPa, preferably 0.9~1.1MPa, and the inert protective gas flow is 30~50L/min, preferably 40~ 45 L/min, the gas preheating temperature is 100~150°C, preferably 120~140°C, and the feed solid content is 45~55%, preferably 48~52%. In a further embodiment, the first granulation process includes mixing the first and second sintering products with a solvent to obtain a slurry with a solid content of 45 to 55%, and performing the first granulation process on the slurry; using The solvent can be water or absolute ethanol. The above-mentioned embodiments are conducive to forming micron-sized particles of suitable sizes and suitable pores, providing lithium ion transmission channels, and further improving the rate performance of the battery. [0071] According to an embodiment of the present disclosure, in step (1), the conditions for the second pre-sintering include: performing it in an inert atmosphere, the inert atmosphere including one of nitrogen, argon, helium and hydrogen or Various; pre-sintering temperature is 500~650℃, preferably 550~600℃, pre-sintering time is 2~6h, preferably 2~4h. The above embodiments are beneficial to forming lithium-containing phosphate nanoparticles of appropri | 1. A lithium-containing phosphate material, It is characterized by, The lithium-containing phosphate material includes lithium-containing phosphate micron-sized particles with pores on the surface. The lithium-containing phosphate micron-sized particles have lithium-containing phosphate nano-sized particles embedded in the pores. The lithium-containing phosphate material has The porosity is 10~15%. 2. The lithium-containing phosphate material according to claim 1, in, D of the lithium-containing phosphate micron-sized particles 50 Particle size and D of the lithium-containing phosphate nanoparticles 50 The ratio of particle sizes is 5~10. 3. The lithium-containing phosphate material according to claim 1, in, D of the pore channels of the lithium-containing phosphate micron-sized particles 50 Pore ​​size and D of the lithium-containing phosphate nanoparticles 50 The ratio of particle sizes is 0.8~1. 4. The lithium-containing phosphate material according to any one of claims 1 to 3, in, D of the lithium-containing phosphate nanoparticles 50 The particle size is 0.5~0.9μm. 5. The lithium-containing phosphate material according to any one of claims 1 to 3, in, D of the lithium-containing phosphate micron-sized particles 50 The particle size is 2.5~10μm, and the D of the pore channel 50 The pore diameter is 0.4~0.9μm. 6. The lithium-containing phosphate material according to claim 1, in, The porosity of the lithium-containing phosphate material is 12 to 14%. 7. The lithium-containing phosphate material according to claim 1, in, The lithium-containing phosphate micron-sized particles have LiA x B 1-x PO 4 The chemical formula of , where A is one or more of Ti, V, Mn, Fe, Co and Ni, B is one or more of Ti, V, Mn, Fe, Co and Ni, x is 0 Any value between ~1; The lithium-containing phosphate nanoparticles have LiA y B´ 1-y PO 4 The chemical formula of , where A´ is one or more of Ti, V, Mn, Fe, Co and Ni, B´ is one or more of Ti, V, Mn, Fe, Co and Ni, y It is any value between 0 and 1. 8. A method for preparing lithium-containing phosphate materials, It is characterized by, The preparation method includes the following steps: (1) Mix the first lithium source, the first metal source and the first phosphorus source, and perform a first pre-sintering on the resulting mixture to obtain a first pre-sintered product; combine the first pre-sintered product, the first carbon source and The pore-forming agent is sintered for the first and second time, and the product of the first and second sintering is subjected to a first crushing treatment or a first granulation treatment to obtain lithium-containing phosphate micron-sized particles; Mix the second lithium source, the second metal source and the second phosphorus source, and perform a second pre-sintering on the resulting mixture to obtain a second pre-sintered product; The second pre-sintered product and the second carbon source are subjected to a second secondary sintering, and the second secondary sintered product is subjected to a second crushing treatment or a second granulation treatment to obtain lithium-containing phosphate nanoparticles. ; (2) Mix the lithium-containing phosphate nano-sized particles and the lithium-containing phosphate micron-sized particles; Wherein, in step (1), the mass of the pore-forming agent accounts for 1 to 5% of the total mass of the first pre-sintered product and the pore-forming agent. 9. The preparation method according to claim 8, in, The first metal source and the second metal source are each a compound containing one or more elements among Ti, V, Mn, Fe, Co and Ni; the first carbon source and the second carbon source are each selected from One or more of sucrose, glucose, citric acid, phenolic resin, starch and carbon black. 10. The preparation method according to claim 8, in, In step (1), the mass of the pore-forming agent accounts for 3~5% of the total mass of the first pre-sintered product and the pore-forming agent; the pore-forming agent is selected from ethanol, oxalic acid, ammonium bicarbonate, and ammonium carbonate. , one or more of urea and ammonium chloride. 11. The preparation method according to claim 8, in, In step (1), the conditions for the first pre-sintering include: performing it under an inert atmosphere, the pre-sintering temperature is 500~650°C, and the pre-sintering time is 2~6 hours; The conditions for the first and second sintering include: performing it in an inert atmosphere, the sintering temperature is 710~900°C, and the sintering time is 6~12h; The conditions for the first crushing treatment include: using a ball mill to crush the first and second sintering products, the ball milling speed is 400~500r/min, and the ball milling time is 8~10h; The conditions for the first granulation treatment include: the feed air pressure is 0.8~1.2MPa, the inert protective gas flow is 30~50L/min, the gas preheating temperature is 100~150°C, and the feed solid content is 45~55% . 12. The preparation method according to claim 8, in, In step (1), the conditions for the second pre-sintering include: performing it under an inert atmosphere, the pre-sintering temperature is 500~650°C, and the pre-sintering time is 2~6 hours; The conditions for the second secondary sintering include: performing it in an inert atmosphere, the sintering temperature is 600~700°C, and the sintering time is 4~8h; The conditions for the second crushing treatment include: using a ball mill to crush the second secondary sintering product, the ball milling speed is 450~600r/min, and the ball milling time is 10~15h; The conditions for the second granulation treatment include: the feed air pressure is 1~1.5MPa, the inert protective gas flow is 40~60L/min, the gas preheating temperature is 100~150°C, and the feed solid content is 45~55% . 13. The preparation method according to claim 8, in, In step (2), the mixing is solid phase mixing, and is performed under stirring conditions. The stirring rate is 500~1200rpm, the mixing temperature is 25~35°C, and the mixing time is 30 ~60min. 14. The preparation method according to claim 8, in, In step (2), D of the lithium-containing phosphate nanoparticles 50 The particle size is 0.5~0.9μm; D of the lithium-containing phosphate micron-sized particles 50 Particle size is 2.5~10μm; D of the lithium-containing phosphate micron-sized particles 50 The particle size is D of lithium-containing phosphate nanoparticles 50 5~10 times the particle size. 15. Lithium-containing phosphate material prepared by the preparation method according to any one of claims 8 to 14. 16. A method of preparing a lithium-ion battery cathode, It is characterized by, The method includes: mixing lithium-containing phosphate materials, conductive agents, binders and solvents to form a positive electrode slurry; forming a positive electrode slurry layer on the positive electrode current collector; and removing the positive electrode slurry. The solvent in the layer forms a positive electrode sheet including a layer of positive electrode material; Wherein, the lithium-containing phosphate material is the lithium-containing phosphate material described in any one of claims 1 to 7 and claim 15. 17. The method of claim 16, in, The method also includes: before forming the positive electrode slurry layer, shearing the positive electrode slurry, the conditions of the shearing treatment include: the shearing rate is 4000~8000rpm, and the temperature of the shearing treatment is 20 ~35℃. 18. The method of claim 16, in, The mass ratio of the lithium-containing phosphate micron-sized particles and the lithium-containing phosphate nano-sized particles is 1: (50~200). 19. The lithium-ion battery positive electrode prepared by the method according to any one of claims 16 to 18. 20. A lithium-ion battery cathode, It is characterized by, It includes a positive electrode current collector and a positive electrode material layer; lithium-containing phosphate material is distributed in the positive electrode material layer; Wherein, the lithium-containing phosphate material is the lithium-containing phosphate material described in any one of claims 1 to 7 and claim 15. 21. The lithium-ion battery positive electrode according to claim 20, in, The porosity of the positive electrode material layer is 15% to 25%. 22. The lithium-ion battery positive electrode according to claim 20, in, The positive electrode material layer also contains positive electrode material nanoparticles; The cathode material nanoparticles have LiA´´ z B´´ 1-z PO 4 The chemical formula of , where A´´ is one or more of Ti, V, Mn, Fe, Co and Ni, B´´ is one or more of Ti, V, Mn, Fe, Co and Ni , z is any value between 0 and 1; The mass ratio of the positive electrode material nanoparticles to the lithium-containing phosphate material is (50~200):1. 23. A lithium-ion battery, It is characterized by, Including the lithium ion battery positive electrode according to any one of claims 19 to 22. | 比亚迪股份有限公司
923 | CN118380570A | Granted | BYD CO LTD | Secondary cells¦Positive electrodes¦Phosphorus compounds | 2024-06-19 | 2024-07-23 | Lithium-containing phosphate material, lithium ion battery positive electrode, preparation method and application | The invention relates to a lithium-containing phosphate material, a lithium ion battery positive electrode, a preparation method and application, the lithium-containing phosphate material comprises lithium-containing phosphate micron-sized particles with pore channels in the surfaces, and lithium-containing phosphate nano-sized particles are embedded in the pore channels of the lithium-containing phosphate micron-sized particles. When the lithium-containing phosphate material disclosed by the invention is applied to a positive electrode material layer of a lithium ion battery, the lithium-containing phosphate material has more reaction active sites, the compaction density and porosity of the positive electrode material layer can be improved, and a lithium ion transmission channel is provided for electrolyte, so that the reversible capacity of the lithium ion battery is high, and the rate capability of the battery is better. | Technical field [0001] The present disclosure relates to the technical field of lithium ion batteries, and specifically to a lithium-containing phosphate material, a lithium ion battery cathode, a preparation method and application. Background technique [0002] Lithium Iron Phosphate (LiFePO 4 ) As a cathode material for lithium batteries, it has the advantages of good structural stability, high safety, and good cycle performance. It has been widely used in lithium-ion batteries for power units of new energy vehicles. Lithium iron manganese phosphate cathode material (LiMn x Fe 1-x PO 4 , 0<x<1) is the use of manganese to partially replace LiFePO 4 A new material formed from iron in the cathode material. Such doping improves LiFePO 4 voltage platform to further enhance its energy density, therefore it has received key research attention. [0003] Lithium iron manganese phosphate materials have the problem of slow electron/ion conductivity. Nano-modification is an important technology to improve the electron/ion conductivity rate of lithium iron manganese phosphate materials. The use of nanosized lithium iron manganese phosphate particles can increase the specific surface area of ​​the cathode material, fully contact the electrolyte and the cathode material, increase the reaction active sites, and greatly shorten the Li + The transmission distance improves the reversible capacity and rate performance of the battery. However, nanosized lithium iron manganese phosphate particles have a high surface energy and are prone to agglomeration, making it difficult to disperse evenly in the slurry during the preparation process of the pole piece. In addition, the increase in the specific surface area of ​​the nanometer cathode material will make the cathode material easily absorb water. When water comes into contact with the hydrophilic Li on the surface of the cathode material, a lithium reaction will occur, which will affect the storage capacity retention rate of the battery. In addition, the alkaline substances generated by the lithiation reaction will undergo an elimination reaction with the binder polyvinylidene fluoride. The generated double bonds cause a cross-linking reaction between the molecular chains of the binder polyvinylidene fluoride to form a gel, resulting in the formation of a positive electrode material. The coating properties on the aluminum foil are poor or gel pits are formed, which hinders the migration of lithium ions, causing risks such as uneven current distribution and lithium precipitation. In short, existing LiMn x Fe 1-x PO 4 It is difficult for the material to achieve a balance in the number of active sites, material water absorption and ion conduction rate, thus affecting the further improvement of the battery's reversible capacity and rate performance. Contents of the invention [0004] The purpose of this disclosure is to provide a lithium-containing phosphate material, a lithium-ion battery cathode, a preparation method and an application. The lithium-containing phosphate material can provide more reaction active sites, and the material has suitable specific surface area and water absorption. It can be used When used in lithium-ion batteries, it can provide sufficient lithium-ion transmission channels and improve the reversible capacity and rate performance of the battery while reducing the risk of gelation. [0005] In order to achieve the above object, a first aspect of the present disclosure provides a lithium-containing phosphate material. The lithium-containing phosphate material includes lithium-containing phosphate micron-sized particles with pores on the surface. The lithium-containing phosphate micron-sized particles have pores. Embedded with nanoscale particles of lithium-containing phosphate. [0006] Optionally, the D of the lithium-containing phosphate micron-sized particles 50 Particle size and D of the lithium-containing phosphate nanoparticles 50 The ratio of particle sizes is 5~10. [0007] Optionally, the D of the channels of the lithium-containing phosphate micron-sized particles 50 Pore ​​size and D of the lithium-containing phosphate nanoparticles 50 The ratio of particle sizes is 0.8~1. [0008] Optionally, the D of the lithium-containing phosphate nanoparticles 50 The particle size is 0.5~0.9μm. [0009] Optionally, the D of the lithium-containing phosphate micron-sized particles 50 The particle size is 2.5~10μm, and the D of the pore channel 50 The pore diameter is 0.4~0.9μm. [0010] Optionally, the porosity of the lithium-containing phosphate material is 10 to 15%. [0011] Optionally, the lithium-containing phosphate micron-sized particles have LiA x B 1-x PO 4 The chemical formula of , where A is one or more of Ti, V, Mn, Fe, Co and Ni, B is one or more of Ti, V, Mn, Fe, Co and Ni, x is 0 Any value between ~1; The lithium-containing phosphate nanoparticles have LiA y B´ 1-y PO 4 The chemical formula of , where A´ is one or more of Ti, V, Mn, Fe, Co and Ni, B´ is one or more of Ti, V, Mn, Fe, Co and Ni, y It is any value between 0 and 1. [0012] A second aspect of the present disclosure provides a method for preparing lithium-containing phosphate materials. The preparation method includes the following steps: (1) Mix the first lithium source, the first metal source and the first phosphorus source, and perform a first pre-sintering on the resulting mixture to obtain a first pre-sintered product; combine the first pre-sintered product, the first carbon source and The pore-forming agent is subjected to the first and second sintering, and the first and second sintering products are subjected to the first crushing treatment or the first granulation treatment to obtain lithium-containing phosphate micron-sized particles; Mix the second lithium source, the second metal source and the second phosphorus source, and perform a second pre-sintering on the resulting mixture to obtain a second pre-sintered product; perform a second secondary sintering on the second pre-sintered product and the carbon source , subjecting the second secondary sintering product to a second crushing treatment or a second granulation treatment to obtain lithium-containing phosphate nanoparticles; (2) Mix the lithium-containing phosphate nanoparticles and the lithium-containing phosphate micron-sized particles. [0013] Optionally, each of the first metal source and the second metal source is a compound containing one or more elements among Ti, V, Mn, Fe, Co and Ni; the first carbon source and the second carbon source The sources are each selected from one or more of sucrose, glucose, citric acid, phenolic resin, starch and carbon black. [0014] Optionally, in step (1), the mass of the pore-forming agent accounts for 1 to 5% of the total mass of the first pre-sintered product and the pore-forming agent; the pore-forming agent is selected from ethanol, oxalic acid, and hydrogen carbonate. One or more of ammonium, ammonium carbonate, urea and ammonium chloride. [0015] Optionally, in step (1), the conditions for the first pre-sintering include: performing it in an inert atmosphere, the pre-sintering temperature is 500~650°C, and the pre-sintering time is 2~6 hours; The conditions for the first and second sintering include: performing it in an inert atmosphere, the sintering temperature is 710~900°C, and the sintering time is 6~12h; The conditions for the first crushing treatment include: using a ball mill to crush the first and second sintering products, the ball milling speed is 400~500r/min, and the ball milling time is 8~10h; The conditions for the first granulation treatment include: the feed air pressure is 0.8~1.2MPa, the inert protective gas flow is 30~50L/min, the gas preheating temperature is 100~150°C, and the feed solid content is 45~55% . [0016] Optionally, in step (1), the conditions for the second pre-sintering include: performing it in an inert atmosphere, the pre-sintering temperature is 500~650°C, and the pre-sintering time is 2~6 hours; The conditions for the second secondary sintering include: performing it in an inert atmosphere, the sintering temperature is 600~700°C, and the sintering time is 4~8h; The conditions for the second crushing treatment include: using a ball mill to crush the second secondary sintering product, the ball milling speed is 450~600r/min, and the ball milling time is 10~15h; The conditions for the second granulation treatment include: the feed air pressure is 1~1.5MPa, the inert protective gas flow is 40~60L/min, the gas preheating temperature is 100~150°C, and the feed solid content is 45~55% . [0017] Optionally, in step (2), the mixing is solid phase mixing, and is performed under stirring conditions, the stirring rate is 500~1200rpm, the mixing temperature is 25~35°C, and the mixing The time is 30~60min. [0018] Optionally, in step (2), D of the lithium-containing phosphate nanoparticles 50 The particle size is 0.5~0.9μm; the D of the lithium-containing phosphate micron-sized particles 50 The particle size is 2.5~10 μm; the D of the lithium-containing phosphate micron-sized particles 50 The particle size is D of lithium-containing phosphate nanoparticles 50 5~10 times the particle size. [0019] A third aspect of the disclosure provides a lithium-containing phosphate material prepared by the preparation method described in the second aspect of the disclosure. [0020] A fourth aspect of the present disclosure provides a method for preparing a lithium-ion battery cathode. The method includes: mixing a lithium-containing phosphate material, a conductive agent, a binder and a solvent to form a cathode slurry; making the cathode slurry Forming a positive electrode slurry layer on the positive electrode current collector, removing the solvent in the positive electrode slurry layer to form a positive electrode sheet including a positive electrode material layer; Wherein, the lithium-containing phosphate material is the lithium-containing phosphate material described in the first aspect of the disclosure and the third aspect of the disclosure. [0021] Optionally, the method further includes: performing shearing treatment on the cathode slurry before forming the cathode slurry layer, the conditions of the shearing treatment include: a shearing rate of 4000 to 8000 rpm, the shearing treatment The temperature is 20~35℃. [0022] Optionally, the mass ratio of the lithium-containing phosphate micron-sized particles and the lithium-containing phosphate nano-sized particles is 1: (50~200). [0023] A fifth aspect of the disclosure provides a lithium ion battery cathode prepared by the method described in the fourth aspect of the disclosure. [0024] A sixth aspect of the disclosure provides a lithium-ion battery cathode. The cathode includes a current collector and a cathode material layer; a lithium-containing phosphate material is distributed in the cathode material layer; wherein the lithium-containing phosphate material is the material of the present disclosure. The lithium-containing phosphate material of the first aspect and/or the third aspect of the disclosure. [0025] Optionally, the porosity of the cathode material layer is 15% to 25%. [0026] Optionally, the cathode material layer also contains cathode material nanoparticles; The cathode material nanoparticles have LiA´´ z B´´ 1-z PO 4 The chemical formula of , where A´´ is one or more of Ti, V, Mn, Fe, Co and Ni, B´´ is one or more of Ti, V, Mn, Fe, Co and Ni , z is any value between 0 and 1; The mass ratio of the positive electrode material nanoparticles to the lithium-containing phosphate material is (50~200):1. [0027] A seventh aspect of the disclosure provides a lithium-ion battery, including the lithium-ion battery positive electrode described in the sixth aspect of the disclosure. [0028]Through the above technical solution, the lithium-containing phosphate material of the present disclosure includes lithium-containing phosphate nanoparticles and lithium-containing phosphate micron-sized particles with pores on the surface, and the nano-sized particles are embedded in the pores of the surface-porous micron-sized particles, An embedded lithium-containing phosphate material is formed; the surface of the lithium-containing phosphate material has pores, which increases the porosity of the material, forms more reactive sites, and can provide more lithium ion transmission channels. Moreover, the pores of micron-sized particles are embedded with nano-sized particles. Compared with cathode materials using nanosized particles, the lithium-containing phosphate material of the present disclosure has lower water absorption and surface energy, and can avoid particles in the preparation of cathode slurry. It can agglomerate, avoid lithiation reaction with water, and facilitate the dispersion of binder and conductive agent. It can inhibit cross-linking and gelation during the pulping process and improve the uniformity of distribution of each component in the cathode material layer. The lithium-ion battery cathode of the present disclosure contains the above-mentioned lithium-containing phosphate material, which has a balanced number of active sites, specific surface area and water absorption, and the pores of micron-sized particles can increase the porosity of the cathode material and serve as an electrolyte Provides lithium ion transmission channels to improve the rate performance of lithium-ion batteries without gelling; the mutual gradation of micron-sized particles and nano-sized particles can increase the compaction density of the cathode material layer, thereby increasing the reversible capacity of lithium-ion batteries . [0029] Other features and advantages of the present disclosure will be described in detail in the detailed description that follows. Detailed ways [0030] Specific embodiments of the present disclosure will be described in detail below. It should be understood that the specific embodiments described here are only used to illustrate and explain the present disclosure, and are not intended to limit the present disclosure. [0031] A first aspect of the present disclosure provides a lithium-containing phosphate material. The lithium-containing phosphate material includes lithium-containing phosphate micron-sized particles with pores on the surface. The lithium-containing phosphate micron-sized particles have lithium-containing phosphate particles embedded in the pores. Phosphate nanoparticles. [0032] The lithium-containing phosphate material of the present disclosure includes lithium-containing phosphate nano-sized particles and lithium-containing phosphate micron-sized particles with pores on the surface. The nano-sized particles are embedded in the pores of the surface-porous micron-sized particles to form embedded lithium-containing phosphate. Phosphate material, the lithium-containing phosphate material has pores on its surface, which increases the porosity of the material, forms more reactive sites, and can provide more lithium ion transmission channels. Moreover, the pores of micron-sized particles are embedded with nano-sized particles. Compared with cathode materials using nanosized particles, the lithium-containing phosphate material of the present disclosure has lower water absorption and surface energy, and can avoid particles in the preparation of cathode slurry. It can agglomerate, avoid the lithiation reaction with water, and facilitate the dispersion of the binder. It can inhibit cross-linking and gelation during the pulping process and improve the uniformity of distribution of each component in the cathode material layer. [0033] According to an embodiment of the present disclosure, the D of the lithium-containing phosphate nanoparticles 50 The particle size is 0.5~0.9μm, preferably 0.6~0.8μm. The above-mentioned embodiment is beneficial to the two particle gradations and provides more reactive sites for the cathode material. [0034] According to an embodiment of the present disclosure, the D of the lithium-containing phosphate micron-sized particles 50 The particle size is 2.5~10 μm, preferably 4~8 μm; the D of the lithium-containing phosphate micron particle channels 50 The pore diameter is 0.4~0.9μm, preferably 0.6~0.8μm. The surface of the lithium-containing phosphate microparticles includes one or more pores, preferably a porous structure. In this disclosure, D 50 Pore ​​diameter refers to the D of openings on the surface 50 diameter. The above embodiments are beneficial to providing a lithium ion transmission channel for the electrolyte, increasing the porosity of the lithium-containing phosphate material, and improving the rate performance of the battery. [0035] According to an embodiment of the present disclosure, the D of the lithium-containing phosphate micron-sized particles 50 Particle size and D of the lithium-containing phosphate nanoparticles 50 The ratio of particle sizes is 5~10. The above embodiment is conducive to the reasonable accumulation of micron-sized particles and nano-sized particles, and is conducive to the gradation of the two types of particles, balancing the pressure compaction and wettability of the pole pieces. When used in batteries, it can meet the requirements of the reversible capacity and rate performance of the battery. . [0036] According to an embodiment of the present disclosure, the D of the pores of the lithium-containing phosphate micron-sized particles 50 Pore ​​size and D of the lithium-containing phosphate nanoparticles 50 The ratio of particle sizes is 0.8~1. The above-mentioned embodiments are beneficial to increasing the porosity of the lithium-containing phosphate material and the positive electrode sheet, providing a lithium ion transmission channel for the electrolyte, and further improving the reversible capacity and rate performance of the battery. [0037] According to the present disclosure, in the lithium-containing phosphate material, the proportion of the lithium-containing phosphate nanoparticles embedded in the pores of the lithium-containing phosphate microparticles is not particularly limited. [0038] According to an embodiment of the present disclosure, the porosity of the lithium-containing phosphate material is 10% to 15%, preferably 12% to 14%. The above-described embodiment is beneficial to increasing the porosity of the positive electrode sheet, providing a lithium ion transmission channel for the electrolyte, and further improving the reversible capacity and rate performance of the battery. In this disclosure, the porosity of the lithium-containing phosphate material refers to the porosity of a single lithium-containing phosphate particle. In practical applications, there may be certain errors in the porosity of lithium-containing phosphate materials. For example, in a specific implementation, based on the total weight of lithium-containing phosphate materials, a single particle with a porosity of 10~15% The mass proportion of the lithium-containing phosphate particles can be more than 95%; in further embodiments, the mass proportion can be more than 96%, more than 97%, or more than 98%. [0039] Furthermore, in the lithium-containing phosphate material provided by the present disclosure, the mass ratio of the lithium-containing phosphate micron-sized particles and the lithium-containing phosphate nano-sized particles can vary within a wide range. The present disclosure does not specify the mass ratio of the two. Limitation, for example, the mass ratio of lithium-containing phosphate micron-sized particles and lithium-containing phosphate nano-sized particles can be 1: (50~200), preferably 1: (50~150). The specific surface area of ​​the lithium-containing phosphate material is 14~20m 2 /g, preferably 14~16m 2 /g. The above embodiment is beneficial to obtain lithium-containing phosphate materials with small specific surface areas, thereby reducing the degree of water absorption of the cathode raw materials; during the mixing and pulping process, since most of the nano-sized particles are embedded in the pores of the micron-sized particles, It does not exist directly in the slurry, so it can reduce the probability of particle agglomeration, facilitate the uniform dispersion of the binder and conductive agent, make each component uniformly distributed, and inhibit cross-linking leading to gelation. The above-mentioned embodiment not only provides more reaction active sites but also increases the compaction density and porosity of the cathode material layer, resulting in a high reversible capacity of the lithium-ion battery and a better rate performance of the battery. [0040] According to an embodiment of the present disclosure, the lithium-containing phosphate micron-sized particles have LiA x B 1-x PO 4 The chemical formula of , where A is one or more of Ti, V, Mn, Fe, Co and Ni, B is one or more of Ti, V, Mn, Fe, Co and Ni, x is 0 Any value between ~1; the lithium-containing phosphate nanoparticles have LiA´ y B´ 1-y PO 4 The chemical formula of , where A´ is one or more of Ti, V, Mn, Fe, Co and Ni, B´ is one or more of Ti, V, Mn, Fe, Co and Ni, y It is any value between 0 and 1. In one embodiment, A is Mn, B is Fe, and the lithium-containing phosphate micron-sized particles have LiMn x Fe 1- x PO 4 The chemical formula of y Fe 1- y PO 4 The chemical formula of , y is any value from 0 to 1. The above-mentioned embodiments are beneficial to improving the rate performance of the battery. [0041] A second aspect of the present disclosure provides a method for preparing lithium-containing phosphate materials. The preparation method includes the following steps: (1) Mix the first lithium source, the first metal source and the first phosphorus source, and perform a first pre-sintering on the resulting mixture to obtain a first pre-sintered product; combine the first pre-sintered product, the first carbon source and The pore-forming agent is subjected to the first and second sintering, and the first and second sintering products are subjected to the first crushing treatment or the first granulation treatment to obtain lithium-containing phosphate micron-sized particles; The second lithium source, the second metal source and the second phosphorus source are mixed, and the resulting mixture is subjected to a second pre-sintering to obtain a second pre-sintered product; the second pre-sintered product and the second carbon source are subjected to a second second sintering process. Secondary sintering, subjecting the second secondary sintering product to a second crushing treatment or a second granulation treatment to obtain lithium-containing phosphate nanoparticles; (2) Mix the lithium-containing phosphate nanoparticles and the lithium-containing phosphate micron-sized particles. [0042] The preparation method of the present disclosure can provide more reactive sites, increase the porosity of the cathode material, and provide a transmission channel for lithium ions for the electrolyte; at the same time, it can improve the performance of the cathode material layer through appropriate gradation of nano-sized particles and micron-sized particles. The compacted density further improves the reversible capacity of lithium-ion batteries and improves the rate performance of the battery. [0043] According to the present disclosure, the compositions of the lithium-containing phosphate micron-sized particles and the lithium-containing phosphate nano-sized particles may be the same or different. Those skilled in the art can understand that in embodiments in which the compositions of nano-sized particles and micron-sized particles are the same, the steps of preparing the first pre-sintered product and the steps of preparing the second pre-sintered product can also be combined, for example, the obtained first pre-sintered product A part of the product is used for the first and second sintering to prepare micron-sized particles, and the other part of the first pre-sintered product is used for the second and second sintering to prepare nano-sized particles. [0044] According to an embodiment of the present disclosure, the first lithium source and the second lithium source are each a compound containing lithium element, and the compound containing lithium element can be selected from the group consisting of lithium carbonate, lithium bicarbonate, lithium dihydrogen phosphate, One or more of lithium hydroxide and lithium oxalate. [0045] According to an embodiment of the present disclosure, each of the first metal source and the second metal source is a compound containing one or more elements among Ti, V, Mn, Fe, Co and Ni; a compound containing Ti element It can be selected from one or more of titanium dioxide, titanium tetrachloride, titanium nitrate, tetraalkoxy titanium and acyl titanium; the compound containing V element can be selected from vanadium pentoxide, ammonium metavanadate and vanadium oxalate One or more of them; the compound containing Mn element can be selected from one or more of manganese carbonate, manganous sulfate, manganese phosphate, manganese nitrate and manganese oxide; the compound containing Fe element can be selected from ferrous oxide , one or more of iron oxide, ferric oxalate, and ferrous acetate; the compound containing Co element can be selected from one or more of cobalt oxide, cobalt carbonate, cobalt chloride, and cobalt acetate; the compound containing Ni element The compound may be selected from one or more of nickel oxide, nickel carbonate, nickel chloride, and nickel acetate. [0046] According to an embodiment of the present disclosure, the first phosphorus source and the second phosphorus source may each be selected from one or more of phosphoric acid, ammonium dihydrogen phosphate, ammonium monohydrogen phosphate, and lithium dihydrogen phosphate. [0047] According to an embodiment of the present disclosure, the first carbon source and the second carbon source may each be selected from organic carbon sources or inorganic carbon sources, and further may be selected from sucrose, glucose, citric acid, phenolic resin, starch and carbon black. one or more of them. [0048] According to an embodiment of the present disclosure, the pore-forming agent is a substance that is easily decomposed into a gas to produce a hole structure in the material. The pore-forming agent can be selected from the group consisting of ethanol, oxalic acid, ammonium bicarbonate, ammonium carbonate, urea, and One or more ammonium chlorides. The above-mentioned embodiments are conducive to making micron-sized particles have a pore structure and are conducive to providing lithium ion transmission channels, so that the lithium-ion battery has a high reversible capacity and a better rate performance of the battery. [0049] In a further embodiment, in step (1), the mass of the pore-forming agent accounts for 1 to 5% of the total mass of the first pre-sintered product and the pore-forming agent, preferably 3% to 5%. The above embodiment is beneficial to forming lithium-containing phosphate micron-sized particles with a more suitable size and number of pores, providing a lithium ion transmission channel for the electrolyte, making the lithium-ion battery have a high reversible capacity and a better rate performance of the battery; in addition, On the one hand, it is beneficial to the embedding of nano-sized particles, reducing the specific surface area of ​​the material, thereby reducing the degree of water absorption of the raw material. During the mixing and pulping process, it can reduce the agglomeration of nano-particles, which is beneficial to the uniform distribution of binders and conductive agents. Inhibiting its cross-linking results in gelation. [0050] In the present disclosure, the amounts of the first/second lithium source, the first/second metal source and the first/second phosphorus source are not particularly limited. Those skilled in the art can calculate the amount according to the chemical formula of the prepared lithium-containing phosphate material. The stoichiometric ratio of each element in the material is fed. The order of steps (1) and (2) of the present disclosure is not particularly limited. For example, those skilled in the art may first prepare micron-sized particles of lithium-containing phosphate, or may first prepare nano-sized particles of lithium-containing phosphate. [0051] According to an embodiment of the present disclosure, in step (1), the conditions for the first pre-sintering include: performing it in an inert atmosphere, the inert atmosphere including one of nitrogen, argon, helium and hydrogen or Various; pre-sintering temperature is 500~650℃, preferably 550~600℃, pre-sintering time is 2~6h, preferably 2~4h. The above-mentioned embodiments are conducive to forming micron-sized particles of suitable sizes and suitable pores, providing lithium ion transmission channels, and further improving the rate performance of the battery. [0052] According to an embodiment of the present disclosure, in step (1), the conditions for the first and second sintering include: performing it in an inert atmosphere, the inert atmosphere including one of nitrogen, argon, helium and hydrogen. or more; the sintering temperature is 710~900°C, preferably 750~850°C, and the sintering time is 6~12h, preferably 8~10h. The above-mentioned embodiments are conducive to forming micron-sized particles of suitable sizes and suitable pores, providing lithium ion transmission channels, and further improving the rate performance of the battery. [0053] According to an embodiment of the present disclosure, the first and second sintering products are formed into micron-sized particles of lithium-containing phosphate through the first crushing process. The conditions of the first crushing process can be conventional in the art to enable the sintering product to become micron-sized particles. Conditions of particles. In a further embodiment, the conditions for the first crushing treatment include: using a ball mill to crush the first and second sintering products, the ball milling speed is 400~500r/min, preferably 420~480r/min, The ball milling time is 8 to 10 hours, preferably 8.5 to 9.5 hours. The above-mentioned embodiments are conducive to forming micron-sized particles of suitable sizes and suitable pores, providing lithium ion transmission channels, and further improving the rate performance of the battery. [0054] According to another embodiment of the present disclosure, the first and second sintering products are formed into micron-sized particles through a first granulation process, and the conditions of the first granulation process can be conventional in the art to enable the sintering product to become micron-sized particles. In a further embodiment, the conditions for the first granulation treatment include: the feed gas pressure is 0.8~1.2MPa, preferably 0.9~1.1MPa, and the inert protective gas flow is 30~50L/min, preferably 40~ 45 L/min, the gas preheating temperature is 100~150°C, preferably 120~140°C, and the feed solid content is 45~55%, preferably 48~52%. In a further embodiment, the first granulation process includes mixing the first and second sintering products with a solvent to obtain a slurry with a solid content of 45 to 55%, and performing the first granulation process on the slurry; using The solvent can be water or absolute ethanol. The above-mentioned embodiments are conducive to forming micron-sized particles of suitable sizes and suitable pores, providing lithium ion transmission channels, and further improving the rate performance of the battery. [0055] According to an embodiment of the present disclosure, in step (1), the conditions for the second pre-sintering include: performing it in an inert atmosphere, the inert atmosphere including one of nitrogen, argon, helium and hydrogen or Various; pre-sintering temperature is 500~650℃, preferably 550~600℃, pre-sintering time is 2~6h, preferably 2~4h. The above embodiments are beneficial to forming lithium-containing phosphate nanoparticles of appropriate sizes, providing reaction active sites, and further improving the rate performance of the battery. [0056] According to an embodiment of t | 1. A lithium-containing phosphate material, It is characterized by, The lithium-containing phosphate material includes lithium-containing phosphate micron-sized particles with pores on the surface, and the pores of the lithium-containing phosphate micron-sized particles are embedded with lithium-containing phosphate nanoparticles. 2. The lithium-containing phosphate material according to claim 1, in, D of the lithium-containing phosphate micron-sized particles 50 Particle size and D of the lithium-containing phosphate nanoparticles 50 The ratio of particle sizes is 5~10. 3. The lithium-containing phosphate material according to claim 1, in, D of the pore channels of the lithium-containing phosphate micron-sized particles 50 Pore ​​size and D of the lithium-containing phosphate nanoparticles 50 The ratio of particle sizes is 0.8~1. 4. The lithium-containing phosphate material according to any one of claims 1 to 3, in, D of the lithium-containing phosphate nanoparticles 50 The particle size is 0.5~0.9μm. 5. The lithium-containing phosphate material according to any one of claims 1 to 3, in, D of the lithium-containing phosphate micron-sized particles 50 The particle size is 2.5~10μm, and the D of the pore channel 50 The pore diameter is 0.4~0.9μm. 6. The lithium-containing phosphate material according to claim 1, in, The porosity of the lithium-containing phosphate material is 10 to 15%. 7. The lithium-containing phosphate material according to claim 1, in, The lithium-containing phosphate micron-sized particles have LiA x B 1-x PO 4 The chemical formula of , where A is one or more of Ti, V, Mn, Fe, Co and Ni, B is one or more of Ti, V, Mn, Fe, Co and Ni, x is 0 Any value between ~1; The lithium-containing phosphate nanoparticles have LiA y B´ 1-y PO 4 The chemical formula of , where A´ is one or more of Ti, V, Mn, Fe, Co and Ni, B´ is one or more of Ti, V, Mn, Fe, Co and Ni, y It is any value between 0 and 1. 8. A method for preparing lithium-containing phosphate materials, It is characterized by, The preparation method includes the following steps: (1) Mix the first lithium source, the first metal source and the first phosphorus source, and perform a first pre-sintering on the resulting mixture to obtain a first pre-sintered product; combine the first pre-sintered product, the first carbon source and The pore-forming agent is subjected to the first and second sintering, and the first and second sintering products are subjected to the first crushing treatment or the first granulation treatment to obtain lithium-containing phosphate micron-sized particles; Mix the second lithium source, the second metal source and the second phosphorus source, and perform a second pre-sintering on the resulting mixture to obtain a second pre-sintered product; The second pre-sintered product and the second carbon source are subjected to a second secondary sintering, and the second secondary sintered product is subjected to a second crushing process or a second granulation process to obtain lithium-containing phosphate nanoparticles; (2) Mix the lithium-containing phosphate nanoparticles and the lithium-containing phosphate micron-sized particles. 9. The preparation method according to claim 8, in, The first metal source and the second metal source are each a compound containing one or more elements among Ti, V, Mn, Fe, Co and Ni; the first carbon source and the second carbon source are each selected from One or more of sucrose, glucose, citric acid, phenolic resin, starch and carbon black. 10. The preparation method according to claim 8, in, In step (1), the mass of the pore-forming agent accounts for 1 to 5% of the total mass of the first pre-sintered product and the pore-forming agent; the pore-forming agent is selected from the group consisting of ethanol, oxalic acid, ammonium bicarbonate, and ammonium carbonate. , one or more of urea and ammonium chloride. 11. The preparation method according to claim 8, in, In step (1), the conditions for the first pre-sintering include: performing it under an inert atmosphere, the pre-sintering temperature is 500~650°C, and the pre-sintering time is 2~6 hours; The conditions for the first and second sintering include: performing it in an inert atmosphere, the sintering temperature is 710~900°C, and the sintering time is 6~12h; The conditions for the first crushing treatment include: using a ball mill to crush the first and second sintering products, the ball milling speed is 400~500r/min, and the ball milling time is 8~10h; The conditions for the first granulation treatment include: the feed air pressure is 0.8~1.2MPa, the inert protective gas flow is 30~50L/min, the gas preheating temperature is 100~150°C, and the feed solid content is 45~55% . 12. The preparation method according to claim 8, in, In step (1), the conditions for the second pre-sintering include: performing it under an inert atmosphere, the pre-sintering temperature is 500~650°C, and the pre-sintering time is 2~6 hours; The conditions for the second secondary sintering include: performing it in an inert atmosphere, the sintering temperature is 600~700°C, and the sintering time is 4~8h; The conditions for the second crushing treatment include: using a ball mill to crush the second secondary sintering product, the ball milling speed is 450~600r/min, and the ball milling time is 10~15h; The conditions for the second granulation treatment include: the feed air pressure is 1~1.5MPa, the inert protective gas flow is 40~60L/min, the gas preheating temperature is 100~150°C, and the feed solid content is 45~55% . 13. The preparation method according to claim 8, in, In step (2), the mixing is solid phase mixing, and is performed under stirring conditions. The stirring rate is 500~1200rpm, the mixing temperature is 25~35°C, and the mixing time is 30 ~60min. 14. The preparation method according to claim 8, in, In step (2), D of the lithium-containing phosphate nanoparticles 50 The particle size is 0.5~0.9μm; D of the lithium-containing phosphate micron-sized particles 50 Particle size is 2.5~10μm; D of the lithium-containing phosphate micron-sized particles 50 The particle size is D of lithium-containing phosphate nanoparticles 50 5~10 times the particle size. 15. Lithium-containing phosphate material prepared by the preparation method according to any one of claims 8 to 14. 16. A method of preparing a lithium-ion battery cathode, It is characterized by, The method includes: mixing lithium-containing phosphate materials, conductive agents, binders and solvents to form a positive electrode slurry; forming a positive electrode slurry layer on the positive electrode current collector; and removing the positive electrode slurry. The solvent in the layer forms a positive electrode sheet including a layer of positive electrode material; Wherein, the lithium-containing phosphate material is the lithium-containing phosphate material described in any one of claims 1 to 7 and 15. 17. The method of claim 16, in, The method also includes: before forming the positive electrode slurry layer, shearing the positive electrode slurry, the conditions of the shearing treatment include: the shearing rate is 4000~8000rpm, and the temperature of the shearing treatment is 20 ~35℃. 18. The method of claim 16, in, The mass ratio of the lithium-containing phosphate micron-sized particles and the lithium-containing phosphate nano-sized particles is 1: (50~200). 19. The lithium ion battery positive electrode prepared by the preparation method according to any one of claims 16 to 18. 20. A lithium-ion battery cathode, It is characterized by, It includes a positive electrode current collector and a positive electrode material layer; lithium-containing phosphate material is distributed in the positive electrode material layer; Wherein, the lithium-containing phosphate material is the lithium-containing phosphate material described in any one of claims 1 to 7 and 15. 21. The lithium-ion battery positive electrode according to claim 20, in, The porosity of the positive electrode material layer is 15% to 25%. 22. The lithium-ion battery positive electrode according to claim 20, in, The positive electrode material layer also contains positive electrode material nanoparticles; The cathode material nanoparticles have LiA´´ z B´´ 1-z PO 4 The chemical formula of , where A´´ is one or more of Ti, V, Mn, Fe, Co and Ni, B´´ is one or more of Ti, V, Mn, Fe, Co and Ni , z is any value between 0 and 1; The mass ratio of the positive electrode material nanoparticles to the lithium-containing phosphate material is (50~200):1. 23. A lithium-ion battery, It is characterized by, Including the lithium ion battery positive electrode according to any one of claims 19 to 22. | 比亚迪股份有限公司
924 | CN118335918A | Examining | BYD CO LTD ¦ CHANGSHA FINDREAMS BATTERY CO LTD | Secondary cells¦Positive electrodes¦Nanotechnology | 2022-12-29 | 2024-07-12 | Positive electrode material and preparation method thereof, positive electrode plate and secondary battery | The invention provides a positive electrode material and a preparation method thereof, a positive electrode plate and a secondary battery. The positive electrode material comprises a lithium manganese iron phosphate nanorod, the radial size of the lithium manganese iron phosphate nanorod is d nm, d is larger than or equal to 30 and smaller than or equal to 40, and the length-diameter ratio of the lithium manganese iron phosphate nanorod is within the range of (5-10): 1. The lithium manganese iron phosphate material has a special morphology, so that the electron conduction performance and the ion conduction performance of the lithium manganese iron phosphate material are fully improved, and the positive electrode material has relatively high specific capacity and relatively excellent low-temperature performance. | Technical field [0001] This application relates to the field of battery technology, specifically to positive electrode materials and preparation methods thereof, positive electrode plates and secondary batteries. Background technique [0002] At present, lithium iron phosphate cathode materials are widely used because of their wide sources of raw materials and high safety performance. However, lithium iron phosphate materials exhibit low energy density, which restricts their further development in the new energy market. The lithium iron manganese phosphate material, which has the same olivine structure as the lithium iron phosphate material, has a higher voltage platform and higher energy density, but its specific capacity is not high and its low-temperature performance is weak. The industry often solves the above problems through carbon layer coating, ion doping and reducing material size, but the improvement effect is limited. Contents of the invention [0003] In view of this, this application provides a cathode material. The cathode material has a special morphology, which fully improves the electron conductivity and ion conductivity of the lithium manganese iron phosphate material, so that the cathode material has a higher specific capacity and excellent low-temperature performance. [0004] The first aspect of the present application provides a cathode material, including lithium iron manganese phosphate nanorods, the radial size of the lithium iron manganese phosphate nanorods is d nm, 30≤d≤40, and the lithium iron manganese phosphate nanorods The aspect ratio is in the range of (5-10):1. [0005] The above-mentioned positive electrode material is lithium iron manganese phosphate nanorods. This special morphology can force the active lithium ions inside the material to diffuse along its short sides; and the radial size of the lithium iron manganese phosphate nanorods is controlled in the range of 30nm-40nm. Within, the deintercalation path of active lithium ions can be controlled to be shorter, which is conducive to the full use of the material's specific capacity and significantly improves the low-temperature performance and long-term cycle stability of the material. [0006] The second aspect of this application provides a preparation method, including the following steps: [0007] (1) Mix iron source, phosphoric acid, manganese source, lithium source and dispersant, and perform particle size refinement treatment to obtain the first mixture; [0008] (2) Aging the first mixture at 50°C-90°C and then drying it to obtain a second mixture; [0009] (3) Sintering the second mixture to obtain a positive electrode material; wherein the positive electrode material includes lithium iron manganese phosphate nanorods, and the radial size of the lithium iron manganese phosphate nanorods is d nm, 30≤d ≤40, and the aspect ratio of the lithium iron manganese phosphate nanorods is in the range of (5-10):1. [0010] The third aspect of this application provides a positive electrode sheet, including the positive electrode material provided in the first aspect of this application. Due to the positive electrode material provided by the present application, the positive electrode sheet can be used to provide a secondary battery with higher specific capacity and better long cycle performance under normal temperature and low temperature conditions. [0011] The fourth aspect of this application provides a secondary battery, including the positive electrode plate provided in the third aspect of this application. The secondary battery has a higher specific capacity and higher energy density, and its normal temperature cycle performance and low temperature performance are both excellent. Description of drawings [0012] figure 1 This is a scanning electron microscope (SEM) photo of the cathode material prepared in Example 2 of the present application; [0013] figure 2 This is an SEM photo of the cathode material prepared in Comparative Example 1 of the present application. Detailed ways [0014] Lithium iron manganese phosphate crystal has a hexagonal close-packed structure, in which FeO 6 Octahedron, MnO 6 Octahedron and PO 4 Tetrahedral cross-connection. This structure has good structural stability and makes the lithium iron manganese phosphate material highly safe. However, this structure will lead to the lack of continuous FeO inside the material. 6 -MnO 6 The shared edge octahedron network causes lithium ions inside the material to diffuse mostly through one-dimensional conduction channels, which severely limits the diffusion of ions inside the material, causing the material's ionic conductivity to deteriorate, which in turn seriously affects the material's low-temperature performance. In addition, during repeated charge and discharge cycles, the price of manganese element is prone to the Jahn-Teller effect, which leads to the dissolution of manganese element and the attenuation of material capacity, thus shortening the cycle life of the battery. [0015] The embodiment of the present application provides a cathode material, including lithium iron manganese phosphate nanorods. The radial size of the lithium iron manganese phosphate nanorods is d nm, 30≤d≤40, and the lithium iron manganese phosphate nanorods are The aspect ratio is in the range of (5-10):1. [0016] The above-mentioned positive electrode material has a nanorod structure, and the [101] plane of the lithium iron manganese phosphate crystal in the nanorod structure is mostly oriented along the radial direction of the nanorod. Among them, radial orientation means that the [101] plane of lithium iron manganese phosphate can be completely parallel to the radial direction of the nanorod, or the [101] direction can form an acute angle with the radial direction of the nanorod. Therefore, lithium ions can diffuse along the radial direction (short side) inside the lithium iron manganese phosphate nanorods. Moreover, the short side size of the lithium iron manganese phosphate nanorods provided by this application is shorter, about 30nm-40nm, which can greatly shorten the length of the lithium iron manganese phosphate nanorods. The deintercalation path of active lithium ions in iron-manganese lithium materials is conducive to the full release of the specific capacity of the material; at the same time, the diffusion rate of active lithium ions is accelerated, which can also significantly improve the battery performance caused by the slow diffusion rate of lithium ions under low temperature conditions. The problem of substantial attenuation improves the low-temperature performance of the battery. Understandably, the diffusion rate of active lithium ions is accelerated, which also improves the rate performance of the material. And because the aspect ratio of the lithium iron manganese phosphate nanorods of the present application is controlled within the range of (5-10):1, under this morphological condition, it is beneficial to control the one-dimensional ion channel along the short side direction inside the lithium iron manganese phosphate. The proportion is more appropriate, and it is easier to induce the diffusion of active lithium ions along the short side direction, fully reducing the proportion of lithium ion diffusion along the long side; it is also beneficial to the long cycle performance of the material, thus fully ensuring the material's better electrochemical performance. . [0017] For example, in this application, the aspect ratio of the above-mentioned lithium iron manganese phosphate nanorods can be 5, 5.5, 6, 6.1, 6.2, 6.3, 6.4, 6.5, 7, 7.5, 8, 8.5, 9, 9.5, 10 wait. Exemplarily, the radial size d of the above-mentioned lithium iron manganese phosphate nanorods can be 30nm, 30.1nm, 30.5nm, 31nm, 32nm, 33nm, 34nm, 35nm, 36nm, 37nm, 38nm, 39nm, 39.5nm, 39.9nm, 40nm etc. If the radial size d of the rod-shaped nanomaterial is greater than 40nm, Li + If the diffusion path is too large, the electrochemical performance of the material will attenuate and the specific capacity of the material will be affected; if the radial size d of the rod-shaped nanomaterial is less than 30nm, it will easily cause the agglomeration of the nanorods and affect the performance of the battery; and it will This leads to the irreversible loss of more active ions during the cycle and shortens the cycle life of the battery. If the aspect ratio of the material is too small (less than 5), the specific surface area of ​​the material will be too small, which is not conducive to the deintercalation of active lithium ions, resulting in a reduction in the deintercalation speed of active lithium ions, but will damage the rate performance of the material, especially It is low temperature rate performance. When the aspect ratio is too large (greater than 10), the specific surface area is also too large, and side reactions increase, which is not conducive to the electrochemical performance of the material. [0018] In this application, particle size measurement software can be used to process the SEM photos of the material, measure the radial size and length of the material, and calculate the aspect ratio. [0019] In this application, when the above-mentioned positive electrode material is charged and discharged at 0.1C at room temperature, its charge specific capacity can reach 159mAh/g, and its discharge specific capacity can reach 160.2mAh/g. At room temperature, after 500 cycles of charge and discharge at 1C, the capacity retention rate can reach 97.5%. The above-mentioned cathode material is discharged under the conditions of -20°C/1C, and its discharge efficiency (discharge capacity/charge capacity) is as high as 62%. [0020] In some embodiments of the present application, the diffraction peak intensity of the (101) crystal plane of the cathode material is 58%-75% of the (131) crystal plane. At this time, the radial orientation of the lithium iron manganese phosphate crystal rod-shaped material along its [101] direction is relatively high, which can ensure better rate performance of the cathode material. For example, the diffraction peak intensity of the (101) crystal plane of the cathode material can be 58%, 59%, 60%, 62%, 64%, 66%, 68%, 70%, 72% of the (131) crystal plane ,73%,74%,75%. [0021] In some embodiments of the present application, the length of the lithium iron manganese phosphate nanorods is L nm, 200≤L≤300. In other words, the length of the lithium iron manganese phosphate nanorods is in the range of 200nm-300nm. Exemplarily, the length of the lithium iron manganese phosphate nanorods can be 200nm, 210nm, 220nm, 230nm, 240nm, 250nm, 260nm, 270nm, 280nm, 290nm, 300nm, etc. Controlling the length of the material within the above range will also help reduce the risk of agglomeration between primary particles of the material during preparation, storage and application, thereby ensuring that the electrochemical performance of the material can be fully exerted. [0022] In some embodiments of the present application, the specific surface area of ​​the cathode material is S m 2 /g, 18≤S≤22. In other words, the specific surface area of ​​the cathode material is 18m 2 /g-22m 2 /g range. For example, the specific surface area of ​​the cathode material may be 18 m 2 /g、18.5m 2 /g、19m 2 /g、20m 2 /g、20.5m 2 /g、21m 2 /g、21.5m 2 /g、22m 2 /g etc. Controlling the specific surface area of ​​the material within the above range is more conducive to fully ensuring a high deintercalation rate of active lithium ions. It can also ensure that the number of active sites on the surface of the cathode material is small, which is conducive to reducing the occurrence of side reactions on the surface of the cathode material. , especially reducing the side reactions when the positive electrode material comes into contact with the electrolyte; at the same time, it can also more fully reduce the risk of manganese ion dissolution, thereby ensuring better electrochemical performance of the material. [0023] In some embodiments of the present application, the lithium iron manganese phosphate nanorods satisfy: 110 ≤ (L/d) × S ≤ 180, where the L and d are measured in the same unit and are both nm. For example, the value of (L/d)×S may be 110, 115, 120, 130, 140, 150, 160, 170, 180, etc. Although the specific surface area and the aspect ratio are closely related, quantitatively describing the aspect ratio and the specific surface area and further controlling them within an optimal range will help to regulate the electrochemical performance of the material better. [0024] In some embodiments of the present application, the surface of the lithium iron manganese phosphate nanorods is also coated with a conductive carbon layer. In some specific embodiments, the thickness of the conductive carbon layer may be 2 nm-4 nm. Coating the conductive carbon layer will help further improve the electrochemical performance of the material. [0025] The embodiments of the present application also provide a method for preparing a cathode material, which can be used to prepare the aforementioned cathode material, including the following steps: [0026] (1) Mix iron source, phosphoric acid, manganese source, lithium source and dispersant, and perform particle size refinement treatment to obtain the first mixture; [0027] (2) Aging the first mixture at 50°C-90°C and then drying it to obtain a second mixture; [0028](3) Sintering the second mixture to obtain a positive electrode material; wherein the positive electrode material includes lithium iron manganese phosphate nanorods, and the radial size of the lithium iron manganese phosphate nanorods is d nm, 30≤d ≤40, and the aspect ratio of the lithium iron manganese phosphate nanorods is in the range of (5-10):1. [0029] In the above preparation method, the aging treatment in step (2) is the key to controlling the morphology of the material. The particle size refinement of the raw material can reach a smaller particle size, laying the foundation for the formation of nanorod-shaped cathode material particles. . In this application, during the above-mentioned aging treatment, under specific temperature conditions, the material can be induced to grow in a specific direction, thereby promoting the formation of a nanorod-like structure, and the nanorod-like structure can be formed with specific phase characteristics during the subsequent sintering process. cathode material. For example, the above-mentioned aging temperature may be 50°C, 55°C, 57°C, 58°C, 59°C, 60°C, 65°C, 70°C, 75°C, 80°C, 85°C, 90°C, etc. [0030] In this application, the aforementioned lithium source may be selected from materials well known to those skilled in the art. Specifically, the aforementioned lithium source may include but is not limited to one of lithium carbonate, lithium phosphate, lithium dihydrogen phosphate, lithium hydroxide, and lithium nitrate. Kind or variety. [0031] In this application, the aforementioned iron source may be selected from materials well known to those skilled in the art. Specifically, the aforementioned iron source may be anhydrous ferric phosphate, dihydrate ferric phosphate, ferric oxide, ferric chloride, or ferric nitrate. one or more. [0032] In this application, the aforementioned phosphorus source can be selected from materials well known to those skilled in the art. Specifically, the aforementioned phosphorus source can be phosphoric acid, iron phosphate, iron phosphate dihydrate, lithium phosphate, lithium dihydrogen phosphate, lithium monohydrogen phosphate, Any one or more of ammonium dihydrogen phosphate and diamine hydrogen phosphate. [0033] In this application, the aforementioned manganese source may be selected from materials well known to those skilled in the art. Specifically, the aforementioned manganese source may be one or more of manganese carbonate, manganese oxide, manganese sulfate, and manganese nitrate. [0034] In this application, the dispersant is any one of deionized water, methanol, ethanol or N-methylpyrrolidone. [0035] In some embodiments of the present application, the aging reaction in step (2) is performed under normal pressure. In this way, lithium iron manganese phosphate with nanorod-like morphology can be produced more smoothly. [0036] In some embodiments of the present application, in step (2), the aging treatment time is 0.5h-12h. For example, the aging treatment time may be 0.5h, 1h, 1.5h, 2h, 3h, 4h, 5h, 6h, 7h, 8h, 9h, 10h, 11h, 12h, etc. Controlling the aging time within the above range can not only ensure that the material is fully oriented in a specific direction, ensure that the final material structure meets expectations, but also help improve the uniformity of the material. [0037] In some embodiments of the present application, the drying process in step (2) includes but is not limited to spray drying. [0038] In some embodiments of the present application, step (2) also includes adding a carbon source to the raw material during the drying process. The carbon source can be selected from materials well known to those skilled in the art. Specifically, the above-mentioned carbon source includes but is not limited to sucrose, water-soluble phenolic resin, glucose, polyethylene glycol, hydroxymethyl cellulose, polyacrylamide, starch, One or more of polyvinyl alcohol, conductive carbon tubes, graphene, etc. In some specific embodiments, based on the mass of the added phosphorus source, iron source and manganese source converted into ferromanganese phosphate, the added amount of the carbon source is 12wt.%-20wt.%. [0039] In some embodiments of the present application, in step (1), the aforementioned particle size refining treatment includes coarse grinding and fine grinding in sequence. The above rough grinding process uses ball grinding balls with a diameter of 0.5mm-0.6mm, such as zirconium balls. The above fine grinding process uses ball grinding balls with a diameter of 0.05mm-0.2mm, such as zirconium balls. This is beneficial to grinding the material to obtain the desired structure, so that the cathode material provided in the embodiment of the present application can be more smoothly produced. [0040] In some specific embodiments, the linear speeds of the above-mentioned rough grinding and the fine grinding are each independently in the range of 8m/s-15m/s. For example, the linear speeds of coarse grinding and fine grinding can be independently 8m/s, 9m/s, 10m/s, 11m/s, 12m/s, 13m/s, 14m/s, 15m/s, etc. In some specific embodiments, the time of the above-mentioned rough grinding and the above-mentioned fine grinding are each independently in the range of 0.5h-2h. For example, the time of the above-mentioned rough grinding and the above-mentioned fine grinding can be independently 0.5h, 1h, 1.5h, 2h, etc. [0041] The above-mentioned particle size refinement process can make the crystal lattice deformation of the raw material more complete, making it easier for chemical reactions to occur during subsequent high-temperature chemical reactions. More importantly, such a process is conducive to controlling the particle size of the raw materials within a more appropriate range, which is conducive to the orientation of the raw materials in the subsequent aging treatment. [0042] In this application, the above-mentioned rough grinding and fine grinding are preferably wet grinding methods. In some embodiments, after the above-mentioned particle size refining process, the first mixture obtained is a slurry, and the viscosity of the above-mentioned slurry is in the range of 70 cP-200 cP. For example, the viscosity of the above-mentioned first mixture, that is, the slurry, may be 70cP, 80cP, 90cP, 100cP, 110cP, 120cP, 130cP, 140cP, 150cP, 160cP, 170cP, 180cP, 190cP, 200cP, etc. The viscosity of the slurry is within the above range, which is actually the apparent phenomenon of the particle size and morphology of each raw material particle within a certain range. At this time, each raw material has a more suitable particle size, high degree of uniformity, and the slurry The viscosity of the material within the above range is more conducive to the orientation of the material in a specific direction during the aging process, so that the lithium iron manganese phosphate nanorods can be produced more smoothly, and the particle size distribution of the produced material is narrow. [0043] In this application, in step (3), after sintering, it also includes coarse crushing, sieving and air crushing in sequence. In some specific embodiments of the present application, the above-mentioned coarse crushing includes but is not limited to grinding or roller processing. The above post-processing is to disperse the secondary particles formed by the agglomeration of primary nanorods in the material, thereby ensuring that the final material has good dispersion and high particle size uniformity. [0044] The embodiment of the present application also provides a positive electrode sheet, including the positive electrode material provided by the embodiment of the present application. Since the electrode pole piece contains the positive electrode material of the present application, it can be used to provide a secondary battery with large specific capacity, good long cycle performance, high safety performance, and good low temperature performance. [0045] In some embodiments of the present application, the positive electrode material of the present application can be formed on a positive electrode current collector (such as aluminum foil), and then rolled and cut to obtain a positive electrode piece. Specifically, the slurry containing the cathode material may be coated on the cathode current collector, and the cathode pole pieces may be obtained after drying, rolling, and cutting. [0046] Embodiments of the present application also provide a secondary battery, specifically a lithium-ion secondary battery. The secondary battery may be a liquid battery using a liquid electrolyte, or a semi-solid or solid battery using a semi-solid electrolyte or a solid electrolyte. In some embodiments, the secondary battery may include the above-described positive electrode plate, negative electrode plate, and a separator and electrolyte disposed between the positive electrode plate and the negative electrode plate. In other embodiments, the secondary battery may include the above-mentioned positive electrode plate, negative electrode plate, and a semi-solid electrolyte or solid electrolyte disposed between the positive electrode plate and the negative electrode plate. In addition, when a semi-solid electrolyte or a solid electrolyte is used, the positive electrode piece and the negative electrode piece may also contain a semi-solid electrolyte material or a solid electrolyte material. [0047] In this application, the above-mentioned lithium battery can be assembled by the following method: [0048] S01, stack or wind the above-mentioned positive electrode pieces, separators, and negative electrode pieces in sequence to make a battery core; [0049] S02, encapsulate the battery core in a casing and inject electrolyte. The battery can be tested for electrochemical performance after formation. [0050] Alternatively, the above-mentioned lithium battery can be assembled by the following method: [0051] S01, align the positive electrode piece with the solid or semi-solid electrolyte layer and the negative electrode piece to make a battery core; wherein, the solid or semi-solid electrolyte layer is close to the negative electrode piece; [0052] S02, package the battery core to obtain a solid or semi-solid battery. The battery can be tested for electrochemical performance after formation. [0053] In some embodiments of the present application, the negative electrode sheet can be obtained by coating the positive electrode slurry containing the negative active electrode material, conductive agent, and adhesive on the positive electrode current collector (such as copper foil), drying, and pressing. Positive plate. Among them, the positive active material is a material well known to those skilled in the art. The conductive agent is a material well known to those skilled in the art, and can specifically be at least one of carbon black, conductive graphite, carbon fiber, carbon nanotube, graphene and mixed conductive slurry. The binder is a material well known to those skilled in the art, and may specifically be at least one of polyvinylidene fluoride, polyamide resin, polyacrylonitrile, sodium carboxymethylcellulose, and styrene-butadiene rubber. [0054] In some embodiments of the present application, the aforementioned electrolyte solution contains an organic solvent, a lithium salt and additives; the above-mentioned organic solvent, lithium salt and additives can all be materials well known to those skilled in the art. Exemplarily, the organic solvent may be ethylene carbonate, ethyl methyl carbonate, ethylene carbonate, fluoroethylene carbonate, vinylene carbonate, tetraethylene glycol dimethyl ether, ethylene glycol dimethyl ether, dimethyl At least one of ether and 1,3-dioxolane; the lithium salt can be lithium hexafluoroborate, lithium hexafluoroarsenate, lithium perchlorate, lithium bistrifluoromethylsulfonimide and trifluorosulfonate At least one of lithium imide; the additive can be at least one of fluorinated ethylene carbonate, vinylene carbonate and lithium nitrate. [0055] In some embodiments of the present application, the separator is a material well known to those skilled in the art. For example, the separator can be a polyethylene film, a polypropylene film, a polyethylene/polypropylene double-layer film, or a polyethylene/polypropylene/polypropylene film. Three-layer film, etc. [0056] In some embodiments of the present application, the solid or semi-solid electrolyte is a material well known to those skilled in the art. [0057] The technical solution of the present application will be further described below in multiple embodiments. [0058] The technical solution of the present application will be further described in detail below using multiple specific embodiments. [0059] Example 1 [0060] (1) Accurately weigh the corresponding mass of lithium carbonate, ferrous oxalate, manganese carbonate and phosphoric acid according to the molar ratio of lithium, iron, manganese and phosphorus of 1:0.35:0.65:1, and then add a quantitative amount of dispersant (specifically deionized water), after stirring evenly, add it to the ball milling equipment through a diaphragm pump to refine the particle size. The ball milling speed is 2000rpm/min and the ball milling time is 80min to obtain the first mixture. The viscosity of the first mixture (slurry) is 64cp. [0061] (2) Pour the above first mixture into an aging container and age it at 60°C for 1 hour. Then add 18% glucose, stir evenly, and obtain a second mixture (dry powder) after spray drying. [0062] (3) The second mixture is calcined at 700°C for 10 hours, and then subjected to coarse grinding, sieving, and air crushing to obtain the finished cathode material. [0063] Example 2 [0064] The only difference from Example 1 is that in step (2), the aging conditions are: aging at 60°C for 2 hours. [0065] Example 3 [0066](1) Accurately weigh the corresponding mass of lithium carbonate, ferrous oxalate, manganese carbonate and phosphoric acid according to the molar ratio of lithium, iron, manganese and phosphorus of 1:0.35:0.65:1, and then add a quantitative amount of dispersant (specifically deionized water), after stirring evenly, add it to the coarse grinding equipment through a diaphragm pump for coarse grinding. The zirconium ball particle size used for coarse grinding is 0.5-0.6mm, and the linear speed is 9m/s. After coarse grinding for 30 minutes, pump the slurry into a fine grinding mill, and then sand grind for 80 minutes at a linear speed of 10m/s. The zirconium ball particle size used for fine grinding is 0.1mm to obtain the first mixing material. The viscosity of the first mixture (slurry) is 156 cp. [0067] (2) Pour the above first mixture into an aging container and age it at 60°C for 1 hour. Then add 18% glucose, stir evenly, and obtain a second mixture (dry powder) after spray drying. [0068] (3) The second mixture is calcined at 700°C for 10 hours, and then subjected to coarse grinding, sieving, and air crushing to obtain the finished cathode material. [0069] Example 4 [0070] The only difference from Example 3 is that in step (2), the aging conditions are: aging at 90°C for 1 hour. [0071] Example 5 [0072] The only difference from Example 3 is that in step (2), the aging conditions are: aging at 50°C for 1 hour. [0073] Example 6 [0074] The only difference from Example 3 is that in step (2), the aging conditions are: aging at 60°C for 1.5 hours. [0075] Example 7 [0076] The only difference from Example 3 is that in step (2), the conditions for fine grinding are: sand grinding for 2 hours at a linear speed of 10 m/s. The viscosity of the obtained first mixture (slurry) was 184 cp. [0077] Example 8 [0078] The only difference from Example 3 is that in step (2), the conditions for fine grinding are: sand grinding for 2 hours at a linear speed of 13 m/s. The viscosity of the obtained first mixture (slurry) was 196 cp. [0079] Example 9 [0080] The only difference from Example 3 is that in step (2), the conditions for fine grinding are: sand grinding for 2 hours at a linear speed of 7.5 m/s. The viscosity of the obtained first mixture (slurry) was 65 cp. [0081] Example 10 [0082] The only difference from Example 3 is that in step (1), the lithium source is replaced by lithium carbonate and lithium hydroxide, and the dispersant is replaced by methanol. [0083] In order to highlight the beneficial effects of the embodiments of the present application, the following comparative examples are set. [0084] Comparative example 1 [0085] The only difference from Example 1 is that in step (2), no aging treatment is performed. [0086] Comparative example 2 [0087] The only difference from Example 1 is that in step (2), the aging temperature is 40°C. [0088] Comparative example 3 [0089] The only difference from Example 1 is that in step (2), the aging temperature is 130°C. [0090] Performance Testing [0091] (1) Morphology characterization test: Conduct SEM test on the cathode materials prepared in the above examples and comparative examples, observe their morphology and measure their particle size data. Among them, the SEM photo of the cathode material prepared in Example 2 is as follows: figure 1 As shown, the SEM photo of the cathode material prepared in Comparative Example 1 is as follows: figure 2 shown. The particle size data of each cathode material are summarized in Table 1. [0092] (2) Determination of specific surface area: Using Best instrument, based on the principle of nitrogen adsorption and desorption, the specific surface area of ​​the material is tested. [0093] (3) X-ray diffraction (XRD) test: XRD test was performed on the cathode materials of each example and comparative example. [0094] (4)Electrochemical performance test: [0095] Preparation of secondary batteries with the positive electrode materials prepared in the above embodiments and comparative examples: [0096] ① Preparation of positive electrode plates: Dissolve the positive electrode materials, binder-PVDF5130, and conductive agent-super P prepared in each example and comparative example in N-methylpyrrolidone (NMP) in a mass ratio of 100:2:3. , and after sufficient stirring, the positive electrode slurry is obtained. The above-mentioned positive electrode slurry is coated on the positive electrode current collector-aluminum foil, and the positive electrode sheet is obtained after drying, rolling and cutting. [0097] ②Preparation of the negative electrode sheet: Add the negative active material graphite, the binder SBR/CMC, and the conductive agent into the solvent-water in a mass percentage of 100:5.2:1, and stir thoroughly to obtain the negative electrode slurry; add a certain amount of the negative electrode The sl | 1. A cathode material, It is characterized by: The positive electrode material includes lithium iron manganese phosphate nanorods, the radial size of the lithium iron manganese phosphate nanorods is d nm, 30≤d≤40, and the aspect ratio of the lithium iron manganese phosphate nanorods is (5- 10): Within the range of 1. 2. The cathode material according to claim 1, It is characterized by: The diffraction peak intensity of the (101) crystal plane of the cathode material is 58%-75% of the (131) crystal plane. 3. The cathode material according to claim 1, It is characterized by: The length of the lithium iron manganese phosphate nanorod is Lnm, 200≤L≤300. 4. The cathode material according to claim 1, It is characterized by: The specific surface area of ​​the cathode material is Sm 2 /g, 18≤S≤22. 5. The cathode material according to claim 4, It is characterized by: The lithium iron manganese phosphate nanorod satisfies: 110≤(L/d)×S≤180, where the L and d are measured in the same unit. 6. The cathode material according to claim 1, It is characterized by: The surface of the lithium iron manganese phosphate nanorods also has a coating layer. 7. A preparation method of cathode material, which is characterized in that: Includes the following steps: (1) Mix iron source, phosphoric acid, manganese source, lithium source and dispersant, and perform particle size refinement treatment to obtain the first mixture; (2) Aging the first mixture at 50°C-90°C and then drying it to obtain a second mixture; (3) Sintering the second mixture to obtain a positive electrode material; wherein the positive electrode material includes lithium iron manganese phosphate nanorods, and the radial size of the lithium iron manganese phosphate nanorods is d nm, 30≤d ≤40, and the aspect ratio of the lithium iron manganese phosphate nanorods is in the range of (5-10):1. 8. The preparation method according to claim 7, It is characterized by: The aging time is 0.5h-12h. 9. The preparation method according to claim 7, It is characterized by: The particle size refining process includes rough grinding and fine grinding in sequence. The rough grinding process uses a ball mill with a diameter of 0.5mm-0.6mm. The fine grinding process uses a ball mill with a diameter of 0.05mm-0.2mm. Use the ball. 10. The preparation method according to claim 9, It is characterized by: The linear speeds of the rough grinding and the fine grinding are each independently in the range of 8m/s-15m/s; the time of the rough grinding and the fine grinding are each independently in the range of 0.5h-2h. 11. The preparation method according to claim 7, It is characterized by: The viscosity of the first mixture is 70cP-200cP. 12. A positive electrode plate, It is characterized by: The positive electrode sheet includes the positive electrode material according to any one of claims 1-6. 13. A secondary battery, It is characterized by: The secondary battery includes the positive electrode tab according to claim 12. | 比亚迪股份有限公司 ¦ 长沙弗迪电池有限公司
925 | CN118324996A | Published | BYD CO LTD | Tenebresent compositions¦Non-linear optics | 2024-03-27 | 2024-07-12 | Composition for gel electrolyte, electrochromic device and preparation method of electrochromic device | The invention relates to the technical field of electronic devices, in particular to a composition for gel electrolyte, an electrochromic device and a preparation method of the electrochromic device. The composition comprises a polymeric monomer, a lithium salt, a plasticizer and an organic dye containing an active group, the polymeric monomer is an acrylate compound and an optional polymeric monomer B; the polymeric monomer B is selected from epoxy carboxylate compounds and/or polyurethane monomers; the active group is selected from one or more than two of hydroxyl, carboxyl, cyano, isocyanate group, amino, halogen and carbon-carbon double bond. After the composition is cured, a gel electrolyte containing organic dye can be obtained. The gel electrolyte can be used in an electrochromic device, can enable the device to maintain a relatively short response time, can enable the device to present a dye color when the device fades at a relatively low voltage, and is a superimposed composite color of a color-changing material and a dye color when the device is colored, so that a colorful electrochromic device can be obtained. | Technical field [0001] The invention relates to the technical field of electronic devices, and in particular to a composition for gel electrolyte, an electrochromic device and a preparation method thereof. Background technique [0002] Electrochromism is an optical property that changes cyclically and reversibly under the application of voltage, including reversible transformation of transmittance, absorptivity, and reflectivity. The application of voltage achieves dynamic changes from transparency to different colors. With the development of electrochromic research, color design has been carried out on the molecules of electrochromic materials, resulting in devices with fast color response and different types of color changes. Electrochromic devices can flexibly regulate different light wavelength bands, and the electrolyte can display different color changes when electric fields of different strengths are applied. It is not only rich in color but also cheap and has good application prospects. Currently it is mainly used in smartphones, smart clothing, smart windows, TV display design, low-power displays, car rearview mirrors, protective glasses, infrared stealth, electronic ink, etc. [0003] Although electrochromic materials can achieve different color changes through molecular design, there is a single color. The color of an electrochromic device is only determined by the electronic structure and optical properties of the electrochromic material itself. For specific electrochromic materials or prepared electrochromic devices, the color change is limited, which greatly limits the application fields of electrochromism. In recent years, many researchers have proposed structural color fusion, which combines electrochromic materials and structural colors in a specific way to make the electrochromic material show a structural color that is different from its intrinsic color. This structural color fusion can overcome the single color change of some current electrochromic materials and achieve colorful electrochromic display effects. [0004] Current research on electrochromic devices to achieve colorful displays includes: all-solid-state electrochromic composite devices, multi-color electrochromic composite films, mainly through doping, compounding or morphology control, or by superimposing transparent flexible substrates and conductive layers to prepare flexible Transparent conductive materials, such as patent application CN104423114A, are formed by superimposing a PVD decorative plating color layer containing a base color on the outer transparent conductive layer of a tungsten trioxide-based electrochromic device. When no voltage is applied to the electrochromic layer, it appears transparent and non-transparent. When a voltage is applied to the electrochromic layer and turns blue, the device takes on a color that is a combination of blue and the PVD background color. Or as in the patent application 201910401595.4, the outer transparent conductive layer of the tungsten trioxide-based electrochromic device is superimposed with a base color metal layer such as copper, silver, tungsten, etc. A solution like this requires designing different decorative plating color layers and electrochromic transparent conductive layers to be superimposed, and through processes such as magnetron sputtering, electron beam evaporation, ion plating, and thermal evaporation. The processing is cumbersome, the cost is high, and the cost is greatly increased. The complexity of the entire device. The introduction of colored electrolyte iron ions was proposed in patent application 202210384729.8. The color superposition of the colored electrolyte layer containing iron ions and the tungsten oxide electrochromic layer can form a multi-colored electrochromic device. However, it uses a liquid electrolyte, which is prone to electrolyte leakage and bubbles, making packaging difficult. Moreover, this device has the problem of rapid self-fading. If the color needs to be maintained, an external voltage is required to maintain it, which is not energy-saving and environmentally friendly. In addition, Fe 3+ It has strong oxidizing properties and is unstable. The radius of iron ions is large, and its transfer and transmission in color-changing materials is slow, which leads to a large driving voltage (>2V) and slow response required for color-changing devices. In the patent application 201610236332.9, it is mentioned that the electrochromic composite material is composed of a blend of redoxable substances, electrolytes and pH dyes. Redoxable substances can cause changes in the structure and optical properties of the pH dye in contact with them through reversible changes in their acidity under the action of an electric field. However, the reaction at the two poles of the device generates electronic intermediates. After adding an ion exchange membrane and an auxiliary medium, the device structure becomes complex, the applied voltage required for the color-changing device increases, it consumes energy, is not environmentally friendly, and the color-changing rate is slow. [0005] Therefore, how to modulate multi-color electrochromic devices without restrictions and make the color-changing component structure relatively simple has become a difficult problem in this field. Contents of the invention [0006] The purpose of the present invention is to provide a gel electrolyte composition, an electrochromic device and a preparation method thereof in order to overcome the problems of complex structure and single color of electrochromic devices existing in the prior art. [0007] In order to achieve the above object, the first aspect of the present invention provides a composition for gel electrolyte, which composition contains polymerized monomers, lithium salts, plasticizers and organic dyes containing active groups; [0008] Wherein, the polymerized monomer is an acrylate compound and an optional polymerized monomer B; the polymerized monomer B is selected from an epoxy carboxylate compound and/or a polyurethane monomer; [0009] The active group is selected from one or more types of hydroxyl, carboxyl, cyano, isocyanate, amino, halogen and carbon-carbon double bonds. [0010] Preferably, the organic dye containing a reactive group is selected from one or more of azo dyes, anthraquinone dyes, arylmethane dyes, indigo dyes, sulfur dyes, and isoflavones. [0011] Epoxy carboxylate compounds are compounds containing groups represented by formula I; [0012] [0013] Preferably, the epoxy carboxylate compound is selected from the group consisting of glycidyl methacrylate, diglycidyl 1,2-cyclohexanedicarboxylate, triglycidyl isocyanurate, and (S)-glycidyl butyrate. One or more of ester, glycidyl acrylate and glycidyl methacrylate. [0014] Preferably, the acrylate compound is selected from polyethylene glycol acrylate, methyl acrylate, methyl methacrylate, hydroxypropyl methacrylate (tetrahydrofuran-2-yl) methyl methacrylate, isoacrylate Octyl ester, hydroxyethyl acrylate, 2-hydroxyethyl methacrylate, hydroxypropyl acrylate, hydroxypropyl methacrylate, isopropyl methacrylate, butyl methacrylate, isobutyl acrylate, octyl acrylate One or more of ester, isopentyl acrylate, 2-hydroxyethyl acrylate, isobornyl polyacrylate, tetrahydrofurfuryl methacrylate, dipropylene glycol diacrylate and lauryl methacrylate . [0015] Preferably, the polyurethane monomer is polyol and isocyanate; [0016] Preferably, the polyol is selected from polyethylene glycol, polyethylene glycol diacrylate, polypropylene glycol, polytetrahydrofuran alcohol, polyester ether polyol, diethylene glycol, dipropylene glycol, trimethylol One or more of propane, pentaerythritol and 1,4-butanediol; [0017] Preferably, the isocyanate is selected from toluene diisocyanate, isophorone diisocyanate, methylcyclohexyl diisocyanate, diphenylmethane diisocyanate, dicyclohexylmethane diisocyanate, hexamethylene diisocyanate, laziline One or more of diisocyanate, naphthalene-1,5-diisocyanate and xylylene diisocyanate. [0018] Preferably, the plasticizer is selected from the group consisting of ethylene glycol, polyethylene glycol, glycerin, polyester polyol, polyethylene oxide, cocoate diethanolamide and phthalate esters. one or more than two of them. [0019] Preferably, the composition further comprises an organic solvent; [0020] Preferably, the organic solvent is selected from one of propylene carbonate, ethylene carbonate, ethylene ethylene carbonate, acetonitrile, N,N-dimethylformamide, N-N dimethylacrylamide and dimethyl carbonate. Or two or more. [0021] Preferably, the lithium salt is selected from one of lithium hexafluorophosphate, lithium trifluoromethanesulfonate, lithium bistrifluoromethanesulfonimide, lithium bisfluorosulfonimide, lithium tetrafluoroborate and lithium perchlorate. Or two or more. [0022] Preferably, based on the total weight of lithium salt, organic solvent, polymerized monomer and plasticizer, the total amount of lithium salt and organic solution is 10-20wt%, and the amount of polymerized monomer is 75-89wt%. The dosage of plasticizer is 1-5wt%; [0023] Preferably, the usage ratio of lithium salt and organic solvent is 0.03-30 mol:1L; [0024] Preferably, the ratio of the organic dye containing reactive groups to the sum of the weights of polymerized monomers, lithium salts, plasticizers and organic solvents is 0.001-25:100. [0025] Preferably, when the polymerized monomer is an acrylate compound and optional polymerized monomer B, the content of polymerized monomer B in the polymerized monomer is 5-20 wt%. [0026] A second aspect of the present invention provides an electrochromic device, which includes a colored gel electrolyte layer; [0027] Wherein, the colored gel electrolyte layer is obtained by curing the composition for gel electrolyte described above. [0028] Preferably, the electrochromic device further includes an ion storage layer and a color-changing material layer, and the colored gel electrolyte layer is located between the ion storage layer and the color-changing material layer. [0029] Preferably, the electrochromic device includes in sequence: a first transparent substrate, a first transparent conductive layer, an ion storage layer, a colored gel electrolyte layer, an electrochromic material layer, a second transparent conductive layer and a second transparent substrate. [0030] A third aspect of the present invention provides a method for preparing an electrochromic device, which method includes placing the aforementioned gel electrolyte composition between an ion storage layer and an electrochromic material layer, and then performing UV curing. [0031] Preferably, UV curing conditions include: temperature is 40-60°C and time is 1-360 minutes. [0032] Compared with the prior art, the present invention has the following beneficial effects: [0033] 1. The present invention provides a gel electrolyte composition, which can obtain a gel electrolyte containing organic dyes after curing. This gel electrolyte can be used in electrochromic devices, which can maintain a faster response time of the device. At a lower voltage (<1.5V), the device can show the color of the dye when it fades, and when it is colored, the color of the color-changing material and the dye By superposing composite colors, a colorful electrochromic device can be obtained. [0034] 2. The present invention provides a multi-color electrochromic device, which includes a first transparent conductive layer, an electrochromic material layer, a colored gel electrolyte, an ion storage layer and a second transparent conductive layer. The colored gel electrolyte layer contains organic dyes and is in direct contact with the electrochromic material layer. Colorful color change display can be achieved through the color superposition of organic dyes and electrochromic materials. [0035] 3. The preparation method of the electrochromic device of the present invention is simple. The gel electrolyte composition is placed between the ion storage layer and the electrochromic material layer, and then UV cured is performed to obtain a gel electrolyte layer containing organic dyes. , at the same time, the gel electrolyte layer is closely connected with the ion storage layer and the electrochromic material layer. Description of drawings [0036] figure 1 It is a schematic structural diagram of an electrochromic device according to a preferred embodiment of the present invention; figure 2 These are pictures of the colored state and faded state of the electrochromic device prepared in Example 1; image 3 These are pictures of the colored state and faded state of the electrochromic device prepared in Example 2; Figure 4 These are pictures of the colored state and faded state of the electrochromic device prepared in Example 3; Figure 5 These are pictures of the colored state and faded state of the electrochromic device prepared in Example 4; Figure 6 These are pictures of the colored state and faded state of the electrochromic device prepared in Example 5; Figure 7These are pictures of the colored state and faded state of the electrochromic device prepared in Example 6; Figure 8 It is the cycle stability test result chart of the electrochromic device prepared in Example 1; Figure 9 This is a graph showing the cycle stability test results of the electrochromic device prepared in Example 2. [0037] Explanation of reference signs [0038] 1 first transparent base 2 first transparent conductive layer [0039] 3 ion storage layer 4 colored gel electrolyte layer [0040] 5 electrochromic material layer 6 second transparent conductive layer [0041] 7Second Transparent Base Detailed ways [0042] Specific embodiments of the present invention will be described in detail below with reference to the accompanying drawings. It should be understood that the specific embodiments described here are only used to illustrate and explain the present invention, and are not intended to limit the present invention. The endpoints of ranges and any values ​​disclosed herein are not limited to the precise range or value, but these ranges or values ​​are to be understood to include values ​​approaching such ranges or values. For numerical ranges, the endpoint values ​​of each range, the endpoint values ​​of each range and individual point values, and the individual point values ​​can be combined with each other to obtain one or more new numerical ranges. These values The scope shall be deemed to be specifically disclosed herein. [0043] A first aspect of the present invention provides a composition for gel electrolyte, which composition contains polymerized monomers, lithium salts, plasticizers and organic dyes containing active groups; [0044] Wherein, the polymerized monomer is an acrylate compound and an optional polymerized monomer B; the polymerized monomer B is selected from an epoxy carboxylate compound and/or a polyurethane monomer; [0045] The active group is selected from one or more types of hydroxyl, carboxyl, cyano, isocyanate, amino, halogen and carbon-carbon double bonds. [0046] In the present invention, by selecting organic dyes with active groups, they can cooperate with polymerized monomers, and after curing, a colored gel electrolyte can be obtained that can be used in electrochromic devices, which can be superimposed with electrochromic materials. , obtain multi-color electrochromic devices. [0047] In the present invention, there are no special requirements for the type of organic dye. It is enough to select an organic dye that can have both color and reactive groups. The reactive groups can be combined with the polymerized monomer during the curing process, so that the electrolyte formed after curing The layer is a colored gel electrolyte layer. [0048] In a preferred embodiment, the organic dye containing reactive groups may be selected from one or more types of azo dyes, anthraquinone dyes, arylmethane dyes, indigo dyes, sulfur dyes, and isoflavones. [0049] In a preferred embodiment, the epoxy carboxylate compound is a compound containing a group represented by formula I; [0050] [0051] Further preferably, the epoxy carboxylate compound is selected from the group consisting of glycidyl methacrylate, 1,2-cyclohexanedicarboxylic acid diglycidyl, triglycidyl isocyanurate, and (S)-butyric acid ester. One or more of glycidyl ester, glycidyl acrylate and glycidyl methacrylate; more preferably one or more of glycidyl methacrylate, glycidyl methacrylate and glycidyl acrylate. Two or more types. [0052] According to some preferred embodiments of the present invention, when the polymerized monomer is an acrylate compound and an epoxy carboxylate compound, the active group is preferably at least one of a hydroxyl group, a carboxyl group and an amino group. The combination of epoxy carboxylate compounds and organic dyes can help improve the stability of the gel electrolyte after curing. [0053] In the present invention, there are no special requirements for the source of the acrylate compound. It can be a homemade product in a laboratory or a commercially available product, for example, it can be a commercially available acrylate adhesive. The acrylate compound may be an acrylate compound commonly used in the art that can be polymerized and cured under UV light. In a preferred embodiment, the acrylate compound is selected from polyethylene glycol acrylate, methyl acrylate, methyl methacrylate, hydroxypropyl methacrylate (tetrahydrofuran-2-yl) methyl methacrylate Ester, isooctyl acrylate, hydroxyethyl acrylate, 2-hydroxyethyl methacrylate, hydroxypropyl acrylate, hydroxypropyl methacrylate, isopropyl methacrylate, butyl methacrylate, isobutyl acrylate One of ester, octyl acrylate, isopentyl acrylate, 2-hydroxyethyl acrylate, isobornyl polyacrylate, tetrahydrofurfuryl methacrylate, dipropylene glycol diacrylate and lauryl methacrylate Or two kinds; more preferably, one or two or more of polyethylene glycol acrylate, isooctyl acrylate, hydroxyethyl acrylate, methyl methacrylate, isooctyl acrylate and polyisobornyl acrylate. [0054] According to some preferred embodiments of the present invention, the composition further contains an initiator that promotes curing. The initiator can be 184 (1-hydroxy-cyclohexyl-phenyl ketone), TPO (2,4,6 (trimethylbenzoyl) diphenylphosphine oxide), BP (benzophenone ) or BDK (benzoin dimethyl ether). There are no special requirements for the amount of initiator, and it can be used according to the conventional addition amount in this field. In a preferred case, the weight ratio of the amount of initiator to polymerized monomer is 0.5-4.5:100, more preferably 1-3:100. Usually, when the source of the acrylic compound used is a commercially available acrylic adhesive, an initiator has been added to the adhesive. Even if the acrylic adhesive is used, both the acrylic compound and the initiator can be provided. [0055] According to some preferred embodiments of the present invention, when the polymerized monomer is an acrylate compound (that is, polymerized monomer B is not selected), the active group is preferably a carbon-carbon double bond. [0056] In the present invention, the polyurethane monomer refers to the raw material that can generate polyurethane compounds through polymerization reaction, usually polyols and isocyanate compounds. [0057] In a preferred embodiment, the polyol is selected from polyethylene glycol (PEG), polyethylene glycol diacrylate (PEGDA), polypropylene glycol (PPG), polytetrahydrofuranol (PTMEG), polyester ether polyol (PEP), diethylene glycol, dipropylene glycol, trimethylolpropane (TMP), pentaerythritol and 1,4-butanediol. [0058] In a preferred embodiment, the isocyanate is selected from toluene diisocyanate (TDI), isophorone diisocyanate (IPDI), methylcyclohexyl diisocyanate (HTDI), diphenylmethane diisocyanate (MDI), diisocyanate Cyclohexylmethane diisocyanate (HMDI), hexamethylene diisocyanate (HDI), lanoline diisocyanate (LDI), naphthalene-1,5-diisocyanate (NDI) and xylylene diisocyanate (XDI) one or more than two of them. [0059] According to some specific embodiments of the present invention, when the polymerized monomer is an acrylate compound and a polyurethane monomer, the active group is preferably at least one of hydroxyl, carboxyl, cyano, isocyanate and halogen. . [0060] According to some specific embodiments of the present invention, the organic dye containing reactive groups can be selected from weak acid brilliant blue GAW, weak acid blue MF.BLN, acid blue 140, C.I. Disperse Blue 1, C.I. Disperse Blue 87, C.I. Disperse Red 92. Solvent Red 222, Solvent Red 169, Solvent Yellow 167, Solvent Yellow 163, Solvent Violet 14, Solvent Yellow 189, Solvent Red 207, Carmine Acid, Red Orange, Solvent Green 28, Solvent Blue 69, Solvent Violet 26, Solvent Violet 11, Solvent Violet 60, Solvent Violet 31, Solvent Violet 59, Solvent Orange 86, Solvent Red 172, Solvent Violet 13, Solvent Blue 122, Rhein, Reactive Brilliant Blue, Reactive Blue, Reactive Red, Reactive Yellow, Blue Black KN -B, active yellow, ethyl red, basic red, basic blue, Sudan 1, Sudan 3, Sudan IV, acid blue, acid red, acid orange, direct yellow, direct violet, direct blue, 6,6'- (Benzo[c][1,2,5]thiadiazole-4,7-diyl)bis(9-methyl-9H-carbazole-6,3-diyl)bis(2-cyanoacrylic acid )(2CZ-BT), 7,7'-(benzo[c][1,2,5]thiadiazole-4,7-diyl)bis(10-methyl-10H-phenothiazine-7 ,3-Diyl)bis(2-cyanoacrylic acid)(2PZ-BT), 7,7'-(2,3-diphenylpyrido[3,4-b]pyrazine-5,8-di base)bis(10-methyl-10H-phenothiazine-7,3-diyl)bis(2-cyanoacrylic acid)(2PZ-PP), 7,7'-(5,5'-(2, 3-Diphenylpyrido[3,4-b]pyrazine-5,8-diyl)bis(thiophene-5,2-diyl))bis(10-methyl-10H-phenothiazine-7 ,3-diyl)bis(2-cyanoacrylic acid)(2PZ-SP), -(7-(4'-((4,5-bis(methylthio))-1,3-dithiolane Alk-2-ylidene)methyl)biphenyl-4-yl)-10-butyl-10H-phenothiazin-3-yl)-2-cyanoacrylic acid, 3-(7-(5'-( (4,5-bis(methylthio)-1,3-dithiolan-2-ylidene)methyl)-2,2'-bithiophen-5-yl)-10-butyl- 10H-phenothiazin-3-yl)-2-cyanoacrylic acid, 3-(7-(7-(5-((4,5-bis(methylthio))-1,3-dithiolan Alk-2-ylidene)methyl)thiophen-2-yl)benzo[c][1,2,5]thiadiazol-4-yl)-10-butyl-10H-phenothiazine-3- base)-2-cyanoacrylic acid, 3-(5'-((4,5-bis(methylthio)-1,3-dithiol-2-ylidene)methyl)-2,2'- Bithiophen-5-yl)-2-cyanoacrylic acid, 3-(5-(1,4bis(4-(diphenylamino)phenyl)-6-methyl-6H-indolo[3, 2-b]quinoxalin-8-yl)furan-2-yl)-2-cyanoacrylic acid, 3-(5-(1,4-bis(4-(diphenylamino)phenyl))-6 -Methyl-6H-indolo[3,2-b]azaquinoxalin-8-yl)furan-2-yl)-2-cyanoacrylic acid, 2-(5-(4,10-bis (4-(Diphenylamino)phenyl)-5-methyl-5H-[1,2,5]thiadiazolo[3,4-b]carbazol-7-yl)furan-2-yl )-2-cyanoacrylic acid, 3-(5-(4,10-bis(4-(diphenylamino)phenyl)-5-methyl-5H-[1,2,5]oxadiazolo [3,4-b]carbazol-7-yl)furan-2-yl)-2-cyanoacrylic acid, 3-(5-(4-(diphenylamino)phenyl)furan-2-yl) -At least one kind selected from 2-cyanoacrylic acid and 4′,5,7-trihydroxyisoflavone. [0061] In the present invention, the composition for gel electrolyte contains a plasticizer, and the use of the plasticizer is beneficial to promoting solidification to form a gel electrolyte layer. In a preferred case, the plasticizer is selected from ethylene glycol, polyethylene glycol (preferably the weight average molecular weight is 200-400g/mol), glycerol, polyester polyol (preferably the weight average molecular weight is 500-3000g /mol), polyethylene oxide (preferably with a weight average molecular weight of 500000-600000g/mol), one or more of cocoate diethanolamide and phthalate esters. [0062] In a preferred embodiment, the composition further contains an organic solvent. Further preferably, the organic solvent is selected from one of propylene carbonate, ethylene carbonate, ethylene ethylene carbonate, acetonitrile, N,N-dimethylformamide, N-N dimethylacrylamide and dimethyl carbonate. One or more species. [0063] In a preferred embodiment, the lithium salt is selected from the group consisting of lithium hexafluorophosphate, lithium trifluoromethanesulfonate, lithium bistrifluoromethanesulfonimide, lithium bisfluorosulfonimide, lithium tetrafluoroborate and lithium perchlorate one or more than two of them. [0064] In order to further improve the stability and color responsiveness of the gel electrolyte formed by curing the composition, the amounts of each component in the composition can be reasonably controlled. In a preferred case, based on the total weight of lithium salt, organic solvent, polymerized monomer and plasticizer, the total amount of lithium salt and organic solution is 10-20wt%, and the amount of polymerized monomer is 75-89wt% , the amount of plasticizer is 1-5wt%. Specifically, the total amount of lithium salt and organic solution can be 10wt% or 11wt%. 12wt%, 13wt%, 14wt%, 15wt%, 16wt%, 17wt%, 18wt%, 19wt% or 20wt%, the amount of polymerized monomer can be 75wt%, 76wt%, 78wt%, 80wt%, 82wt%, 83wt %, 82wt%, 87wt% or 89wt%, and the amount of plasticizer can be 1wt%, 2wt%, 3wt%, 4wt% or 5wt%. [0065] According to some preferred embodiments of the present invention, when the polymerized monomer is an acrylate compound and polymerized monomer B, the content of polymerized monomer B in the polymerized monomer is 5-20 wt%. [0066] In a preferred case, the usage ratio of lithium salt to organic solvent is 0.03-30 mol:1L, more preferably 0.1-10 mol:1L. Specifically, the dosage ratio of lithium salt to organic solvent can be 0.1mol:1L, 0.5mol:1L, 1mol:1L, 1.5mol:1L, 2mol:1L, 3mol:1L, 5mol:1L, 8mol:1L or 10mol: 1L. [0067] In a preferred case, the ratio of the organic dye containing reactive groups to the sum of the weights of polymerized monomers, lithium salts, plasticizers, additives and organic solvents is 0.001-25:100, more preferably 0.1-5:100; specifically , can be 0.1:100, 0.5:100, 0.75:100, 1:100, 1.25:100, 1.5:100, 2:100, 3:100, 4:100 or 5:100. [0068] A second aspect of the present invention provides an electrochromic device, which includes a colored gel electrolyte layer; [0069] Wherein, the colored gel electrolyte layer is obtained by curing the gel electrolyte composition described above. [0070] In a preferred embodiment, the electrochromic device further includes an ion storage layer and an electrochromic material layer, and the colored gel electrolyte layer is located between the ion storage layer and the electrochromic material layer. [0071] According to some preferred embodiments of the present invention, refer to figure 1 , the electrochromic device includes in sequence: a first transparent base 1, a first transparent conductive layer 2, an ion storage layer 3, a colored gel electrolyte layer 4, an electrochromic material layer 5, a second transparent conductive layer 6 and a third Two transparent substrates 7. Based on the fact that the colored gel electrolyte layer 4 in the electrochromic device contains an organic dye, a colorful color change display can be achieved through the color superposition of the organic dye and the electrochromic material. [0072] In the present invention, the first transparent substrate and the second transparent substrate can both be transparent substrates commonly used in this field, and the first transparent substrate and the second transparent substrate can be made of the same material. For example, it can be polyethylene terephthalate (PET), polypropylene (PP) or polybutylene terephthalate (PBT), preferably PET. [0073] In the present invention, the first transparent conductive layer and the second transparent conductive layer can be made of transparent conductive materials commonly used in the art, such as ITO conductive glass. The preparation process can also be carried out in a conventional manner in the art. For example, a physical vapor deposition process can be used to prepare the first transparent layer and the second transparent layer. [0074] In the present invention, the electrochromic material layer can use conventional electrochromic materials in the art, such as thiophene and thiophene derivatives, or selected from nickel oxide, titanium oxide, vanadium oxide, zirconium oxide layer, niobium oxide , at least one of molybdenum oxide, tantalum oxide or tungsten oxide. It can be obtained by screen printing or physical vapor deposition. [0075] In the present invention, the ion storage layer may be an ion storage layer commonly used in this field, such as nickel oxide. It can be obtained by physical vapor deposition or screen printing. [0076] A third aspect of the present invention provides a method for preparing an electrochromic device, which method includes placing the aforementioned gel electrolyte composition between an ion storage layer and an electrochromic material layer, and then performing UV curing. [0077] According to some specific embodiments of the present invention, a method for preparing an electrochromic device includes: applying a gel electrolyte composition to the surface of the electrochromic material layer, and then closely fitting the ion storage layer to the gel electrolyte composition, Then UV curing is performed. [0078] According to some specific embodiments of the present invention, a method for preparing an electrochromic device includes: applying a gel electrolyte composition to the surface of the ion storage layer, and then closely fitting the color-changing material layer to the gel electrolyte composition, and then performing UV curing. [0079] According to other specific embodiments of the present invention, a method for preparing an electrochromic device includes: transferring the gel electrolyte composition between the electrochromic material layer and the separation storage layer, coating using a slit, and then performing UV curing . [0080] In the method of the present invention, after mixing each component of the gel electrolyte composition, placing it between the ion storage layer and the electrochromic material layer, and then performing UV curing, a colored gel in a gel state can be obtained. Gel electrolyte layer. The colored gel electrolyte layer is located between the ion storage layer and the electrochromic material layer, and the two surfaces of the colored gel electrolyte layer are tightly adhered to the ion storage layer and the electrochromic material layer respectively. [0081] In a preferred embodiment, the UV curing conditions include: temperature 40-60°C, time 1-360 min, more preferably 5-30 min. [0082] The electrochromic device of the present invention has a low driving voltage of 0.3V-1.5V, which can change the color of the electrochromic material layer and complete color superposition, and has a short response time. After the power is turned on and off, the device's coloring and fading state are durable, energy-saving and environmentally friendly. The preparation method is simple and has high reliability, which greatly improves the current cumbersome process of multi-color discoloration devices. [0083] The present invention will be described in detail through examples below, but the protection scope of the present invention is not limited thereto. [0084] The reagents used in the following examples and comparative examples are all commercially available products unless otherwise specified. [0085] Example 1 [0086] Composition of the composition for gel electrolyte: polymerized monomer, lithium salt (lithium bistrifluoromethanesulfonimide), plasticizer (glycerol), organic solvent (propylene carbonate, PC, AR grade), containing Organic dye with active matrix (carminic acid, structural formula is shown in formula (1)), initiator (1-hydroxy-cyclohexyl-phenylmethanone); [0087] [0088] Among them, the polymerized monomers are acrylate compounds (methyl methacrylate, hydroxyethyl acrylate, tetrahydrofurfuryl methacrylate) and polyurethane monomers (pentaerythritol and toluene diisocyanate TDI); [0089] Based on the total weight of lithium salt, organic solvent, polymerized monomer and plasticizer, the sum of the dosage of lithium salt and organic solution is 12wt%, the dosage of polymerized monomer is 85wt%, and the dosage of plasticizer is 3wt% ; [0090] The dosage ratio of lithium salt and organic solvent is 1.5mol:1L; [0091] The ratio of the weight of organic dyes containing reactive groups to t | 1. A composition for gel electrolyte, It is characterized by: The composition includes polymerized monomers, lithium salts, plasticizers and organic dyes containing reactive groups; Wherein, the polymerized monomer is an acrylate compound and an optional polymerized monomer B; the polymerized monomer B is selected from an epoxy carboxylate compound and/or a polyurethane monomer; The active group is selected from one or more types of hydroxyl, carboxyl, cyano, isocyanate, amino, halogen and carbon-carbon double bonds. 2. The composition for gel electrolyte according to claim 1, It is characterized by: The organic dyes containing reactive groups are selected from one or more types of azo dyes, anthraquinone dyes, arylmethane dyes, indigo dyes, sulfur dyes, and isoflavones. 3. The composition for gel electrolyte according to claim 1 or 2, It is characterized by: Epoxy carboxylate compounds are compounds containing groups represented by formula I; Preferably, the epoxy carboxylate compound is selected from the group consisting of glycidyl methacrylate, diglycidyl 1,2-cyclohexanedicarboxylate, triglycidyl isocyanurate, and (S)-glycidyl butyrate. One or more of ester, glycidyl acrylate and glycidyl methacrylate. 4. The composition for gel electrolyte according to claim 1 or 2, It is characterized by: The acrylate compound is selected from polyethylene glycol acrylate, methyl acrylate, methyl methacrylate, hydroxypropyl methacrylate (tetrahydrofuran-2-yl) methyl methacrylate, isooctyl acrylate, Hydroxyethyl acrylate, 2-hydroxyethyl methacrylate, hydroxypropyl acrylate, hydroxypropyl methacrylate, isopropyl methacrylate, butyl methacrylate, isobutyl acrylate, octyl acrylate, acrylic acid One or more of isopentyl, 2-hydroxyethyl acrylate, isobornyl polyacrylate, tetrahydrofurfuryl methacrylate, dipropylene glycol diacrylate and lauryl methacrylate. 5. The composition for gel electrolyte according to any one of claims 1 to 4, It is characterized by: The polyurethane monomer is polyol and isocyanate; Preferably, the polyol is selected from polyethylene glycol, polyethylene glycol diacrylate, polypropylene glycol, polytetrahydrofuran alcohol, polyester ether polyol, diethylene glycol, dipropylene glycol, trimethylol One or more of propane, pentaerythritol and 1,4-butanediol; Preferably, the isocyanate is selected from toluene diisocyanate, isophorone diisocyanate, methylcyclohexyl diisocyanate, diphenylmethane diisocyanate, dicyclohexylmethane diisocyanate, hexamethylene diisocyanate, laziline One or more of diisocyanate, naphthalene-1,5-diisocyanate and xylylene diisocyanate. 6. The composition for gel electrolyte according to claim 1, It is characterized by: The plasticizer is selected from the group consisting of ethylene glycol, polyethylene glycol, glycerin, polyester polyol, polyethylene oxide, cocoate diethanolamide and phthalate esters. One or more species. 7. The composition for gel electrolyte according to claim 1, It is characterized by: The lithium salt is selected from one or two of lithium hexafluorophosphate, lithium trifluoromethanesulfonate, lithium bistrifluoromethanesulfonimide, lithium bisfluorosulfonimide, lithium tetrafluoroborate and lithium perchlorate. above. 8. The composition for gel electrolyte according to any one of claims 1 to 7, It is characterized by: The composition also includes an organic solvent; Preferably, the organic solvent is selected from one of propylene carbonate, ethylene carbonate, ethylene ethylene carbonate, acetonitrile, N,N-dimethylformamide, N-N dimethylacrylamide and dimethyl carbonate. Or two or more. 9. The composition for gel electrolyte according to claim 8, It is characterized by: Based on the total weight of lithium salt, organic solvent, polymerized monomer and plasticizer, the total amount of lithium salt and organic solution is 10-20wt%, the amount of polymerized monomer is 75-89wt%, and the amount of plasticizer The dosage is 1-5wt%; Preferably, the usage ratio of lithium salt and organic solvent is 0.03-30 mol:1L; Preferably, the ratio of the organic dye containing reactive groups to the sum of the weights of polymerized monomers, lithium salts, plasticizers and organic solvents is 0.001-25:100. 10. The composition for gel electrolyte according to any one of claims 1 to 9, It is characterized by: When the polymerized monomer is an acrylate compound and polymerized monomer B, the content of polymerized monomer B in the polymerized monomer is 5-20 wt%. 11. An electrochromic device, It is characterized by: The electrochromic device includes a colored gel electrolyte layer; Wherein, the colored gel electrolyte layer is obtained by curing the composition according to any one of claims 1-10. 12. The electrochromic device according to claim 11, It is characterized by: The electrochromic device also includes an ion storage layer and a color-changing material layer, and the colored gel electrolyte layer is located between the ion storage layer and the color-changing material layer. 13. The electrochromic device according to claim 12, It is characterized by: The electrochromic device includes in sequence: a first transparent substrate, a first transparent conductive layer, an ion storage layer, a colored gel electrolyte layer, an electrochromic material layer, a second transparent conductive layer and a second transparent substrate. 14. A method of preparing an electrochromic device, It is characterized by: The method includes placing the composition for gel electrolyte according to any one of claims 1 to 10 between the ion storage layer and the electrochromic material layer, and then performing UV curing. 15. The method of claim 14, It is characterized by: UV curing conditions include: temperature 40-60℃, time 1-360min. | 比亚迪股份有限公司
926 | CN118315643A | Examining | BYD CO LTD | Cell electrodes¦Final product manufacture¦Secondary cells charging/discharging¦Li-accumulators¦Electrolyte accumulators manufacture | 2022-12-29 | 2024-07-09 | Lithium battery, preparation method and control method thereof, battery system and electric vehicle | The invention provides a lithium battery which comprises a positive electrode and a negative electrode, a negative electrode material layer of the negative electrode contains a lithium-silicon composite negative electrode active material, and when the lithium battery is charged to 100% SOC, the lithium-silicon composite negative electrode active material contains lithium-silicon alloy Li4.4Si and lithium elementary substance; the positive electrode comprises a first positive electrode active material and a second positive electrode active material, the first positive electrode active material contains a lithium element, and the second positive electrode active material comprises elemental sulfur and/or a sulfur-containing compound. The lithium battery can meet the mode requirements of users on different endurance mileages and has good over-discharge resistance. The invention also provides a preparation method and a control method of the lithium battery, a battery system comprising the lithium battery and an electric vehicle. | Technical field [0001] This application relates to the technical field of lithium batteries, and specifically relates to a lithium battery and its preparation and control methods, battery systems and electric vehicles. Background technique [0002] Lithium batteries have been widely used in mobile phones, laptops and other portable electronic products and new energy vehicles. At present, the energy density of commercial lithium batteries based on traditional graphite anodes is close to the ceiling, and they can no longer meet people's growing needs for battery life and standby. Lithium metal and silicon-based anode materials are considered to be the best choices for the next generation of high-energy-density battery anode materials due to their high theoretical specific capacity. [0003] In the actual use of new energy vehicles, there may be different cruising range mode requirements. However, existing lithium batteries using lithium metal or silicon-based anode materials can rarely meet user needs for different range modes and can rarely withstand deep discharge. Contents of the invention [0004] In view of this, this application provides a lithium battery, its preparation method and control method, a battery system and an electric vehicle to solve the problem that the current lithium battery cannot meet the user's different cruising range mode requirements and the lithium battery has poor over-discharge resistance. . [0005] Specifically, in a first aspect, the present application provides a lithium battery, including a positive electrode and a negative electrode, wherein the negative electrode material layer of the negative electrode contains a lithium-silicon composite negative electrode active material, and when the lithium battery is charged to 100% SOC state, the lithium-silicon composite negative active material includes lithium-silicon alloy Li 4.4 Si and lithium elements; the positive electrode includes a first cathode active material and a second cathode active material, wherein the first cathode active material contains lithium element, and the second cathode active material includes sulfur element and/or contains sulfur compound. [0006] Since the negative electrode of the lithium battery provided in the first aspect of the application contains the above-mentioned lithium-silicon composite negative active material, and the positive electrode contains both the first and second positive active materials, the lithium battery can exhibit high energy density characteristics and long cycle life characteristics as needed. It also has good over-discharge resistance characteristics and can provide emergency cruising range during over-discharge without significantly damaging the battery's positive electrode structure or significantly affecting the battery's cycle life. [0007] In a second aspect, this application also provides a method for preparing a lithium battery, including the following steps: [0008] A silicon-based material layer is formed on the negative electrode current collector, and the lithium film and the silicon-based material layer are hot-pressed in an inert atmosphere, so that the lithium film and the silicon-based material react in situ to form a lithium-containing silicon composite. a negative electrode material layer of negative electrode active material to obtain a negative electrode; [0009] Provide a positive electrode, the positive electrode includes a first positive electrode active material and a second positive electrode active material; wherein the first positive electrode active material contains lithium element, and the second positive electrode active material includes sulfur element and/or sulfur-containing compound; [0010] The negative electrode and the positive electrode are assembled into a lithium battery; wherein, when the lithium battery is charged to 100% SOC state, the lithium-silicon composite negative active material includes lithium-silicon alloy Li 4.4 Si and lithium elements. [0011] The preparation method of the lithium battery has a simple process and is easy to control. [0012] In a third aspect, this application provides a control method for the aforementioned lithium battery, including: [0013] When receiving an instruction indicating that the lithium battery enters the first preset mode, the charging cut-off voltage for controlling the charging of the lithium battery is V h ; [0014] Among them, V h >V s ; at the V s down, the negative electrode of the lithium battery does not precipitate lithium element; when the charging voltage of the lithium battery is between the V s with the V h Between, the lithium-silicon composite negative active material contains Li 4.4 Si and lithium elements. [0015] In the embodiment of the present application, when an instruction indicating that the lithium battery enters the second preset mode is received, the charging cut-off voltage for controlling the charging of the lithium battery is V s . [0016] Using the above control method to charge the aforementioned lithium battery can ensure that the lithium battery can meet the long cycle life requirements of high-frequency conventional battery life, and can also meet the long battery life requirements of low frequency. [0017] In the fourth aspect, this application provides another control method for the aforementioned lithium battery, including: [0018] When an instruction indicating that the lithium battery enters the third preset mode is received, the lithium battery is controlled to discharge to the first discharge threshold voltage V 1 ;wherein, the V 1 Greater than or equal to the potential V when the transition metal element in the first cathode active material undergoes an irreversible reduction reaction R . [0019] Using the above control method to discharge the aforementioned lithium battery can ensure that the lithium battery can continue to output power and provide emergency cruising range by activating the second positive active material in an emergency situation when the circuit is close to exhaustion. [0020] In a fifth aspect, the present application also provides a battery system for an electric vehicle. The battery system includes a battery management system and at least one lithium battery as described in the first aspect of the present application. [0021] The electric vehicle uses a battery system with the above-mentioned lithium battery, and the charging cut-off voltage for charging each lithium battery and the discharge cut-off voltage for discharging can be adjusted according to the actual cruising range of the electric vehicle. [0022] This application also provides an electric vehicle with the above battery system. Description of drawings [0023] Figure 1A , Figure 1B Two structural schematic diagrams of lithium batteries are provided for embodiments of this application. [0024] figure 2 The discharge curve of the lithium battery provided in the embodiment of this application. [0025] image 3 A schematic structural diagram of an electric vehicle provided in an embodiment of the present application. [0026] Figure 4 Another structural schematic diagram of an electric vehicle provided by an embodiment of the present application. [0027] Figure 5A The curve of the negative electrode voltage vs. specific capacity of the lithium battery during the two-stage discharge process is provided for the embodiment of the present application. [0028] Figure 5B The curve of the negative electrode voltage vs. specific capacity of the lithium battery during the three-stage discharge process is provided for the embodiment of the present application. Detailed ways [0029] In the actual use of new energy vehicles, there may be different cruising range mode requirements, such as a high-frequency daily mode to ensure that the battery has a long cycle life and appropriately high energy density; a low-frequency holiday mode to ensure that the battery performs well Higher energy density; lower frequency emergency mode to deeply discharge the battery to provide emergency cruising range and avoid breakdown problems caused by sudden power exhaustion. However, existing lithium batteries using lithium metal or silicon-based anode materials can rarely meet user needs for different mileage modes, such as holiday modes with high energy density, and few can withstand deep discharge. In view of this, embodiments of the present application provide a lithium battery, its preparation method and control method, a battery system and an electric vehicle. [0030] The technical solutions of the embodiments of the present application will be described in detail below with reference to the accompanying drawings. [0031] See Figure 1A and Figure 1B , the embodiment of the present application provides a lithium battery. In the lithium battery 100, the positive electrode and the negative electrode exist in the form of electrode sheets. That is to say, the lithium battery 100 includes a negative electrode sheet 10, a positive electrode sheet 20, and a cathode electrode located at the positive electrode. The separator 30 and the electrolyte (not shown) between the pole piece 20 and the negative pole piece 10. Generally, the negative electrode sheet 10 includes a negative electrode current collector 11 and a negative electrode material layer 12 disposed on at least one side surface of the negative electrode current collector 11. The negative electrode material layer 12 contains a lithium-silicon composite negative electrode active material, as well as optional conductive agents and binders. Caking agents, etc. Similarly, the positive electrode sheet 20 includes a positive electrode current collector 21 and a positive electrode material layer 22 disposed on at least one side surface of the positive electrode current collector 21 . The positive electrode material layer 22 contains positive electrode active materials, as well as optional conductive agents and binders. . The cathode material layer 22 may be one layer of coating, or a superimposed structure of two or more coating layers. [0032] In this application, the lithium-silicon composite negative active material contains lithium element and silicon element. When the lithium battery 100 is charged to 100% SOC (State of Charge), the lithium-silicon composite negative active material includes lithium-silicon alloy Li 4.4 Si and lithium elements. [0033] Among them, "the battery is charged to 100% SOC" refers to the state in which the active lithium in the positive electrode of the battery is completely released. To be precise, the battery positive electrode is charged to 100% SOC, that is, the battery is fully charged. When the lithium battery of the present application is fully charged, the positive electrode capacity of the battery is fully utilized. In addition to allowing the active lithium ions extracted from the positive electrode to be stored in the negative electrode in the form of lithium-silicon alloy, it also accepts the deposition of lithium elemental form in the negative electrode, and this Part of the "lithium precipitation" is active lithium, which can exert capacity, so that the energy density of the battery is very high, and during the battery discharge process, this part of active lithium element develops capacity before the lithium-silicon alloy. Since lithium element is precipitated from the negative electrode when charged to 100% SOC, in the negative electrode material layer of this application, the lithium-silicon alloy material Li x The amount of Si (0<x≤4.4) is reduced compared to the amount of traditional negative electrode materials, and its volume proportion in the battery can be smaller, thereby increasing the energy density of the battery. In addition, when the lithium battery is charged to a lower SOC state, no lithium element is precipitated from the negative electrode of the battery, the lithium-silicon composite negative active material does not contain lithium element, and the negative terminal only exerts lithium-silicon alloy Li x The capacity of Si can be charged and discharged in such a low SOC state, and the battery can have a long cycle life. [0034] The positive electrode sheet of the battery of the present application includes a first positive electrode active material and a second positive electrode active material, wherein the first positive electrode active material contains lithium element, and the second positive electrode active material includes sulfur element and/or sulfur-containing compound. The first cathode active material is a conventional cathode active material containing lithium element for lithium batteries. "The first cathode active material contains lithium element" means that the first cathode active material contains lithium element when the lithium battery is not in a 100% SOC state. , that is, in the case where all the lithium ions are not detached from the positive electrode sheet and migrated to the negative electrode sheet due to battery charging, the first positive electrode active material itself contains lithium element; the second positive electrode active material is a sulfur-based active material for lithium-sulfur batteries. . Since the negative electrode of the battery of the present application contains the above-mentioned lithium-silicon composite negative active material, the negative electrode pre-stores a certain amount of lithium (in the form of lithium-silicon alloy Li xstored in the form of Si), and the lithium stored in the negative electrode is not fully released in the normal discharge mode of the battery. In this way, in an emergency, the lithium stored in the negative electrode can form a pair of primary batteries with the second positive active material in the positive electrode piece, and release This part stores lithium to provide emergency cruising range for vehicles and solve the problem of breakdown caused by sudden power exhaustion. It can be understood that if the negative active material of a lithium battery is graphite, silicon element, silicon oxide and other materials without pre-stored lithium, the lithium battery does not have the above-mentioned over-discharge resistance, and deep over-discharge will cause the solid electrolyte membrane on the negative electrode side ( SEI film) damage, dissolution of copper-based current collectors, etc., which in turn can cause battery gas production, cycle attenuation, and internal short circuits. In addition, the pre-existing lithium released from the negative electrode in emergency mode will cause certain damage to the silicon negative electrode structure and interface, cause side reactions, etc., so it can only be used less frequently. This can effectively maintain the overall cycle life of the above-mentioned lithium battery. [0035] Therefore, the above-mentioned lithium battery in the embodiment of the present application can be charged in a state where the negative electrode does not precipitate lithium elements during charging, so that the battery has a longer cycle life; it can also be charged in a state where the negative electrode precipitates lithium elements during charging as needed. , in order to exert a higher energy density; and when discharging, the lithium-silicon composite negative active material is allowed to release a certain capacity in the presence of the second positive active material as needed. Therefore, this lithium battery can take into account long cycle life, high energy density and over-discharge resistance characteristics, and can meet the needs of electric vehicles and other vehicles for different endurance modes, and resolve the range anxiety of electric vehicles. [0036] In an embodiment of the present application, during the discharge process of the lithium battery, the lithium insertion starting potential of the second cathode active material is less than or equal to the lithium insertion cut-off potential V of the first cathode active material. L , and the lithium insertion cut-off potential of the second cathode active material is greater than the potential V when the transition metal element in the first cathode active material undergoes an irreversible reduction reaction. R . Among them, the above V L It is the potential when the transition metal element in the first positive electrode active material completes the reversible reduction reaction, and is also the discharge cut-off voltage of the above-mentioned lithium battery in the conventional discharge mode. In the absence of the second positive active material, if the discharge voltage of the battery is lower than V L (That is, when the battery is over-discharged) it will cause certain damage to the structure of the first positive electrode active material and greatly degrade the battery cycle performance. This application introduces a second positive electrode active material that meets the above conditions, which ensures that during the discharge process of the lithium battery, the second positive electrode active material only participates after the negative electrode releases active lithium ions derived from the first positive electrode active material. Energy is released, and its lithium insertion starting potential is greater than the above V R (Generally, the lithium insertion starting potential of the positive electrode material is greater than its lithium insertion cut-off potential). This can better inhibit the lithium ions extracted from the negative electrode from over-reducing the transition metal elements in the first positive electrode active material, thereby destroying the positive electrode structure and causing battery failure. Gas production, affecting subsequent battery cycles, etc. [0037] Wherein, in the stage when the second positive active material participates in the energy release of the lithium battery (that is, when the lithium battery is over-discharged), the discharge voltage of the lithium battery is never less than or equal to V L drops to greater than or equal to V R . Specifically, it can be from αV L down to βV R , where α is a constant greater than 0 and less than or equal to 1, such as 0.7, 0.8, 0.9, 0.95 or 1.0, and the closer to 1.0 is better; β is a constant greater than or equal to 1, such as 1.0, 1.1, 1.2, 1.3 or 1.5 etc. For example, if the first positive electrode active material is a ternary oxide material of lithium (such as lithium nickel cobalt manganate), V L It can be set to 2.5V; if the first positive active material is lithium iron phosphate or lithium iron manganese phosphate, V L Can be set to 2.0V. For lithium iron phosphate, during the battery discharge process, the potential when the transition metal element undergoes an irreversible reduction reaction (or over-reduction) specifically refers to the reduction of +2-valent Fe ions to +1-valent or 0-valent Fe. voltage. It can be understood that if the first cathode active material includes two or more (≥2) materials, then the above-mentioned V L Select the lowest value among the lithium insertion cut-off potentials of the plurality of first positive electrode active materials, and the above-mentioned V R Select the value with the highest potential for the transition metal element to undergo a reduction reaction during the discharge process of the lithium battery among the plurality of first positive electrode active materials. [0038] In the embodiment of the present application, the first cathode active material may include, but is not limited to, one or more of lithium transition metal oxides and lithium-containing phosphates. Among them, lithium transition metal oxides can include lithium monovalent oxides (such as lithium cobalt oxide, lithium manganate, lithium nickel oxide, etc.), lithium binary oxides (such as lithium nickel manganate, lithium nickel cobalt oxide, etc.) , ternary oxides of lithium (such as lithium nickel cobalt manganate, lithium nickel cobalt aluminate, etc.), one or more of the polyvalent oxides of lithium. The lithium-containing phosphate may include one or more of lithium iron phosphate, lithium manganese iron phosphate, etc. The lithium-containing phosphate may be undoped or modified by doping, may be surface-coated or Without surface coating, etc. [0039] In the embodiment of the present application, the sulfur-containing compound includes one or more of metal sulfide and sulfurized polyacrylonitrile (SPAN), and the metal elements in the metal sulfide include lithium (Li), molybdenum (Mo) , one or more of copper (Cu), silver (Ag), titanium (Ti), zinc (Zn), manganese (Mn), iron (Fe), cobalt (Co), nickel (Ni), etc. In some embodiments, the second cathode active material may be S, Li 2 S.Mo 6 S 8 ,CuS,MnS,FeS 2 ,CoS 2 , NiS 2 ,Fe 0.5 Co 0.5 S 2 , one or more of SPAN. [0040] In the embodiment of the present application, the mass of the second cathode active material may be 1.6%-22% of the mass of the first cathode active material. Introducing an appropriate amount of the above-mentioned sulfur-based cathode active materials will help ensure that the above-mentioned lithium batteries can have a certain degree of over-discharge resistance in emergencies when the power is almost exhausted, and at the same time will not excessively increase the internal resistance of the positive side of the lithium battery. And will not excessively reduce the lithium battery in normal discharge mode (i.e., discharge until the voltage is the aforementioned V L ) energy density. [0041] In some embodiments of this application, as mentioned above Figure 1A As shown in the above-mentioned positive electrode sheet 20, the second positive electrode active material and the first positive electrode active material are located in the same positive electrode material layer 22. They can be evenly dispersed in the cathode material layer 22 with certain pores. Placing the two in the same layer is more conducive to quickly activating the second cathode active material to exert its capacity when the battery is over-discharged. In other embodiments of this application, such as Figure 1B As shown, the cathode plate 20 includes a stacked first cathode coating 221 containing a first cathode active material and a second cathode coating 222 containing a second cathode active material, and the second cathode coating 222 is away from the cathode current collector. twenty one. The stacked first cathode coating 221 and the second cathode coating 222 constitute the cathode material layer 22 located on one side of the cathode plate 20 . Disposing the sulfur-based cathode active material with poor conductivity away from the cathode current collector 21 can prevent it from affecting the transmission of electrons in the cathode plate 20 . The second cathode coating 222 may also contain the first cathode active material. [0042] In the embodiment of the present application, when the lithium battery 100 is charged to not exceed the first SOC threshold, the above-mentioned lithium-silicon composite negative active material does not contain lithium element. At this time, the lithium-silicon composite negative active material contains the available chemical formula Li x Lithium-silicon alloy represented by Si, where 0<x≤4.4. The "first SOC threshold" is the SOC critical value when the battery is charged to the negative terminal and lithium element is precipitated, that is, the lithium-silicon alloy of the battery's negative terminal is completely embedded with lithium ions (that is, the lithium-silicon alloy is specifically Li 4.4 Si) and the SOC value when all the active lithium ions on the positive electrode side are not released. [0043] Among them, when the battery is charged below the first SOC threshold, lithium is not precipitated from the negative electrode of the battery, the energy density of the lithium battery is not fully utilized, and the negative terminal only exerts lithium-silicon alloy Li x The capacity of Si, the volume expansion endured by the negative terminal is relatively weak, and the side reaction with the electrolyte is weak. In this way, the lithium battery can perform a greater number of charge and discharge cycles at a lower energy density (still much higher than the energy density of current batteries using graphite as the negative electrode), that is, it has a longer cycle life. Therefore, the above-mentioned lithium battery provided by this application can take into account the characteristics of "long cycle life" and the above-mentioned "high energy density", and these two characteristics can be freely selected in combination with the battery management system of the lithium battery to meet the full needs of electric vehicles. Life cycle requirements. [0044] In the embodiment of the present application, when the lithium battery is charged to 100% SOC state, the lithium-silicon composite negative active material has an adjustable proportion of lithium elements, and the molar proportion of lithium elements in the lithium-silicon composite negative active material is between 15% and - Within the range of 95%, specifically it can be 18%, 20%, 22%, 25%, 30%, 35%, 40%, 42%, 45%, 50%, 55%, 60%, 65%, 70% , 75%, 80%, 85%, 90%, 92%, etc. Correspondingly, according to the molar ratio of the lithium element, the above-mentioned first threshold can be adjusted accordingly, and the cycle life and specific high energy density value of the lithium battery can be adjusted accordingly. Optionally, the above-mentioned first SOC threshold can also be in the range of 15% SOC to 95% SOC, which specifically can be 18% SOC, 20% SOC, 22% SOC, 25% SOC, 30% SOC, 35% SOC , 40% SOC, 42% SOC, 45% SOC, 50% SOC, 55% SOC, 60% SOC, 65% SOC, 70% SOC, 75% SOC, 80% SOC, 85% SOC, 90% SOC, 95 %SOC etc. [0045] figure 2 The discharge curve of a lithium battery using lithium-silicon composite negative active material is shown. See figure 2 , a discharge inflection point appears in the discharge curve of the lithium battery, and the "discharge inflection point" refers to the minimum value of dV/dQ in the discharge curve. Before this inflection point, the energy density of the battery is higher (i.e., the product of battery voltage and battery power), which together exerts the lithium-silicon alloy Li 4.4 The capacity of Si and lithium elements, and the lithium element exerts its capacity first; after this inflection point, the SOC of the corresponding battery when charging is low, and the negative electrode side only exerts the capacity of the lithium-silicon alloy Li x The capacity of Si and the energy density of the battery become lower, but the cycle life of the battery is longer. [0046] In some embodiments of the present application, when the lithium battery 100 is charged to 100% SOC, the lithium-silicon composite negative active material is composed of lithium element and lithium-silicon alloy Li 4.4 Composed of Si. At this time, the lithium-silicon composite negative active material only contains lithium element and silicon element (that is, it can be formed by in-situ pressing of silicon element and metallic lithium). In this way, lithium silicon alloy Li 4.4 The molar proportion of Si in the lithium-silicon composite negative active material may be 5%-85%. [0047] In the lithium battery of the present application, due to the use of the aforementioned lithium-containing element and Li when fully charged, 4.4 Si's lithium-silicon composite negative active material, the N/P of the lithium battery is less than 1. In this way, the volume and mass proportions of the negative active material in the lithium battery can be smaller, thereby significantly increasing the energy density of the battery. Among them, the negative electrode capacity corresponding to N here refers to the negative electrode just inserting lithium to form a lithium-silicon alloy Li. 4.4 The negative electrode capacity in the form of Si and no elemental lithium is precipitated is the negative electrode capacity corresponding to the above-mentioned first SOC threshold. [0048]Optionally, in the lithium battery 100, the volume ratio of the aforementioned lithium-silicon composite negative active material to the positive active material is 0.1375-0.825. The ratio of the thickness of the positive electrode piece 20 to the thickness of the negative electrode piece 10 is 8:1-4:3. This can better ensure that the N/P ratio of lithium batteries is less than 1, which is beneficial to improving the energy density of the battery. [0049] In some embodiments of the present application, the surface of the negative electrode material layer 12 also has a protective layer 13 (see Figure 1A ), or the surface of the lithium-silicon composite negative active material has a protective layer. Wherein, the protective layer includes a polymer matrix and a lithium salt. The protective layer is virtually insoluble in battery electrolyte. The protective layer can guide the flow of lithium ions, control the uniform deposition of lithium ions on the surface of the negative electrode piece, effectively inhibit the growth of lithium dendrites on the surface of the negative electrode piece 10 and prevent it from piercing the separator and causing an internal short circuit in the battery. In particular, when charging the above-mentioned lithium battery When the negative electrode reaches a high SOC state where lithium element can be precipitated, this protective layer can improve the side effects of lithium element precipitation, effectively inhibit the side reactions between lithium element and the electrolyte, and improve cycle performance and safety performance. [0050] Specifically, the above-mentioned polymer matrix may include one of polyethylene oxide (PEO), polysiloxane, polyvinylidene fluoride, polymethylmethacrylate, polyacrylonitrile and its derivatives and copolymers, etc. One or more species, but not limited to this. The lithium salt has ionic conductivity and may include lithium nitrate (LiNO 3 ), lithium sulfide (Li 2 S), lithium chloride (LiCl), lithium bromide (LiBr), lithium iodide (LiI), lithium fluoride (LiF), lithium phosphate (Li 3 PO 4 ), etc., one or more. In some embodiments, the aforementioned protective layer may also contain inorganic fillers to increase lithium ion transmission channels, improve mechanical properties, etc. The inorganic filler may be at least one of oxides (such as silica, alumina, titanium dioxide, etc.), hydroxides (such as aluminum hydroxide, magnesium hydroxide) and salts. [0051] The electrolyte of the lithium battery 100 generally contains a solvent and a second lithium salt. In the embodiment of the present application, the solvent in the electrolyte of the lithium battery 100 is a non-carbonate solvent. Specifically, the solvent in the electrolyte solution includes ether solvents, and specifically may include at least one of unhalogenated ether solvents and fluorinated ether solvents. Among them, the side reaction between the carbonate solvent and the metallic lithium negative electrode is fast, and it is easy to generate sharp lithium dendrites on the battery negative electrode, which can pierce the battery separator and cause the battery to spontaneously ignite. Ether solvents have good compatibility with metallic lithium, and the side reactions between them and lithium metal are much lower than the side reactions between carbonate solvents and lithium metal, which can effectively inhibit the consumption of active lithium in the recycling process, and at the same time Improve the uniformity and density of lithium ion deposition to avoid the formation of sharp lithium dendrites that can puncture the battery separator and cause safety risks. [0052] Alternatively, the unhalogenated ether solvent can be selected from ethylene glycol dimethyl ether, ethylene glycol diethyl ether, ethylene glycol dipropyl ether, ethylene glycol dibutyl ether, diethylene glycol dimethyl ether, triethyl glycol. Glyme, tetraethylene glycol dimethyl ether, dipropylene glycol dimethyl ether, tripropylene glycol monomethyl ether, diglyme, diglyme, diglyme butyl ether, triethylene glycol dimethyl ether One or more of methyl ether, tetraglyme, etc., but not limited to this. Alternatively, the fluoroether solvent can be selected from 1,1,2,2-tetrafluoroethyl ether, 1,1,2,2-tetrafluoroethyl-2,2,3,3-tetrafluoropr | 1. A lithium battery, including a positive electrode and a negative electrode, It is characterized by, The negative electrode material layer of the negative electrode contains a lithium-silicon composite negative electrode active material, and when the lithium battery is charged to 100% SOC state, the lithium-silicon composite negative electrode active material includes lithium-silicon alloy Li 4.4 Si and lithium elements; the positive electrode includes a first cathode active material and a second cathode active material, wherein the first cathode active material contains lithium element, and the second cathode active material includes sulfur element and/or contains sulfur compound. 2. The lithium battery according to claim 1, It is characterized by, The lithium insertion start potential of the second cathode active material is less than or equal to the lithium insertion cut-off potential of the first cathode active material, and the lithium insertion cut-off potential of the second cathode active material is greater than the first cathode active material The potential at which intermediate transition metal elements undergo irreversible reduction reactions. 3. The lithium battery according to claim 1, It is characterized by, The first positive active material includes one or more of lithium transition metal oxides and lithium-containing phosphates; the sulfur-containing compound includes one or more of metal sulfides and sulfurized polyacrylonitrile, so The metal elements in the metal sulfide include one or more of lithium, molybdenum, copper, silver, titanium, zinc, manganese, iron, cobalt and nickel. 4. The lithium battery according to claim 1, It is characterized by, The mass of the second cathode active material is 1.6%-22% of the mass of the first cathode active material. 5. The lithium battery as claimed in claim 1, It is characterized by, When the lithium battery is charged to 100% SOC state, the molar proportion of the lithium element in the lithium-silicon composite negative active material is 15%-95%. 6. The lithium battery according to any one of claims 1-5, It is characterized by, When the lithium battery is charged to not exceed the first SOC threshold, the lithium-silicon composite negative active material does not contain lithium element and includes lithium-silicon alloy Li x Si, where 0<x≤4.4; wherein the first SOC threshold is in the range of 15% SOC to 95% SOC. 7. The lithium battery according to any one of claims 1-6, It is characterized by, The surface of the negative electrode material layer has a protective layer or the surface of the lithium-silicon composite negative electrode active material has a protective layer, wherein the protective layer includes a polymer matrix and a lithium salt. 8. The lithium battery as claimed in claim 7, It is characterized by, The polymer matrix includes one or more of polyethylene oxide, polysiloxane, polyvinylidene fluoride, polymethyl methacrylate, polyacrylonitrile and their derivatives and copolymers; the lithium salt includes One or more of lithium nitrate, lithium sulfide, lithium chloride, lithium bromide, lithium iodide, lithium fluoride, and lithium phosphate. 9. The lithium battery as claimed in claim 1, It is characterized by, The lithium battery further includes an electrolyte, and the solvent in the electrolyte includes at least one of unhalogenated ether solvents and fluorinated ether solvents. 10. A method for preparing lithium batteries, It is characterized by, Includes the following steps: (1) A silicon-based material layer containing silicon-based material is formed on the negative electrode current collector, and the metal lithium and the silicon-based material layer are hot-pressed in an inert atmosphere, so that the metal lithium and the silicon-based material In-situ reaction forms a negative electrode material layer containing lithium-silicon composite negative electrode active material to obtain a negative electrode; (2) Provide a positive electrode, the positive electrode including a first positive electrode active material and a second positive electrode active material; wherein the first positive electrode active material contains lithium element, and the second positive electrode active material includes sulfur element and/or sulfur compounds; (3) Assemble the negative electrode and the positive electrode into a lithium battery; wherein, when the lithium battery is charged to 100% SOC state, the lithium-silicon composite negative active material includes lithium-silicon alloy Li 4.4 Si and lithium elements. 11. The preparation method as claimed in claim 10, It is characterized by, In the negative electrode of step (1), the lithium-silicon composite negative active material includes lithium-silicon alloy Li x Si, and does not contain lithium element, where x≤4.4. 12. The preparation method as claimed in claim 10, It is characterized by, The silicon-based material includes one or more of silicon element, silicon oxide, and silicon-based non-lithium alloy. 13. The preparation method as claimed in claim 10, It is characterized by, The metallic lithium is a lithium film; before the metallic lithium and the silicon-based material layer are hot-pressed in an inert atmosphere, a protective layer is also formed on the surface of the silicon-based material layer; or the negative electrode is formed After the material layer, a protective layer is formed on the surface of the negative electrode material layer; wherein the protective layer includes a polymer matrix and a lithium salt. 14. A method for controlling a lithium battery according to any one of claims 1 to 9, It is characterized by, include: When receiving an instruction indicating that the lithium battery enters the first preset mode, the charging cut-off voltage for controlling the charging of the lithium battery is V h ; Among them, V h >V s ; at the V s down, the negative electrode of the lithium battery does not precipitate lithium element; when the charging voltage of the lithium battery is between the V s with the V h Between, the lithium-silicon composite negative active material contains Li 4.4 Si and lithium elements. 15. The control method of lithium battery as claimed in claim 14, It is characterized by, When receiving an instruction indicating that the lithium battery enters the second preset mode, the charging cut-off voltage for controlling the charging of the lithium battery is V s . 16. The control method of lithium battery as claimed in claim 14, It is characterized by, During the charging process of the lithium battery, when the charging voltage of the lithium battery reaches V s When an instruction indicating that the lithium battery enters the first preset mode is received, the lithium battery is controlled to continue charging to V h ; When the instruction indicating that the lithium battery enters the first preset mode is not received, control stops charging the lithium battery. 17. A method for controlling a lithium battery according to any one of claims 1 to 9, It is characterized by, include: When an instruction indicating that the lithium battery enters the third preset mode is received, the lithium battery is controlled to discharge to the first discharge threshold voltage V 1 ;wherein, the V 1 Greater than or equal to the potential V when the transition metal element in the first cathode active material undergoes an irreversible reduction reaction R . 18. The control method of lithium battery as claimed in claim 17, It is characterized by, The voltage of the lithium battery during the discharge process is close to the second discharge threshold voltage V 2 When receiving an instruction indicating that the lithium battery enters the third preset mode, the lithium battery is controlled to continue discharging to the first discharge threshold voltage V 1 ; Among them, V 2 >V 1 , the V 2 is equal to the lithium insertion cut-off potential of the first cathode active material. 19. The control method of lithium battery as claimed in claim 17 or 18, It is characterized by, The V 1 Satisfy:V 1 =βV R , where 1.0≤β≤1.5. 20. A battery management system, It is characterized by, The battery management system includes a memory and a processor. The memory stores program instructions. The processor is adapted to load the program instructions and execute the lithium battery control method as claimed in any one of claims 14-16. , and/or the control method of lithium battery according to any one of claims 17-19. 21. A battery system for electric vehicles, It is characterized by, The battery system includes a battery management system and at least one lithium battery according to any one of claims 1-9. 22. The battery system of claim 21, It is characterized by, The battery management system is used to control the charging cut-off voltage of the lithium battery before charging the lithium battery or during the charging process, and when it is learned that the electric vehicle will operate in the first mode. V h ; Among them, V h is the charging upper limit voltage that the lithium battery can withstand, and V h >V s , at the V s down, the negative electrode of the lithium battery does not precipitate lithium element; when the voltage of the lithium battery is between the V s with the V h when the lithium-silicon composite negative active material contains Li 4.4 Si and lithium elements. 23. The battery system of claim 22, It is characterized by, The battery management system is used to control the charging cut-off voltage of charging the lithium battery before charging the lithium battery or during the charging process, and when it is learned that the electric vehicle will operate in the second mode. V s ; Wherein, the cruising range of the electric vehicle in the second mode is less than the cruising range in the first mode. 24. The battery system according to any one of claims 21-23, It is characterized by, The battery management system is configured to learn that the electric vehicle will operate in a third mode in which the second cathode active material exerts its capacity before or during the discharge of the lithium battery of the first battery unit. , the discharge cut-off voltage that controls the discharge of the lithium battery is V 1 ; where, the V 1 It is greater than or equal to the potential when the transition metal element in the first cathode active material undergoes an irreversible reduction reaction. 25. The battery system according to any one of claims 21-24, It is characterized by, The battery management system is the battery management system of claim 20. 26. An electric vehicle, It is characterized by, The electric vehicle is provided with a battery system according to any one of claims 21-25. | 比亚迪股份有限公司
927 | CN118315577A | Examining | BYD CO LTD | Cell electrodes¦Secondary cells servicing/maintenance | 2022-12-30 | 2024-07-09 | Lithium supplementing material, positive electrode, electrochemical device and electric equipment | The invention provides a lithium supplementing material. The lithium supplementing material comprises Li < 5 > Fe < 1-x > M < x > O < 4 > and a coating layer arranged on the surface of the Li < 5 > Fe < 1-x > M < x > O < 4 >, the coating layer comprises ZnO doped with M'ions, and the M 'ions are ions capable of forming a displacement type solid solution with ZnO. Wherein the coating layer can inhibit chemical reaction between Li5Fe1-xMxO4 particles and carbon dioxide and water in the air and block reaction between the lithium supplementing material and the outside, so that the lithium supplementing material has relatively good stability, the overall conductivity of the lithium supplementing material can be improved, and when the lithium supplementing material is used for an electrochemical device such as a lithium ion battery, the formation time can be greatly shortened, and the production cost can be reduced. The first coulombic efficiency and the cycle performance of the battery are remarkably improved, and the battery consistency is relatively good. | Technical field [0001] This application relates to the field of electrochemistry technology, specifically to a lithium supplement material, a positive electrode, an electrochemical device and electrical equipment. Background technique [0002] During the first cycle of charging of a lithium-ion battery, a layer of solid electrolyte interphase (commonly known as SEI film) will form on the surface of the negative electrode, causing the active lithium in the positive electrode to be consumed and the first efficiency of the lithium-ion battery to be low. The most widely used graphite anode at present has an irreversible capacity loss of up to 10%, while for silicon-based and tin-based anodes with high specific capacities, the irreversible capacity loss can even be as high as more than 30%, greatly reducing the energy density of lithium-ion batteries. Therefore, lithium supplementation is usually used to improve the first efficiency and cycle performance of lithium-ion batteries. Current lithium-replenishing materials have problems such as low lithium-replenishing efficiency, poor chemical stability, and/or poor conductivity. Contents of the invention [0003] This application aims to solve at least one of the technical problems existing in the prior art to a certain extent. To this end, this application provides a lithium replenishing material, a positive electrode, an electrochemical device and electrical equipment. [0004] Specifically, the first aspect of this application provides a lithium supplement material, including Li 5 Fe 1-x M x O 4 and set in the Li 5 Fe 1-x M x O 4 The coating layer on the surface; the coating layer includes ZnO or ZnO composite oxide doped with M’ ions, and the M’ ions are ions capable of forming a substitutional solid solution with ZnO or ZnO composite oxide; the Li 5 Fe 1-x M x O 4 in, M is at least one of Ni, Mn, Ru, Cr, Cu, Nb, Al, Mg, Ca, Ga, Ti or Mo; the Li 5 Fe 1-x M x O 4 In, 0≤x≤0.2. [0005] A second aspect of the application provides a cathode, which includes a cathode current collector and a cathode material layer. The cathode material layer includes a cathode active material and the lithium supplement material provided by the first aspect of the application. [0006] The third aspect of this application provides an electrochemical device, including the positive electrode provided in the second aspect of this application. [0007] The fourth aspect of this application provides an electrical equipment, including the electrochemical device provided in the third aspect of this application. Detailed ways [0008] The technical solutions in the embodiments of the present application will be clearly and completely described below. Obviously, the described embodiments are only some of the embodiments of the present application, rather than all the embodiments. Based on the embodiments in this application, all other embodiments obtained by those of ordinary skill in the art without creative efforts fall within the scope of protection of this application. [0009] Li 5 Fe 1-x M x O 4 Each molecule can provide 4 Li + , with high specific capacity and the potential for efficient lithium replenishment of electrochemical devices. However, Li 5 Fe 1-x M x O 4 It is extremely perishable in the air and can easily react chemically with carbon dioxide and water in the air to form lithium hydroxide and lithium carbonate on the surface. The generation of surface alkaline compounds will not only affect the homogenization process (it can easily form a jelly-like shape, affecting subsequent coating), but will also cause capacity loss, worsen cycle performance, and poor battery consistency. In addition, Li 5 Fe 1-x M x O 4 The conductivity is low, resulting in its capacity not being fully utilized, and a smaller charging rate is required when decomposing. In Li 5 Fe 1-x M x O 4 Surface-coated semiconductor oxides can be used in Li 5 Fe 1-x M x O 4 The formation of dense oxides on the surface can improve Li 5 Fe 1-x M x O 4 Stability in air, however in Li 5 Fe 1-x M x O 4 The overall conductivity of the material obtained by coating only the semiconductor oxide on the surface is still poor; if Li 5 Fe 1-x M x O 4 The surface is covered with a semiconductor oxide layer and a carbon layer, which can improve Li 5 Fe 1-x M x O 4 Materials with improved conductivity can be obtained while maintaining stability in the air. However, too much coating will reduce the content of effective lithium-replenishing substances in the material, thereby affecting the lithium-replenishing capacity of the material. [0010] One embodiment of the present application provides a lithium supplement material, including Li 5 Fe 1-x M x O 4 and set in the Li 5 Fe 1-x M x O 4 The coating layer on the surface; the coating layer includes M'-doped zinc oxide (ZnO) or M'-doped zinc oxide (ZnO)-based composite oxide, and the M' is a compound oxide that can be combined with ZnO or ZnO-based The complex oxide forms a substitutional solid solution ion; the Li 5 Fe 1-x M x O 4 in, M is at least one of Ni, Mn, Ru, Cr, Cu, Nb, Al, Mg, Ca, Ga, Ti and Mo; the Li 5 Fe 1- x M x O 4 In, 0≤x≤0.2. [0011] In the implementation of this application, "including Li 5 Fe 1-x M x O 4 and set in the Li 5 Fe 1-x M x O 4 "Surface coating" can be understood as, Li 5 Fe 1-x M x O 4 In granular form, in Li 5 Fe 1-x M x O 4 The particle surface configuration includes M' ion-doped ZnO or ZnO-based composite oxide coating layer. The M' ions in the coating layer form a solid solution with ZnO or ZnO-based composite oxide. The coating layer can inhibit Li 5 Fe 1-x M x O 4 The particles react chemically with carbon dioxide and water in the air, blocking the reaction between the lithium supplement material and the outside world, giving the lithium supplement material better stability, and improving the overall conductivity of the lithium supplement material. When the lithium supplement material is used When used in electrochemical devices, such as lithium-ion batteries, the formation time can be greatly shortened, the first Coulombic efficiency and cycle performance of the battery can be significantly improved, and the battery consistency is better. [0012] In the embodiment of the present application, M' ion-doped ZnO can be understood as a composite oxide formed by M' and Zn. In the composite oxide, part or all of M' forms a substitutional solid solution with ZnO; M 'Doped ZnO-based composite oxide can be understood as a composite oxide formed by M', Zn and other elements. In this composite oxide, part or all of M' is combined with the ZnO-based composite oxide. M' ions can be understood as ions that can form a substitutional solid solution with ZnO, including but not limited to silicon (Si), germanium (Ge), titanium (Ti), zirconium (Zr), molybdenum (Mo), tin (Sn), etc. One or any several of the tetravalent ions of elements and the trivalent ions of aluminum (Al), molybdenum (Mo), titanium (Ti), gallium (Ga), indium (In), yttrium (Y) and other elements. [0013] In the implementation of this application, "set in the Li 5 Fe 1-x M x O 4 The surface coating layer can cover Li 5 Fe 1-x M x O 4 Part of the surface can also be coated with Li 5 Fe 1-x M x O 4 All on the surface. In some embodiments of the present application, the coating layer covers Li 5 Fe 1-x M x O 4 The entire surface, in this way, can better block the reaction between the lithium-supplementing material and the outside world, and improve the stability and conductivity of the lithium-supplementing material. [0014] In some embodiments of the present application, the Li 5 Fe 1-x M x O 4 x in satisfies 0≤x≤0.1. x satisfies 0≤x≤0.1, which can make the capacity of the lithium supplement material reach a balance. On the one hand, it improves the electronic conductivity of the material so that the material's capacity can be fully utilized. On the other hand, it does not significantly reduce the effective substance content and reduce the capacity of the material itself. [0015] In some embodiments of the present application, Li 5 Fe 1-x M x O 4 for Li 5 FeO 4 . [0016] In some embodiments of the present application, M' is Si 4+ , Ge 4+ , Ti 4+ ,Zr 4+ , Mo 4+ ,Sn 4+ ,Al 3+ , Mo 3+ , Ti 3+ , Ga 3+ ,In 3+ and Y 3+ at least one of them. At this time, M’ ions can better form a substitutional solid solution with ZnO, thereby enhancing the conductive properties of the lithium-replenishing material. [0017] In some embodiments of the present application, M’ is Zr 4+ , Mo 3+ , Ti 3+, Ga 3+ and Al 3+ at least one of them. Among them, Zr 4+ , Mo 3+ ,Ti 3+ , Ga 3+ Wait and Zn 2+ The ionic radii are relatively close, which can better introduce impurity defects. Al 3+ in Zn 2+ A larger doping ratio can be obtained, which increases the solid solubility, thereby obtaining a larger carrier concentration and enhancing the conductive properties of the lithium-supplemented material. And Al 3+ The cost is lower. From a cost perspective, Al 3+ Also a good choice. [0018] In some embodiments of the present application, the ZnO-based composite oxide is SnO, ZrO 2 and B 2 O 3 A composite oxide formed by at least one of them and ZnO. Use SnO, ZrO 2 and B 2 O 3 The composite oxide formed by at least one of them and ZnO can improve the stability and conductivity of the lithium supplement material. [0019] In some embodiments of the present application, in the M'-doped ZnO or M'-doped ZnO-based composite oxide, the amount of M' accounts for 1 mol% to 5 mol of the sum of the amounts of non-oxygen elements. %. That is, based on the total amount of non-oxygen elements in M'-doped ZnO or M'-doped ZnO-based composite oxide, the content of M' is 0.5 wt.% to 10 wt.%. In M'-doped ZnO, the non-oxygen elements can be understood as M' and Zn, and the sum of the amounts of non-oxygen elements can be understood as the sum of the amounts of M' and Zn; in M'-doped based In the ZnO composite oxide, the non-oxygen elements can be understood as M', Zn and other non-oxygen elements in the composite oxide such as Sn, B, Zr, etc. When the content of M’ is within this range, the carrier concentration in the cladding layer can be maintained within an appropriate range, ensuring that the cladding layer can better suppress Li 5 Fe 1-x M x O 4 While chemically reacting with carbon dioxide and water in the air, the conductive properties of the lithium supplement material are further improved. In M'-doped ZnO or M'-doped ZnO-based composite oxide, the percentage of the amount of M' to the sum of the amounts of non-oxygen elements can be, for example, 1 mol%, 1.5 mol%, or 2 mol. %, 2.5mol%, 3mol%, 3.5mol%, 4mol%, 4.5mol%, 5mol%. [0020] In some embodiments of the present application, in the M'-doped ZnO or M'-doped ZnO-based composite oxide, the amount of M' accounts for 2 mol% to 3 mol of the sum of the amounts of non-oxygen elements. %. [0021] In some embodiments of the present application, the median particle size D50 of the lithium supplement material is 7um to 13um. When the D50 of the lithium-replenishing material is within this range, the lithium-replenishing material can have better conductive properties, facilitate the uniform dispersion of the lithium-replenishing material, and improve the lithium replenishing efficiency. The specific median particle size D50 of the lithium supplement material can be, for example, 7um, 8um, 9um, 10um, 11um, 12um, or 13um. [0022] In some embodiments of the present application, the D90 of the lithium-supplementing material is less than or equal to 30um. When the D90 of the lithium-replenishing material is within this range, the lithium-replenishing material can have better conductive properties, facilitate lithium replenishment, facilitate the uniform dispersion of the lithium-replenishing material, and improve the lithium replenishment efficiency. The D90 of the lithium supplement material can be, for example, 1um, 5um, 10um, 15um, 20um, 25um, or 30um. [0023] In some embodiments of the present application, the content of M'-doped ZnO or M'-doped ZnO-based composite oxide in the lithium-supplementing material is 1 wt.% to 6 wt.%. That is to say, based on the total mass of the lithium-replenishing material, the mass content of the composite oxide containing M' and Zn is 1 wt.% to 6 wt.%. When the composite oxide containing M' and Zn is within this range, it can improve the conductivity and air stability of the lithium-replenishing material while avoiding excessive reduction in the content of effective lithium-replenishing substances, thereby avoiding affecting the capacity of the lithium-replenishing material. . [0024] This application also provides a cathode, which includes a cathode current collector and a cathode material layer. The cathode material layer includes a cathode active material and the lithium supplement material provided by this application. Since the lithium-supplementing material provided by this application has good stability and conductivity, the positive electrode active material contains the lithium-supplementing material. When the positive electrode is used in an electrochemical device, such as a lithium-ion battery, the first Coulombic efficiency and efficiency of the battery can be significantly improved. Cycle performance and battery consistency are good. [0025] In the positive electrode of the present application, the positive electrode material layer can be either a single layer or multiple layers. [0026] When the positive electrode material layer is a single layer, the lithium replenishing material and the positive electrode active material are mixed together in the positive electrode material layer. It should be noted that, in addition to lithium replenishing materials and cathode active materials, the cathode material layer can also include some necessary auxiliary materials as needed, such as conductive agents, binders, etc.; for solid-state battery systems, cathode materials The layer may not contain a binder, but may contain a solid electrolyte, which is not particularly limited here. [0027] When the cathode material layer is multi-layered, the cathode material layer may include a lithium replenishing layer and a cathode active material layer. The lithium replenishing layer includes the lithium replenishing material provided by this application, and the cathode active material layer includes the cathode active material. It should be noted that, in addition to the lithium-replenishing material of the present application, the above-mentioned lithium replenishing layer may also include some necessary auxiliary materials as needed, such as conductive agents, adhesives, etc., which are not particularly limited here. In addition to the positive active material, the above-mentioned positive active material layer may also include some necessary auxiliary materials as needed, such as conductive agents, binders, etc.; for solid-state battery systems, the above-mentioned lithium replenishing layer and positive active material layer may It does not contain a binder, but contains a solid electrolyte; in addition, the above-mentioned positive electrode active material layer may also include a certain amount of lithium replenishing agent as needed, which is not particularly limited here. [0028] The positive active material is a material capable of reversibly desorbing and inserting active ions. In some embodiments of the present application, one or more of lithium transition metal oxides and lithium-containing phosphates are used. In some embodiments of the present application, the positive active material may include, but is not limited to, lithium monovalent oxides (such as lithium cobalt oxide, lithium manganate, lithium nickel oxide, etc.), lithium binary oxides (such as lithium nickel manganate, nickel manganate, etc.). Lithium cobalt oxide, etc.), ternary oxides of lithium (such as lithium nickel cobalt manganate ternary materials, lithium nickel cobalt aluminate ternary materials, etc.), lithium-containing phosphates (such as lithium iron phosphate, lithium iron manganese phosphate) One or more of the above. [0029] Binders and conductive agents are common choices in the battery field. For example, the binder may be selected from polyvinylidene fluoride (PVDF), polytetrafluoroethylene (PTFE), polyvinyl alcohol (PVA), styrene-butadiene rubber (SBR), polyacrylonitrile (PAN), polyimide ( One or more of PI), polyacrylic acid (PAA), polyacrylate, polyolefin (such as polyethylene, polypropylene, polystyrene), sodium carboxymethylcellulose (CMC), sodium alginate, etc., But not limited to this. The conductive agent can be at least one of carbon black (such as acetylene black, Ketjen black), carbon nanotubes (CNT), graphene, carbon fiber, graphite, etc., but is not limited thereto. In addition, the positive electrode current collector may include but is not limited to metal film materials, foamed metal mesh, etc., and specifically may be aluminum foil, carbon-coated aluminum foil, etc. [0030] In some embodiments of the present application, the content of the lithium supplementing material in the cathode material layer is 1wt.%-5wt.%. That is to say, based on the total mass of the cathode material layer, the mass content of the lithium replenishing material is 1wt.%-5wt.%. When the content of the lithium-replenishing material in the positive electrode material layer is within this range, it can ensure that there is sufficient lithium-replenishing material for lithium replenishment, avoid the introduction of too much lithium-replenishing material, which will lead to a reduction in the active material content, and improve the overall battery performance. For the first time, Coulombic efficiency and cycle performance are achieved simultaneously. [0031] In some embodiments of the present application, the positive active material includes at least one of lithium iron phosphate, ternary materials, lithium manganate and lithium cobalt oxide. [0032] This application also provides an electrochemical device, including the positive electrode of this application. [0033] The electrochemical device of the present application may include any device that undergoes electrochemical reactions, and specific examples thereof include but are not limited to primary batteries, secondary batteries, capacitors, etc. Alternatively, the above electrochemical device may be a lithium ion secondary battery. [0034] In some embodiments of the present application, the above-mentioned lithium ion secondary battery includes the positive electrode of the present application, the negative electrode, a separator placed between the positive electrode and the negative electrode, and an electrolyte. In this application, the negative electrode is a conventional choice in the battery field. For example, the negative electrode includes a negative electrode current collector and a negative electrode active material disposed on the negative electrode current collector. The negative electrode active material includes but is not limited to artificial graphite, natural graphite, and mesophase carbon microspheres. (MCMB), silicon carbon composite material, silicon oxide, silicon alloy, lithium titanate, etc., the negative electrode current collector can include but is not limited to metal film materials, foam metal mesh, etc., specifically it can be copper foil wait. The separator is used to separate the positive electrode and the negative electrode and maintain the insulation between them; the separator, the positive electrode and the negative electrode together form the core of the battery, and the core is housed in the battery case. The separator can be a polymer separator, a non-woven separator, a polymer/inorganic composite separator and other commonly used battery separators, including but not limited to single-layer PP (polypropylene) film, single-layer PE (polyethylene) film, double-layer PP/ PE, double-layer PP/PP and three-layer PP/PE/PP separators. An electrolyte is injected into the battery case. The electrolyte is a medium for lithium ions to be transmitted between the positive and negative electrodes. The specific composition of the electrolyte is a conventional choice in the battery field and is not limited. [0035] In some embodiments of the present application, the preparation method of the above-mentioned lithium ion secondary battery includes: stacking the positive electrode, separator and negative electrode in sequence to form an electrode core, housing the electrode core in the battery case, injecting electrolyte, and then Lithium-ion batteries can be produced by sealing the battery case. [0036] In some embodiments of the present application, the above-mentioned lithium ion secondary battery includes the positive electrode of the present application, the negative electrode, and a solid electrolyte placed between the positive electrode and the negative electrode. The specific composition of the negative electrode and solid electrolyte is a common choice in the battery field and is not limited. [0037] This application also provides electrical equipment, including the electrochemical device provided by this application. [0038] Electrical equipment in this application includes but is not limited to energy storage equipment, vehicles or electronic products. [0039] The present invention will be described in further detail below through examples. [0040] Example 1 [0041] Use deionized water as the solvent to prepare Zn(CH with a concentration of 0.5mol/L 3 COO) 2 ·2H 2 O solution, to Zn(CH 3 COO) 2 ·2H 2 Add Al(NO 3 ) 3 ·9H 2 O, stir until completely dissolved, and obtain a mixed solution containing Zn ions and Al ions. In this mixed solution, the molar content of Al ions is 3 mol% relative to the sum of the amounts of Zn ions and Al ions. While stirring, NaHCO with a concentration of 0.8 mol/L was added dropwise to the above mixed solution containing Zn ions and Al ions. 3 solution until the pH reaches the set value of 7 (±0.5). Stop adding NaHCO at this time 3Solution, continue stirring and aging to completely precipitate the carbonate. After the carbonate precipitation reaction is completed, the precipitate is vacuum filtered, washed with deionized water, and then dried in an oven at 80°C to obtain a precursor. The precursor is then calcined at a high temperature of 900°C-1200°C in an oxidizing atmosphere, that is, Al ion-doped ZnO was obtained. In this Al ion-doped ZnO, the molar content of Al ions was 3 mol% relative to the sum of the amounts of Zn ions and Al ions. [0042] Mix and grind lithium oxalate, iron oxide and the above-mentioned Al ion-doped ZnO to obtain a precursor. The precursor is then dried, sintered at a high temperature of 600°C in an inert atmosphere, and cooled to obtain ZnO coated with Al ions. Li 5 FeO 4 Positive electrode lithium supplement material, the positive electrode lithium supplement material is recorded as M1. In M1, the mass content of Al ion-doped ZnO is 5wt.%. [0043] Mix M1 and lithium iron phosphate cathode active material at a mass ratio of 3.5:96.5 to obtain M1-lithium iron phosphate mixed cathode material. [0044] Example 2 [0045] Use deionized water as the solvent to prepare Zn(CH with a concentration of 0.5mol/L 3 COO) 2 ·2H 2 O solution, to Zn(CH 3 COO) 2 ·2H 2 Add Al(NO 3 ) 3 ·9H 2 O, stir until completely dissolved, and obtain a mixed solution containing Zn ions and Al ions. In this mixed solution, the molar content of Al ions is 5 mol% relative to the sum of the amounts of Zn ions and Al ions. While stirring, NaHCO with a concentration of 0.8 mol/L was added dropwise to the above mixed solution containing Zn ions and Al ions. 3 solution until the pH reaches the set value of 7 (±0.5). Stop adding NaHCO at this time 3 Solution, continue stirring and aging to completely precipitate the carbonate. After the carbonate precipitation reaction is completed, the precipitate is vacuum filtered, washed with deionized water, and then dried in an oven at 80°C to obtain a precursor. The precursor is then calcined at a high temperature of 900°C-1200°C in an oxidizing atmosphere, that is, Al ion-doped ZnO is obtained. In this Al ion-doped ZnO, the molar content of Al ions is 5 mol% relative to the sum of the amounts of Zn ions and Al ions. [0046] Mix and grind lithium oxalate, iron oxide and the above-mentioned Al ion-doped ZnO to obtain a precursor. The precursor is then dried, sintered at a high temperature of 600°C in an inert atmosphere, and cooled to obtain ZnO coated with Al ions. Li 5 FeO 4 Positive electrode lithium supplement material, the positive electrode lithium supplement material is recorded as M2. In M2, the mass content of Al ion-doped ZnO is 5wt.%. [0047] Mix M2 and lithium iron phosphate cathode active material at a mass ratio of 3.5:96.5 to obtain an M2-lithium iron phosphate mixed cathode material. [0048] Example 3 [0049] Use deionized water as the solvent to prepare Zn(CH with a concentration of 0.5mol/L 3 COO) 2 ·2H 2 O solution, to Zn(CH 3 COO) 2 ·2H 2 Add Zr(NO 3 ) 4 ·3H 2 O, stir until completely dissolved, and obtain a mixed solution containing Zn ions and Zr ions. In this mixed solution, the molar content of Zr ions is 3 mol% relative to the sum of the amounts of Zn ions and Zr ions. While stirring, NaHCO with a concentration of 0.8 mol/L was added dropwise to the above mixed solution containing Zn ions and Zr ions. 3 solution until the pH reaches the set value of 7 (±0.5). Stop adding NaHCO at this time 3 Solution, continue stirring and aging to completely precipitate the carbonate. After the carbonate precipitation reaction is completed, the precipitate is vacuum filtered, washed with deionized water, and then dried in an oven at 80°C to obtain a precursor. The precursor is then calcined at a high temperature of 900°C-1200°C in an oxidizing atmosphere, that is, Zr ion-doped ZnO was obtained. In this Zr ion-doped ZnO, the molar content of Zr ions was 3 mol% relative to the sum of the amounts of substances of Zn ions and Zr ions. [0050] Mix and grind lithium oxalate, iron oxide and the Zr ion-doped ZnO to obtain a precursor, which is then dried, sintered at a high temperature of 600°C in an inert atmosphere, and cooled to obtain ZnO coated with Zr ions. Li 5 FeO 4 Positive electrode lithium supplement material, the positive electrode lithium supplement material is recorded as M3. In M3, the mass content of Zr ion-doped ZnO is 5wt.%. [0051] Mix M3 and lithium iron phosphate cathode active material at a mass ratio of 3.5:96.5 to obtain M3-lithium iron phosphate mixed cathode material. [0052] Example 4 [0053] Use deionized water as the solvent to prepare Zn(CH with a concentration of 0.5mol/L 3 COO) 2 ·2H 2 O solution, to Zn(CH 3 COO) 2 ·2H 2 Add Ge(NO 3 ) 4 , stir until completely dissolved, and obtain a mixed solution containing Zn ions and Ge ions. In the mixed solution, the molar content of Ge ions is 2 mol% relative to the sum of the amounts of Zn ions and Ge ions. While stirring, NaHCO with a concentration of 0.8 mol/L was added dropwise to the above mixed solution containing Zn ions and Ge ions. 3 solution until the pH reaches the set value of 7 (±0.5). Stop adding NaHCO at this time 3 Solution, continue stirring and aging to completely precipitate the carbonate. After the carbonate precipitation reaction is completed, the precipitate is vacuum filtered, washed with deionized water, and then dried in an oven at 80°C to obtain a precursor. The precursor is then calcined at a high temperature of 900°C-1200°C in an oxidizing atmosphere, that is, Ge ion-doped ZnO was obtained. In this Ge ion-doped ZnO, the molar content of Ge ions was 3 mol% relative to the sum of the amounts of Zn ions and Ge ions. [0054] Mix and grind lithium oxalate, iron oxide and the above-mentioned Ge ion-doped ZnO to obtain a precursor, which is then dried, sintered at a high temperature of 600°C in an inert atmosphere, and cooled to obtain Ge ion-doped ZnO. Li 5 FeO 4 Positive electrode lithium supplement material, the positive electrode lithium supplement material is recorded as M4. In M4, the mass content of Ge ion-doped ZnO is 5wt.%. [0055] Mix M4 and lithium iron phosphate cathode active material at a mass ratio of 3.5:96.5 to obtain an M4-lithium iron phosphate mixed cathode material. [0056] Example 5 [0057] Use deionized water as the solvent to prepare Zn(CH with a concentration of 0.5mol/L 3 COO) 2 ·2H 2 O solution, to Zn(CH 3 COO) 2 ·2H 2 Add Al(NO 3 ) 3 ·9H 2 O, stir until completely dissolved, and obtain a mixed solution containing Zn ions and Al ions. In this mixed solution, the molar content of Al ions is 3 mol% relative to the sum of the amounts of Zn ions and Al ions. While stirring, NaHCO with a concentration of 0.8 mol/L was added dropwise to the above mixed solution containing Zn ions and Al ions. 3 solution until the pH reaches the set value of 7 (±0.5). Stop adding NaHCO at this time 3 Solution, continue stirring and aging to complete carbonate precipitation. After the carbonate precipitation reaction is completed, the precipitate is vacuum filtered, washed with deionized water, and then dried in an oven at 80°C to obtain a precursor. The precursor is then calcined at a high temperature of 900°C-1200°C in an oxidizing atmosphere, that is, Al ion-doped ZnO was obtained. In this Al ion-doped ZnO, the molar content of Al ions was 3 mol% relative to the sum of the amounts of Zn ions and Al ions. [0058] Mix and grind lithium oxalate, iron oxide and the above-mentioned Al ion-doped ZnO to obtain a precursor. The precursor is then dried, sintered at a high temperature of 600°C in an inert atmosphere, and cooled to obtain ZnO coated with Al ions. Li 5 FeO 4 Positive electrode lithium supplement material, the positive electrode lithium supplement material is recorded as M5. In M5, the mass content of Al ion-doped ZnO is 2wt.%. [0059] Mix M5 and lithium iron phosphate cathode active material at a mass ratio of 3.5:96.5 to obtain M5-lithium iron phosphate mixed cathode material. [0060] Example 6 [0061] Compared with Example 1, the only difference between Example 6 and Example 1 is that the Al(NO 3 ) 3 ·9H 2 The amount of O added is such that the molar content of Al ions in the prepared Al ion-doped ZnO is 0.5 mol%. [0062] The prepared positive electrode lithium replenishing material M6 and the lithium iron phosphate positive electrode active material were mixed at a mass ratio of 3.5:96.5 to obtain the M6-lithium iron phosphate mixed positive electrode material. [0063] Example 7 [0064] Compared with Example 1, the only difference between Example 7 and Example 1 is that the Al(NO 3 ) 3 ·9H 2 The amount of O added is such that the molar content of Al ions in the prepared Al ion-doped ZnO is 7 mol%. [0065] The prepared positive electrode lithium replenishing material M7 and the lithium iron phosphate positive electrode active material were mixed at a mass ratio of 3.5:96.5 to obtain the M7-lithium iron phosphate mixed positive electrode material. [0066] Example 8 [0067] Compared with Example 1, the only difference between Example 8 and Example 1 is that the amount of Al ion-doped ZnO is adjusted so that the mass content of Al ion-doped ZnO in the prepared positive electrode lithium supplement material M8 is 0.6wt. .%. [0068] Mix M8 and lithium iron phosphate cathode active material at a mass ratio of 3.5:96.5 to obtain M8-lithium iron phosphate mixed cathode material. [0069] Example 9 [0070]Compared with Example 1, the only difference between Example 9 and Example 1 is that the addition amount of Al ion-doped ZnO is adjusted so that the mass content of Al ion-doped ZnO in the prepared positive electrode lithium supplement material M9 is 8wt. %. [0071] Mix M9 and lithium iron phosphate cathode active material at a mass ratio of 3.5:96.5 to obtain M9-lithium iron phosphate mixed cathode material. [0072] Example 10 [0073] M1 was prepared according to the same method as Example 1, and M1 was mixed with the lithium iron p | 1. A lithium supplement material, It is characterized by: Including Li 5 Fe 1-x M x O 4 and set in the Li 5 Fe 1-x M x O 4 Surface coating layer; the Li 5 Fe 1-x M x O 4 , M is at least one of Ni, Mn, Ru, Cr, Cu, Nb, Al, Mg, Ca, Ga, Ti and Mo, 0≤x≤0.2; the cladding layer includes M' doped Zinc oxide or M'-doped zinc oxide-based composite oxide, where M' is an ion capable of forming a substitutional solid solution with zinc oxide or zinc oxide-based composite oxide. 2. The lithium supplement material according to claim 1, It is characterized by: The Li 5 Fe 1-x M x O 4 x in satisfies 0≤x≤0.1. 3. The lithium supplement material according to claim 1 or 2, It is characterized by: The Li 5 Fe 1-x M x O 4 for Li 5 FeO 4 . 4. The lithium supplement material according to any one of claims 1-3, It is characterized by: The M' is Si 4+ , Ge 4+ ,Ti 4 + ,Zr 4+ , Mo 4+ ,Sn 4+ ,Al 3+ , Mo 3+ ,Ti 3+ , Ga 3+ ,In 3+ and Y 3+ at least one of them. 5. The lithium supplement material according to any one of claims 1-4, It is characterized by: The M' is Zr 4+ , Mo 3+ , Ti 3 + , Ga 3+ and Al 3+ at least one of them. 6. The lithium supplement material according to any one of claims 1-5, It is characterized by: The zinc oxide-based composite oxide is SnO, ZrO 2 and B 2 O 3 A composite oxide formed by at least one of them and ZnO. 7. The lithium supplement material according to any one of claims 1-6, It is characterized by: In M'-doped zinc oxide or M'-doped zinc oxide-based composite oxide, the amount of the M' substance accounts for 1 mol% to 5 mol% of the sum of the amounts of non-oxygen element substances. 8. The lithium supplement material according to any one of claims 1-7, It is characterized by: In M'-doped zinc oxide or M'-doped zinc oxide-based composite oxide, the amount of the M' substance accounts for 2 mol% to 3 mol% of the sum of the amounts of non-oxygen element substances. 9. The lithium supplement material according to any one of claims 1-8, It is characterized by: The D50 of the lithium supplement material is 7-13um. 10. The lithium supplement material according to any one of claims 1-9, It is characterized by: The D90 of the lithium supplement material is less than or equal to 30um. 11. The lithium supplement material according to any one of claims 1-10, It is characterized by: In the lithium-supplementing material, the mass percentage content of the M'-doped zinc oxide or M'-doped zinc oxide-based composite oxide is 1 wt.% to 6 wt.%. 12. A positive electrode, It is characterized by: It includes a positive electrode current collector and a positive electrode material layer, and the positive electrode material layer includes a positive electrode active material and the lithium supplement material according to any one of claims 1-11. 13. The positive electrode according to claim 12, It is characterized by: In the positive electrode material layer, the content of the lithium supplementing material is 1wt.%-5wt.%. 14. The positive electrode according to claim 12 or 13, It is characterized by: The positive active material includes one or more of lithium transition metal oxides and lithium-containing phosphates. 15. The positive electrode according to any one of claims 12-14, It is characterized by: The positive active material includes at least one of lithium iron phosphate, lithium nickel cobalt manganate ternary material, lithium nickel cobalt aluminate ternary material, lithium manganate and lithium cobalt oxide. 16. An electrochemical device, It is characterized by: It includes the positive electrode according to any one of claims 12-15. 17. An electrical equipment, It is characterized by: Including the electrochemical device of claim 16. | 比亚迪股份有限公司
928 | CN118307302A | Examining | BYD CO LTD ¦ HUIZHOU BYD ELECTRONICS | Electrical control¦Material analysis by electric/magnetic means¦Machines/engines¦Ceramicware¦Fuel injection control | 2024-01-30 | 2024-07-09 | Sensing element, preparation method thereof and vehicle | The invention provides a sensing element, a preparation method thereof and a vehicle, the sensing element comprises a base body and a protective layer arranged on at least part of the surface of the base body, and the protective layer comprises 85wt%-95wt% of a ceramic phase and 5wt%-15wt% of a binding phase; the ceramic phase comprises one or two of Al2O3 (aluminum oxide) and ZrO2 (zirconium oxide); the binding phase is a three-phase melt, the first phase comprises MgO, the second phase comprises SiO2, and the third phase comprises one of CaO, TiO2 or Al2O3. According to the protective layer prepared by adopting the mixed sintering aid, the bonding strength between the protective layer and the base body is improved, so that the protective layer and the base body are firmly bonded. | Technical field [0001] The present invention relates to the field of sensing elements, and in particular to a sensing element, a preparation method thereof, and a vehicle. Background technique [0002] The sensing element is an important component of the engine's electronic injection system and a key component of automobile exhaust emission control. There is a large amount of water vapor in the exhaust gas when the engine is cold started. When the water vapor encounters the cold metal protective shell of the sensing element, condensation water will be generated. Under the action of the high-speed flowing exhaust gas, the condensation water may be brought to the high temperature. On the sensing element under working condition, at this time, the condensed water will produce a huge temperature difference on the surface of the high-temperature sensing element, which will lead to thermal stress cracks and eventually cause the sensing element to fail. Therefore, applying a protective layer to the sensing element to prevent condensation water from invading the sensing element can shorten the open-loop time of the engine during the cold start phase and reduce air pollution. Since the sensing element needs to be in contact with high-speed airflow and withstand the bumps during driving, the protective layer needs to have a strong bonding strength with the base body. Otherwise, after the protective layer falls off, the service life of the sensing element will be greatly reduced. . Contents of the invention [0003] In view of this, this application provides a sensing element and a preparation method thereof, and a vehicle. This application proposes that the protective layer improves the bonding strength between the protective layer and the base body, so that the bonding between the protective layer and the base body is firm and the protective layer is not easily fall off, improving the service life of the sensing element. [0004] In a first aspect, the application provides a sensing element. The sensing element includes a base body and a protective layer disposed on at least part of the surface of the base body. The protective layer includes 85wt%-95wt% ceramic phase and 5wt% -15wt% binder phase; the ceramic phase includes Al 2 O 3 and ZrO 2 One or two of them; the bonding phase is a three-phase melt, the first phase includes MgO, and the second phase includes SiO 2 , the third phase includes CaO, TiO 2 or Al 2 O 3 one of them. [0005] Optionally, the mass ratio of the first phase, the second phase and the third phase is (0.4-1.5):1:(0.3-1.5). [0006] Optionally, the melting point of the binding phase is 1000-1300°C. [0007] Optionally, the protective layer has a porosity of 20-40% and a pore diameter of 0.2-5 μm. [0008] Optionally, the thickness of the protective layer is 300-800 μm. [0009] Optionally, the distribution of interface gaps between the protective layer and the base body is no more than 2, and the width of the interface gaps along the thickness direction of the base body is less than 5 μm. [0010] Optionally, along the direction perpendicular to the thickness direction, the length of the interface gap is less than 100 μm. [0011] Optionally, the bonding strength between the protective layer and the substrate is greater than 15 MPa. [0012] In a second aspect, this application provides a method for preparing a sensing element, including the following steps: S1, ball milling and mixing ceramic powder, pore-forming agent, sintering aid and first solvent to obtain a first powder; S2, mixing the required The first powder is dried and sieved to obtain a second powder; S3, grind and mix the second powder with a dispersant, a binder and a second solvent to obtain a protective layer slurry; S4, grind the second powder The protective layer slurry is coated on the substrate to obtain a sensing element green body; S5, the sensing element green body is sintered. [0013] Optionally, in step S1, the sintering aid includes MgO and SiO 2 and substance M, which substance M includes CaCO 3 ,TiO 2 or Al 2 O 3 one of them. [0014] Optionally, based on the total mass of the sintering aid, the sintering aid includes 20wt%-40wt% MgO and 30wt%-45wt% SiO 2 and 15wt%-40wt% of substance M. [0015] Optionally, MgO, SiO in the sintering aid 2 The mass ratio to substance M is (0.4-1.5): 1: (0.3-1.5). [0016] Optionally, in step S1, the ceramic powder is Al 2 O 3 and ZrO 2 one or two of; The pore-forming agent is one or more of graphite, polymethylmethacrylate, starch and polyimide resin; The first solvent is one of absolute ethanol, pure water or methanol. [0017] Optionally, in step S3, the dispersant is one or more of triolein, polyvinyl butyral, triethanolamine and castor oil; The binder is one or more of ethyl cellulose, polyacrylic acid and ethylene; The second solvent is one of terpineol, toluene or xylene. [0018] Optionally, in step S3, based on the total mass of the protective layer slurry, the protective layer slurry includes 60wt%-80wt% ceramic powder, 5wt%-10wt% sintering aid, 1wt%- 5wt% pore-forming agent, 0.1wt%-2wt% dispersant, 0.5wt%-5wt% binder and 15wt%-25wt% second solvent. [0019] Optionally, in step S3, the viscosity of the protective layer slurry is 10,000-30,000 mPa∙s. [0020] Optionally, in step S5, the sintering temperature is 1100-1300°C, and the sintering heat preservation time is 1-2 hours. [0021] Optionally, the sensing element is an oxygen sensor. [0022] In a third aspect, the present application provides a vehicle, which includes the sensing element provided in the first aspect of the present application. [0023] Through the above technical solution, the protective layer proposed in this application includes a ceramic phase and a bonding phase. The bonding phase is obtained by sintering with a sintering aid. The sintering aid forms a three-phase coexistence melt at a lower temperature. Phase, which plays a bonding role in the raw materials of the protective layer, improves the internal bonding strength of the protective layer and the bonding strength between the protective layer and the matrix, making the bonding between the protective layer and the matrix firm, the protective layer is not easy to fall off, and improves the transmission The service life of the sensing element. [0024] Other features and advantages of the present application will be described in detail in the following detailed description. Description of the drawings [0025] In order to more clearly illustrate the technical solutions in the embodiments of the present application, the drawings needed to be used in the description of the embodiments will be briefly introduced below. Obviously, the drawings in the following description are only some embodiments of the present application. For those skilled in the art, other drawings can also be obtained based on these drawings without exerting creative efforts. [0026] figure 1 This is a schematic diagram of a sensing element provided by an embodiment of the present application. [0027] figure 2 This is a cross-sectional view of the detection part of the sensing element provided in one embodiment of the present application. [0028] image 3 This is a cross-sectional electron micrograph of the protective layer in Example 3 of the present application. [0029] Figure 4 This is a cross-sectional electron microscope image of the protective layer in Comparative Example 1 of this application. [0030] Figure 5 This is the cross-sectional electron microscope image of the protective layer in Comparative Example 2 of this application. [0031] Figure 6 This is the cross-sectional electron microscope image of the protective layer in Comparative Example 4 of the present application. [0032] Explanation of reference signs: 100-sensing element, 101-substrate, 1-protective layer, 2-first electrode, 3-second electrode, 4-first solid electrolyte layer, 5-reference gas channel, 6-second Solid electrolyte layer, 7-insulating layer, 8-third solid electrolyte layer, 9-third electrode. Detailed ways [0033] The technical solutions in the embodiments of the present application are clearly and completely described below. Obviously, the described embodiments are only some of the embodiments of the present application, rather than all the embodiments. Based on the embodiments in this application, all other embodiments obtained by those of ordinary skill in the art without creative efforts fall within the scope of protection of this application. [0034] This application provides a sensing element, such as figure 1 As shown, the sensing element 100 includes a base 101 and a protective layer 1 , and the protective layer 1 is coated on the base 101 . The protective layer 1 includes 85wt%-95wt% ceramic phase and 5wt%-15wt% bonding phase; the ceramic phase includes Al 2 O 3 and ZrO 2 One or two of them; the bonding phase is a three-phase melt, the first phase includes MgO, and the second phase includes SiO 2 , the third phase includes CaO, TiO 2 or Al 2 O 3 one of them. That is, the ceramic phase may be Al 2 O 3 , it can also be ZrO 2 , it can also be Al 2 O 3 and ZrO 2 ; The bonding phase is mainly derived from the raw materials of sintering aids in the preparation process of the protective layer. In one embodiment of the present application, the melting point of the bonding phase is 1000-1300°C. The sintering aid is a mixture of three substances, specifically, it can be MgO, SiO 2 and CaCO 3 , can be MgO, SiO 2 and TiO 2 , it can also be MgO, SiO 2 and Al 2 O 3 . The combination of the above sintering aids can form MgO-SiO at a lower temperature. 2 -CaO, MgO-SiO 2 -TiO 2 or MgO-SiO 2 -Al 2 O 3 The molten state in which the three phases coexist can flow, so that the solid particles in the raw material can be bonded into a whole, which enhances the bonding strength inside the protective layer and also improves the bonding force between the protective layer 1 and the substrate 101 . [0035] In one embodiment of the present application, the mass ratio of the first phase, the second phase and the third phase is (0.4-1.5):1:(0.3-1.5), and the mass ratio of the above three phases is here Within the range, the stability of the protective layer is stronger and the protective layer is not easy to fall off. [0036] like figure 2 As shown in the figure, solid electrolytes, electrodes and gas channels are provided inside the detection part of the sensing element 100. The protective layer 1 can protect the elements provided inside the sensing element 100. [0037] The function of the pores on the protective layer is to provide a passage for gas during exhaust. Through these pores, the sensing element can detect the oxygen concentration in the engine exhaust and transmit the signal to the engine control unit, thereby controlling the engine's combustion efficiency and emission. Therefore, the porosity of the protective layer is crucial for the sensing element. In an embodiment of the present application, the porosity of the protective layer is 20-40%, and the pore diameter is 0.2-5 μm. Porosity and pore sizes within this range are advantageous for better outgassing of the sensing element. [0038] The thickness of the protective layer has a certain impact on the performance of the sensing element. The main function of the protective layer is to protect the electrodes and internal electrolytes of the sensing element from damage by high temperatures and harmful substances in the exhaust gas. In an embodiment of the present application, the thickness of the protective layer 1 is 300-800 μm. The thickness of the protective layer within this range has better heat resistance and corrosion resistance, thereby extending the life of the sensing element; if the thickness is too thick, it may slow down the response speed of the sensing element because the gas needs to pass through a longer period of time. The path reaches the sensing element electrode. If the protective layer is too thin, it will affect the heat resistance and corrosion resistance. The thickness of the protective layer is also related to the method used to apply the slurry. In an embodiment of the present application, the thickness of the protective layer is 400 μm. In another embodiment of the present application, the thickness of the protective layer is 600 μm. [0039] The bonding strength between the protective layer and the substrate is critical to the performance of the sensing element. The higher the bonding strength, the stronger the adhesion between the protective layer and the matrix, which can better prevent harmful substances in the exhaust gas from penetrating into the sensing element and protect the electrodes and electrolytes from damage. In an embodiment of the present application, the bonding strength between the protective layer and the substrate is greater than 15 MPa. The bonding strength within this range can ensure a strong bond between the protective layer and the matrix and avoid the occurrence of the protective layer falling off. [0040] In an embodiment of the present application, the distribution of interface gaps between the protective layer 1 and the base 101 is no more than 2, and the width of the interface gaps along the thickness direction of the base is less than 5 μm. direction, the length of the interface gap is less than 100 μm, so that the protective layer 1 and the substrate 101 have good bonding strength. [0041] This application provides a method for preparing a sensing element, which specifically includes the following steps: S1. Ball-milling mixed ceramic powder, pore-forming agent, sintering aid and first solvent to obtain the first powder; S2. Mixing the first powder The powder is dried and sieved to obtain a second powder; S3. Grind and mix the second powder with a dispersant, a binder and a second solvent to obtain a protective layer slurry; S4. Grind the protective layer slurry The material is coated on the substrate to obtain a green body of the sensing element; S5, the green body of the sensing element is sintered. [0042] Step S1 is the preparation of the first powder, that is, the ceramic powder, pore-forming agent, sintering aid and first solvent are ball milled and mixed evenly using a ball milling mixing method. [0043] Ceramic powder is the main raw material for the preparation of protective layer. When preparing the protective layer, ceramic powder is usually mixed with other raw materials and coated on the surface of the substrate. By adjusting the raw material formula and process parameters, the thickness, porosity and other performance indicators of the protective layer can be controlled to meet the performance requirements of the sensing element. In one embodiment of the present application, the ceramic powder is Al 2 O 3 and ZrO 2 One or two of them, the particle size is 0.5~5mm, that is, it can be Al 2 O 3 , it can also be ZrO 2 , it can also be Al 2 O 3 and ZrO 2 . Specifically, the zirconia can be Y 2 O 3 , CeO 2 or CaO stabilized c-ZrO 2 (cubic form of ZrO 2 ), where Y 2 O 3 , CeO 2 Or the molar amount of CaO is 8-10mol%; Al 2 O 3 Can be α-Al 2 O 3 Or γ-Al 2 O 3 . The ceramic powder has good high temperature resistance, chemical stability, wear resistance, electrical insulation and dielectric properties. In one embodiment of the present application, the ceramic powder is Al with D50 of 2 μm. 2 O 3 pink. In another embodiment of the present application, the ceramic powder is ZrO with D50 of 3 μm. 2 pink. [0044] The preparation of the protective layer requires the addition of a pore-forming agent. The pore-forming agent is mainly used to adjust the porosity, pore size, and distribution of the protective layer, and to increase gas channels, thereby improving the response speed and sensitivity of the sensor. The existence of pores allows gas to pass through the protective layer better and shortens the path for gas to reach the electrode, thus improving the response speed of the sensor. When there is too much pore-forming agent, the adhesion of the protective layer is reduced and the protective layer is easy to fall off. In one embodiment of the present application, the pore-forming agent is one or more of graphite, polymethylmethacrylate, starch and polyimide resin, with a particle size of 1-5 mm. The above-mentioned pore-forming agents will volatilize or decompose during the sintering process, leaving holes. In one embodiment of the present application, the pore-forming agent is graphite powder with a D50 of 3 mm. [0045] The addition of sintering aids is mainly used to promote the sintering of the protective layer material and reduce the sintering temperature. When preparing a protective layer, it is usually necessary to mix various raw materials and use high-temperature sintering to melt and flow the raw materials to form a hard protective layer. Sintering aids can promote mutual diffusion and melting between raw materials, lower the sintering temperature, and enable the raw materials to fully melt and flow at lower temperatures. At the same time, sintering aids can also improve the wettability between raw materials, promote the diffusion of gas between raw materials, and facilitate the formation and distribution of pores in the protective layer. In an embodiment of the present application, the sintering aid includes MgO and SiO 2 and substance M, which substance M includes CaCO 3 ,TiO 2 or Al 2 O 3 one of them. The above-mentioned sintering aids begin to exhibit a molten state at lower temperatures. Based on the total mass of the sintering aid, the sintering aid includes 20wt%-40wt% MgO and 30wt%-45wt% SiO 2 and 15wt%-40wt% of substance M, and MgO, SiO in the sintering aid 2 The mass ratio to substance M is (0.4-1.5): 1: (0.3-1.5). [0046] In other words, the combination of the above sintering aids can be MgO, SiO 2 and CaCO 3 , it can also be MgO, SiO 2 and TiO 2 , it can also be MgO, SiO 2 and Al 2 O 3 . The above three combinations can all present a molten state after reaching 1000-1300°C to obtain MgO-SiO 2 -CaO, MgO-SiO 2 -TiO 2 or MgO-SiO 2 -Al 2 O 3 The molten state in which the three phases coexist reduces the sintering temperature. [0047] Specifically, if it is MgO, SiO 2 and CaCO 3 The three are used as sintering aids. Based on the total mass of the sintering aids, the above-mentioned sintering aids include 15-35 parts of CaCO 3 , 30-45 parts of SiO 2 And 25-40 parts of MgO; if it is MgO, SiO 2 and TiO 2 The three are used as sintering aids. Based on the total mass of the sintering aids, the above-mentioned sintering aids include 15-35 parts of TiO 2 , 30-40 parts of SiO 2 And 30-40 parts of MgO; if it is MgO, SiO 2 and Al 2 O 3 The three are used as sintering aids. Based on the total mass of the sintering aids, the above-mentioned sintering aids include 15-40 parts of Al. 2 O 3 , 35-45 parts of SiO2 and 15-35 parts of MgO. [0048] The first solvent in step S1 is used to thoroughly ball mill and mix the above-mentioned ceramic powder, pore-forming agent and sintering aid evenly. The first solvent may be one of absolute ethanol, pure water or methanol. And the first solvent volatilizes during the drying process of subsequent step S2 and no longer exists in the second powder. In an embodiment of the present application, the first solvent is absolute ethanol. [0049] Step S2 is to dry the first powder uniformly mixed by ball milling in step S1, and then pass it through a 50-mesh sieve after drying to obtain the second powder. The second powder includes ceramic powder, pore-forming agent and sintering aid. [0050] Step S3 uses a three-roller grinder to grind and mix the dried second powder, the dispersant, the binder and the second solvent evenly to prepare a protective layer slurry. The viscosity of the prepared protective layer slurry is 10000-30000 mPa∙s. The viscosity of the slurry within this range is easy to apply; too high a viscosity will cause the slurry to be too thick, making it difficult to apply and form a film of uniform thickness. layer, while a viscosity that is too low may result in a slurry that is too thin, prone to runny and uneven coating. In one embodiment of the present application, the viscosity of the prepared protective layer slurry is 26000 mPa∙s. [0051] Dispersants can evenly disperse solid particles in raw materials to prevent agglomeration or adhesion between particles. At the same time, during the preparation process, dispersants can increase the suspension capacity of solid particles so that the particles can be suspended in the liquid more stably. It is beneficial to prepare a more uniform protective layer slurry. In one embodiment of the present application, the dispersant is one or more of triolein, polyvinyl butyral, triethanolamine and castor oil. In one embodiment of the present application, the dispersant is triolein. [0052] Binders are mainly used to bond dispersed ceramic particles together to form a stable protective layer and improve the strength and durability of the protective layer. In addition, the binder can also play a lubricating role, reducing the friction between ceramic particles, making the protective layer smoother and reducing surface defects. In one embodiment of the present application, the binder is one or more of ethyl cellulose, polyacrylic acid and ethylene. In one embodiment of the present application, the binder is ethyl cellulose. [0053] The second solvent is to fully dissolve the second powder, dispersant and binder so that the solid particles are evenly dispersed in the slurry, which helps to prepare a more stable protective layer and can also adjust the viscosity of the protective layer slurry. In one embodiment of the present application, the second solvent is one of terpineol, toluene or xylene. In an embodiment of the present application, the second solvent is terpineol. [0054] The protective layer slurry prepared above is based on its total mass. The protective layer slurry includes 60wt%-80wt% ceramic powder, 5wt%-10wt% sintering aids, and 1wt%-5wt% pore-forming agent. , 0.1wt%-2wt% dispersant, 0.5wt%-5wt% binder and 15wt%-25wt% second solvent. [0055]In step S4, the above-mentioned protective layer slurry is coated on the substrate, which can be coated by dip pulling method, spin coating method, mold method or screen printing method. The thickness of the protective layer is 300-800 μm, thereby obtaining the production of sensing element. Blank. This application does not limit the specific coating method, and any common method in this field can be used. [0056] The sintering described in step S5 is a one-step sintering method, that is, after the green sensing element is put into the furnace, it is first heated at a heating rate of 0.2-0.5°C/min, and then heated to 500°C to complete the degreasing process; then the product does not need to be released from the furnace. Instead, continue to heat up at a heating rate of 0.2-0.5°C/min to 800°C to remove the pore-forming agent; finally, heat up at a heating rate of 0.5-1.5°C/min to 1100-1300°C to sinter the protective layer. The holding time is 1-2h, thereby preparing a protective layer. In one embodiment of the present application, after the embryo body enters the furnace, it is first heated to 500°C at a heating rate of 0.2°C/min to complete the degreasing process; then the product does not need to be released from the oven, and continues to be heated to 800°C at a heating rate of 0.5°C/min. ℃ to remove the pore-forming agent; finally, the temperature is raised at a heating rate of 1 ℃/min to 1250 ℃ to sinter the coating. [0057] In an embodiment of the present application, the above-mentioned sensing element may be an oxygen sensor. [0058] The present application provides a vehicle, including the sensing element in any of the above embodiments. [0059] The effect of the technical solution of this application will be further explained below through specific examples. [0060] Example 1 Composition of sintering aids: based on the total weight of sintering aids, including 32wt% MgO and 40wt% SiO 2 and 28wt% CaCO 3 . [0061] Protective layer preparation: In this example, Al with D50 of 2 μm 2 O 3 75g of powder is ceramic powder, 4g of graphite powder with D50 of 3mm is used as pore-forming agent, graphite powder accounts for 5wt% of ceramic powder, MgO, SiO 2 and CaCO 3 As the sintering aid, the total amount of the sintering aid was 8 g, absolute ethanol was used as the first solvent, and the above raw materials were mixed evenly using a ball mill. Then, after drying to remove absolute ethanol, pass through a 50-mesh sieve. Add 1.5g of binder ethyl cellulose, 1g of dispersant triolein and 20.5g of second solvent terpineol to the screened powder. Use a three-roller mill to mix the raw materials evenly to obtain the final viscosity. It is 26000mPa∙s slurry. Using the dipping and pulling method, the slurry is coated on the periphery of the detection part of the sensing element. The thickness of the protective layer is 400mm, and then it is degreased and sintered in the furnace. The degreasing sintering described in this embodiment is a one-step sintering method. That is, after the embryo body enters the furnace, it is first heated to 500°C at a heating rate of 0.2°C/min to complete the degreasing process; then the product does not need to be released from the oven, but continues to be heated at a temperature of 0.5°C/min. The temperature is raised to 800°C at a heating rate of ℃/min to remove the pore-forming agent; finally, the temperature is raised at a heating rate of 1°C/min to 1250°C to sinter the coating, and the holding time is 2 hours. [0062] Example 2 Composition of sintering aids: based on the total weight of sintering aids, including 36wt% MgO and 36wt% SiO 2 and 28wt% TiO 2 . [0063] Protective layer preparation: In this example, Al with D50 of 2 μm 2 O 3 75g of powder is ceramic powder, 4g of graphite powder with D50 of 3mm is used as pore-forming agent, graphite powder accounts for 5wt% of ceramic powder, MgO, SiO 2 and TiO 2 As the sintering aid, the total amount of the sintering aid was 8 g, absolute ethanol was used as the first solvent, and the above raw materials were mixed evenly using a ball mill. Then, after drying to remove absolute ethanol, pass through a 50-mesh sieve. Add 1.5g of binder ethyl cellulose, 1g of dispersant triolein and 20.5g of second solvent terpineol to the screened powder. Use a three-roller mill to mix the raw materials evenly to obtain the final viscosity. It is 26000mPa∙s slurry. Using the dipping and pulling method, the slurry is coated on the periphery of the detection part of the sensing element. The thickness of the protective layer is 400mm, and then it is degreased and sintered in the furnace. The degreasing sintering described in this embodiment is a one-step sintering method. That is, after the embryo body enters the furnace, it is first heated to 500°C at a heating rate of 0.2°C/min to complete the degreasing process; then the product does not need to be released from the oven, but continues to be heated at a temperature of 0.5°C/min. The temperature is raised to 800°C at a heating rate of ℃/min to remove the pore-forming agent; finally, the temperature is raised at a heating rate of 1°C/min to 1250°C to sinter the coating, and the holding time is 2 hours. [0064] Example 3 Composition of sintering aids: based on the total weight of sintering aids, including 25wt% MgO and 40wt% SiO 2 and 35wt% Al 2 O 3 . [0065] Protective layer preparation: In this example, ZrO with D50 of 3 μm 2 75g of powder is ceramic powder, 4g of graphite powder with D50 of 3mm is used as pore-forming agent, graphite powder accounts for 5wt% of ceramic powder, MgO, SiO 2 and Al 2 O 3 As the sintering aid, the total amount of the sintering aid was 8 g, absolute ethanol was used as the first solvent, and the above raw materials were mixed evenly using a ball mill. Then, after drying to remove absolute ethanol, pass through a 50-mesh sieve. Add 1.5g of binder ethyl cellulose, 1g of dispersant triolein, and 20.5g of second solvent terpineol to the screened powder. Use a three-roller mill to mix the raw materials evenly to obtain the final viscosity. It is 26000mPa∙s slurry. Using the dipping and pulling method, the slurry is coated on the periphery of the detection part of the sensing element. The thickness of the protective layer is 400mm, and then it is degreased and sintered in the furnace. The degreasing sintering described in this embodiment is a one-step sintering method. That is, after the embryo body enters the furnace, it is first heated to 500°C at a heating rate of 0.2°C/min to complete the degreasing process; then the product does not need to be released from the oven, but continues to be heated at a temperature of 0.5°C/min. The temperature is raised to 800°C at a heating rate of ℃/min to remove the pore-forming agent; finally, the temperature is raised at a heating rate of 1°C/min to 1250°C to sinter the coating, and the holding time is 2 hours. [0066] Example 4 Composition of sintering aids: Based on the total weight of sintering aids, it includes 40wt% MgO and 45wt% SiO 2 and 15wt% CaCO 3 . [0067] Protective layer preparation: In this example, Al with D50 of 2 μm 2 O 3 75g of powder is ceramic powder, 4g of graphite powder with D50 of 3mm is used as pore-forming agent, graphite powder accounts for 5wt% of ceramic powder, MgO, SiO 2 and CaCO 3 As the sintering aid, the total amount of the sintering aid was 8 g, absolute ethanol was used as the first solvent, and the above raw materials were mixed evenly using a ball mill. Then, after drying to remove absolute ethanol, pass through a 50-mesh sieve. Add 1.5g of binder ethyl cellulose, 1g of dispersant triolein and 20.5g of second solvent terpineol to the screened powder. Use a three-roller mill to mix the raw materials evenly to obtain the final viscosity. It is 26000mPa∙s slurry. Using the dipping and pulling method, the slurry is coated on the periphery of the detection part of the sensing element. The thickness of the protective layer is 400mm, and then it is degreased and sintered in the furnace. The degreasing sintering described in this embodiment is a one-step sintering method. That is, after the embryo body enters the furnace, it is first heated to 500°C at a heating rate of 0.2°C/min to complete the degreasing process; then the product does not need to be released from the oven, but continues to be heated at a temperature of 0.5°C/min. The temperature is raised to 800°C at a heating rate of 1°C/min to remove the pore-forming agent; finally, the temperature is raised at a heating rate of 1°C/min to 1250°C to sinter the coating, and the holding time is 2 hours. [0068] Example 5 Composition of sintering aids: based on the total weight of sintering aids, including 40wt% MgO and 45wt% SiO 2 and 15wt% TiO 2 . [0069] Protective layer preparation: In this example, Al with D50 of 2 μm 2 O 3 75g of powder is ceramic powder, 4g of graphite powder with D50 of 3mm is used as pore-forming agent, graphite powder accounts for 5wt% of ceramic powder, MgO, SiO 2 and TiO 2 As the sintering aid, the total amount of the sintering aid was 8 g, absolute ethanol was used as the first solvent, and the above raw materials were mixed evenly using a ball mill. Then, after drying to remove absolute ethanol, pass through a 50-mesh sieve. Add 1.5g of binder ethyl cellulose, 1g of dispersant triolein and 20.5g of second solvent terpineol to the screened powder. Use a three-roller mill to mix the raw materials evenly to obtain the final viscosity. It is 26000mPa∙s slurry. Using the dipping and pulling method, the slurry is coated on the periphery of the detection part of the sensing element. The thickness of the protective layer is 400mm, and then it is degreased and sintered in the furnace. The degreasing sintering described in this embodiment is a one-step sintering method. That is, after the embryo body enters the furnace, it is first heated to 500°C at a heating rate of 0.2°C/min to co | 1. A sensing element, It is characterized by, It includes a base body and a protective layer disposed on at least part of the surface of the base body. The protective layer includes 85wt%-95wt% ceramic phase and 5wt%-15wt% bonding phase; the ceramic phase includes Al. 2 O 3 and ZrO 2 One or two of them; the bonding phase is a three-phase melt, the first phase includes MgO, and the second phase includes SiO 2 , the third phase includes CaO, TiO 2 or Al 2 O 3 one of them. 2. The sensing element according to claim 1, It is characterized by, The mass ratio of the first phase, the second phase and the third phase is (0.4-1.5):1:(0.3-1.5). 3. The sensing element according to claim 1, It is characterized by, The melting point of the bonding phase is 1000-1300°C. 4. The sensing element according to claim 1, It is characterized by, The porosity of the protective layer is 20-40%, and the pore diameter is 0.2-5 μm. 5. The sensing element according to claim 1, It is characterized by, The thickness of the protective layer is 300-800 μm. 6. The sensing element according to claim 1, It is characterized by, The distribution of interface gaps between the protective layer and the substrate is no more than 2, and the width of the interface gaps along the thickness direction of the substrate is less than 5 μm. 7. The sensing element according to claim 6, It is characterized by, Along the direction perpendicular to the thickness direction, the length of the interface gap is less than 100 μm. 8. The sensing element according to claim 1, It is characterized by, The bonding strength between the protective layer and the substrate is greater than 15MPa. 9. A method for preparing the sensing element according to any one of claims 1-8, It is characterized by, It includes the following steps: S1, ball milling and mixing ceramic powder, pore-forming agent, sintering aid and first solvent to obtain the first powder; S2, drying the first powder and sieving to obtain the second powder; S3 . Grind and mix the second powder with the dispersant, binder and second solvent to obtain a protective layer slurry; S4. Coat the protective layer slurry on the substrate to obtain a green sensing element; S5. Sintering the sensing element green body. 10. The preparation method of the sensing element according to claim 9, It is characterized by, In step S1, the sintering aid includes MgO and SiO 2 and substance M, which substance M includes CaCO 3 ,TiO 2 or Al 2 O 3 one of them. 11. The preparation method of the sensing element according to claim 9, It is characterized by, Based on the total mass of the sintering aid, the sintering aid includes 20wt%-40wt% MgO and 30wt%-45wt% SiO 2 and 15wt%-40wt% of substance M. 12. The method for preparing the sensing element according to any one of claims 10-11, It is characterized by, MgO, SiO in the sintering aid 2 The mass ratio to substance M is (0.4-1.5): 1: (0.3-1.5). 13. The preparation method of the sensing element according to claim 9, It is characterized by, In step S1, the ceramic powder is Al 2 O 3 and ZrO 2 one or two of; The pore-forming agent is one or more of graphite, polymethylmethacrylate, starch and polyimide resin; The first solvent is one of absolute ethanol, pure water or methanol. 14. The preparation method of the sensing element according to claim 9, It is characterized by, In step S3, the dispersant is one or more of triolein, polyvinyl butyral, triethanolamine and castor oil; The binder is one or more of ethyl cellulose, polyacrylic acid and ethylene; The second solvent is one of terpineol, toluene or xylene. 15. The preparation method of the sensing element according to claim 9, It is characterized by, In step S3, based on the total mass of the protective layer slurry, the protective layer slurry includes 60wt%-80wt% ceramic powder, 5wt%-10wt% sintering aids, 1wt%-5wt% Pore ​​agent, 0.1wt%-2wt% dispersant, 0.5wt%-5wt% binder and 15wt%-25wt% second solvent. 16. The preparation method of the sensing element according to claim 9, It is characterized by, In step S3, the viscosity of the protective layer slurry is 10000-30000 mPa∙s. 17. The preparation method of the sensing element according to claim 9, It is characterized by, In step S5, the sintering temperature is 1100-1300°C, and the sintering heat preservation time is 1-2 hours. 18. The sensing element according to claim 1, It is characterized by, The sensing element is an oxygen sensor. 19. A vehicle, It is characterized by, The vehicle includes the sensing element of any one of claims 1-8. | 比亚迪股份有限公司 ¦ 惠州比亚迪电子有限公司
929 | CN118307006A | Examining | BYD CO LTD ¦ CHANGSHA FINDREAMS BATTERY CO LTD | Secondary cells¦Positive electrodes¦Borates | 2022-12-30 | 2024-07-09 | Positive electrode active material and preparation method and application thereof | The invention provides a positive electrode active material and a preparation method and application thereof. The positive electrode active material comprises a plurality of secondary particles, and at least part of the secondary particles comprise a plurality of sheet-shaped primary particles which are stacked in a crossed manner; the material of the secondary particles comprises LiCo < 1-a-b > MaAl < b > O < 2 >, the M element is selected from one or more of Ti, Nb and B, and alt is greater than or equal to 0; 1, 0 < = blt; 1. The secondary particles have special lamellar morphology, and can significantly improve the discharge efficiency and rate capability of the material, especially the discharge efficiency and rate capability in a high voltage environment. | Technical field [0001] This application relates to the field of battery technology, specifically to positive active materials and their preparation methods and applications. Background technique [0002] Lithium cobalt oxide material is widely used as the cathode active material of lithium batteries for electronic products due to its high energy density, high charging efficiency, good rate performance, and good cycle stability. However, with the development of fast charging technology for electronic equipment, the market's demand for cobalt has increased. The rate performance and charge and discharge efficiency of lithium acid oxide materials have put forward higher requirements. The industry generally improves the above-mentioned electrochemical properties by ion doping or coating of lithium cobalt oxide materials, but currently common doping methods or coating methods have limited effects on improving material properties. Contents of the invention [0003] In view of this, the present application provides a cathode active material, including secondary particles with a special cross-stacked lamellar morphology. This special morphology can significantly improve the discharge efficiency and rate performance of the material, especially in Discharge efficiency and rate performance in high voltage environments. [0004] A first aspect of the present application provides a cathode active material. The cathode active material includes a plurality of secondary particles, and at least part of the secondary particles includes a plurality of cross-stacked sheet-shaped primary particles; the material of the secondary particles Including LiCo 1-a-b M a Al b O 2 , the M element is selected from one or more of Ti, Nb and B, 0≤a<1, 0≤b<1. [0005] The secondary particles of the above-mentioned positive electrode active material have a special morphology, so that the material has a large specific surface area, which can significantly increase the diffusion channel of lithium ions in the material; at the same time, it can greatly shorten the transmission distance of lithium ions, which is beneficial to the charging and discharging process. The deintercalation/intercalation of lithium ions in the cathode active material can significantly improve the discharge efficiency and rate performance of the material, which is especially beneficial to improving the discharge efficiency and rate performance of the material in high voltage environments. [0006] A second aspect of this application provides a method for preparing a cathode active material, including the following steps: [0007] (1) Mix a cobalt source, a complexing agent and a precipitating agent and then react, perform solid-liquid separation of the resulting reaction product, and collect the solid matter; sintering the solid matter once to obtain Co-containing 3 O 4 Precursor materials; [0008] (2) According to the LiCo to be prepared 1-a-b M a Al b O 2 , 0≤a<1, 0≤b<1, mix the lithium source, the precursor material, the M element source and the Al element source to obtain a mixture; wherein the M element is selected from Ti, Nb and B One or more of; subject the mixture to secondary sintering to obtain a positive active material; [0009] Wherein, the positive active material includes a plurality of secondary particles, and at least part of the secondary particles includes a plurality of cross-stacked sheet-shaped primary particles; the material of the secondary particles includes LiCo 1-a-b M a Al b O 2 , 0≤a<1, 0≤b<1. [0010] The above preparation method has simple steps, strong process reliability, and high production efficiency, and can be used for large-scale industrial production. [0011] A third aspect of this application provides a cathode, including the cathode active material provided in the first aspect of this application or the cathode active material prepared according to the preparation method provided in the second aspect of this application. Due to the adoption of the cathode active material provided in the first aspect of the present application, the cathode can be used to provide a secondary battery with better discharge efficiency and rate performance, and is particularly suitable for providing a battery that can sustainably exhibit better performance in a high voltage environment. Secondary battery with high discharge efficiency and high rate performance. [0012] The fourth aspect of this application provides a secondary battery, including the positive electrode provided in the third aspect of this application. The secondary battery has good discharge efficiency and good rate performance, especially in a high voltage environment. It also has high discharge efficiency and good rate performance. [0013] The fifth aspect of this application provides an electrical device, including the secondary battery provided by the fourth aspect of this application. This electrical device not only has fast charging performance, but also has strong battery life. Description of the drawings [0014] figure 1 This is a scanning electron microscope (SEM) photo of the secondary particles of the cathode active material prepared in Example 2 of the present application; [0015] figure 2 This is an SEM photo of the cathode active material in Comparative Example 1 of the present application; [0016] image 3 This is an SEM photo of the cathode active material of Comparative Example 3 of the present application. Detailed ways [0017] Specifically, embodiments of the present application provide a cathode active material, including a plurality of secondary particles, at least part of which includes a plurality of cross-stacked sheet-shaped primary particles; the material of the secondary particles includes LiCo 1-a-b M a Al b O 2 , the M element is selected from one or more of Ti, Nb and B, 0≤a<1, 0≤b<1. [0018] The above-mentioned cross-stacking means that the thickness direction of a single flaky primary particle is defined as its first direction, there are at least some flaky primary particles in a single secondary particle, and the distance between the first directions of adjacent flaky primary particles is greater than 0 Angle less than 180°. Compared with traditional single crystal lithium cobalt oxide materials, this special morphology can increase the specific surface area of ​​the material and increase the diffusion channel of lithium ions; at the same time, it can greatly shorten the transmission distance of lithium ions, which is beneficial to the diffusion of lithium ions during the charging and discharging process. De/intercalation in the cathode active material can significantly improve the discharge efficiency and rate performance of the material, and is particularly beneficial to improving the discharge efficiency and rate performance of the above-mentioned materials in high voltage environments. In addition, when the above-mentioned lithium cobalt oxide material is also doped with Al element, the high-temperature cycle performance of the final cathode active material can be improved. [0019] In this application, the above-mentioned flaky primary particles are single crystal particles or quasi-single crystal particles. [0020] In some embodiments of the present application, the material of the secondary particles includes LiCo 1-x-y-z-b Ti x Nb y B z Al b O 2 , where 0<x+y+z+b<1, and x, y, z are not 0. Doping elements Ti and Nb replace LiCoO 2 The Co atoms in it can effectively suppress the excessive size of the lithium cobalt oxide flaky primary particles and fully reduce the risk that the overly large flaky primary particles cannot accumulate into the preset morphology; and the introduction of B element substitution can to a certain extent It counteracts the changes in atomic arrangement and position in lithium cobalt oxide caused by Ti and Nb doping, and promotes the oriented growth of flaky primary particles. Therefore, the unit cell parameters of doped lithium cobalt oxide are similar to those of undoped lithium cobalt oxide material, so the material's Better structural stability. In addition, the doping of the above-mentioned Ti, Nb and B elements can further improve the rate performance of the material and is also beneficial to the material's capacity. [0021] In some embodiments of the present application, the above-mentioned secondary particles are spherical-like secondary particles. The quasi-spherical shape here refers to a shape that is approximately spherical, and can be a spherical, ellipsoid, oblate, etc. shape. This shape is conducive to improving the material's rate performance and material capacity. [0022] In some embodiments of the present application, 0.001≤x≤0.002, 0.004≤y≤0.005, 0.004≤z≤0.005, 0.004≤b≤0.005. For example, the value of x can be 0.001, 0.0011, 0.0013, 0.0015, 0.0017, 0.0018, 0.0019, 0.002; the value of y can be 0.004, 0.0041, 0.0042, 0.0043, 0.0044, 0.0045, 0.0046, 0.004 7. 0.0048, 0.0049, 0.005 etc. Illustratively, the value of z may be 0.004, 0.0041, 0.0042, 0.0043, 0.0044, 0.0045, 0.0046, 0.0047, 0.0048, 0.0049, 0.005, etc. For example, the value of b may be 0.004, 0.0041, 0.0042, 0.0043, 0.0044, 0.0045, 0.0046, 0.0047, 0.0048, 0.0049, 0.005, etc. At this time, the flaky primary particles of the cathode active material have better structural stability and better electrochemical properties, especially better electrochemical performance in high voltage environments. [0023] In some embodiments of the present application, along the radial direction of the secondary particles, from the geometric center of the secondary particles to the outer surface of the secondary particles, along the radial direction of the secondary particles, from the The average value of the difference in content of each element from the geometric center of the secondary particle to the outer surface of the secondary particle is independently distributed in the range of 0-0.3%. The outer surface of the above-mentioned secondary particles specifically refers to the directly exposed surface of the flaky primary particles constituting the secondary particles. Taking Nb element as an example, the content of Nb element at the geometric center of the secondary particles is A%, and the content at the outer surface of the secondary particles is B%, 0≤¦A%-B%¦≤0.3%. At this time, the element distribution inside a single secondary particle and a single flaky primary particle is very uniform, which can ensure better electrochemical performance of the cathode active material. [0024] In some embodiments of the present application, under a scanning electron microscope, the surfaces of the sheet-shaped primary particles and secondary particles of the cathode active material are smooth surfaces. The above-mentioned smooth surface means that under a scanning electron microscope, no fine particles can be observed on the surface of the flaky primary particles and secondary particles, wherein the particle size of the above-mentioned fine particles is in the range of 100nm-500nm. Generally, if the above-mentioned fine particles exist on the surface of flaky primary particles and secondary particles, it means that the doping elements (for example, Ti, Nb, B, Al) are unevenly distributed inside the material, causing agglomeration and forming the above-mentioned fine particles. It can be understood that if the surfaces of the flaky primary particles and secondary particles are all smooth, it means that the doping elements (for example, Ti, Nb, B, Al) in each area of ​​the cathode active material are evenly distributed; in this way, it can be ensured The electrochemical performance of the cathode active material is better. [0025] In some embodiments of the present application, in a single secondary particle, at least some of the plate-shaped primary particles expose at least two surfaces thereof. It can be understood that if a flat rectangular parallelepiped flaky primary particle is taken as an example, the flaky primary particle generally has at least 6 surfaces; if a circular flaky primary particle is taken as an example, the flaky primary particle can generally include two oppositely arranged primary particles. round or oval surfaces and curved side walls. The exposure of at least two surfaces of the flaky primary particles means that at least two surfaces of the flaky primary particles directly form part of the outer surface of the secondary particles and are not covered by other adjacent flaky primary particles; when the above-mentioned positive electrode active material is When used in liquid batteries, the exposed surface is in direct and full contact with the electrolyte. At this time, the specific surface area of ​​the secondary particles is relatively large, which is more conducive to improving the discharge efficiency and rate performance of the cathode active material. In some specific embodiments, at least the (010) crystal plane is exposed, which can more effectively increase the diffusion rate of lithium ions inside the cathode active material, so the rate performance and discharge efficiency of the cathode active material can be further improved. [0026]In some embodiments of the present application, the length of the sheet-shaped primary particles is 200nm-800nm, and the thickness is 100nm-250nm. Specifically, the two oppositely arranged surfaces of the above-mentioned flaky primary particles with the largest areas are the upper and lower surfaces, the maximum lateral size of the above-mentioned upper and lower surfaces is the length of the flaky primary particles, and the maximum lateral size between the upper and lower surfaces is The vertical distance is the thickness of the flaky primary particles. Taking circular flaky primary particles as an example, the length of the above flaky primary particles refers to the diameter of its circular profile or the long axis size of the elliptical profile, and the thickness refers to the two opposite circular surfaces of the circular flaky primary particles. the maximum vertical distance. Illustratively, the length of the flaky primary particles may be 200nm, 230nm, 250nm, 280nm, 300nm, 350nm, 400nm, 450nm, 500nm, 550nm, 600nm, 650nm, 700nm, 750nm, 780nm, 800nm, etc. Exemplarily, the thickness of the flaky primary particles may be 100nm, 110nm, 120nm, 130nm, 140nm, 150nm, 160nm, 170nm, 180nm, 190nm, 200nm, 210nm, 220nm, 230nm, 240nm, 250nm, etc. The size of the flaky primary particles can be determined by a combination of SEM testing and particle size measurement software. Specifically, take a SEM photo of the above-mentioned positive electrode active material, and then import the SEM photo with a ruler into Image J or particle size measurement software to measure the length and thickness of the flaky primary particles. Controlling the size of the flaky primary particles within the above range is more conducive to the cross-stacking of the flaky primary particles, thereby forming secondary particles with appropriate particle sizes. In addition, it is also beneficial to control the specific surface area of ​​the secondary particles within an appropriate range, thereby ensuring better electrochemical performance of the cathode active material. [0027] In some embodiments of the present application, the secondary particles as a whole may be spherical, ellipsoidal, oblate spherical, etc. When the secondary particles are overall ellipsoidal, the secondary particles may have a morphology similar to a "pine cone shape". [0028] In some embodiments of the present application, the D50 of the secondary particles is 1.5 μm-5 μm. A laser particle size analyzer can be used to determine the D50 of secondary particles. In some specific embodiments, the D50 of the secondary particles may range from 1.5 μm to 3.5 μm. Exemplarily, the D50 of the secondary particles may be 1.5 μm, 2 μm, 2.5 μm, 3 μm, 3.5 μm, 4 μm, 4.5 μm, 5 μm, etc. By controlling the D50 of the secondary particles within the above range, the cathode active material can have a more appropriate specific surface area and compacted density, which is beneficial to further improving the electrochemical performance of the cathode active material. [0029] In some embodiments of the present application, the specific surface area of ​​the secondary particles is 2.0 m 2 /g-4.0m 2 /g range. For example, the specific surface area of ​​the secondary particles may be 2.0m 2 /g、2.2m 2 /g、2.4m 2 /g、2.6m 2 /g、2.8m 2 /g、3.0m 2 /g、3.2m 2 /g、3.4m 2 /g、3.6m 2 /g、3.8m 2 /g、4.0m 2 /g etc. Controlling the specific surface area of ​​the secondary particles within the above range can not only fully ensure that the material has enough lithium ion diffusion channels, but also fully reduce the risk of irreversible capacity loss of the material due to excessive side reactions between the secondary particles and the electrolyte. . [0030] In some embodiments of the present application, the cathode active material further includes LiCo 1-w A w O 2 Single crystal particles, 0≤w<1, the A element is selected from at least one of Al and Mg. In this application, the above-mentioned single crystal particles are primary particle monomers themselves, which can be flake particles, spherical particles, etc. In some embodiments, LiCo 1-w A w O 2 Single crystal particles may agglomerate, but the above agglomeration is random agglomeration between single crystal particles and does not include the secondary particles with special morphology provided in this application. That is, at this time, the positive active material is LiCo 1-w A w O 2 A mixture of single crystal particles and secondary particles with special morphology provided in the embodiments of the present application. In some embodiments, LiCo 1-w A w O 2 The D50 of single crystal particles is in the range of 15μm-20μm. LiCo can be determined using a laser particle size analyzer 1-w A w O 2 D50 of single crystal particles. In some specific embodiments, there may be multiple LiCo 1-w A w O 2 There is also a particle size distribution gradient in single crystal particles. Will LiCo 1-w A w O 2 The mixing of single crystal particles with the secondary particles with special morphology provided by this application can greatly increase the compaction density of the cathode active material, thereby further improving the electrochemical comprehensive performance of the cathode active material, especially the electrochemical performance in high voltage environments. Comprehensive chemical properties. [0031] The embodiments of the present application also provide a preparation method of a positive electrode active material, which can be used to prepare the aforementioned positive electrode active material, including the following steps: [0032] (1) Mix the cobalt source, complexing agent and precipitant to react, separate the resulting reaction product into solid and liquid, and collect the solid matter; sintering the solid matter once to obtain Co-containing 3 O 4 Precursor materials; [0033] (2) According to the LiCo to be prepared 1-a-b M a Al b O 2 , 0≤a<1, 0≤b<1, mix the lithium source, the precursor material, the M element source and the Al element source to obtain a mixture; wherein the M element is selected from Ti, Nb and B One or more of; subject the mixture to secondary sintering to obtain a positive active material; [0034] Wherein, the positive active material includes a plurality of secondary particles, and at least part of the secondary particles includes a plurality of cross-stacked sheet-shaped primary particles; the material of the secondary particles includes LiCo 1-a-b M a Al b O 2 , 0≤a<1, 0≤b<1. [0035] During the secondary sintering process, the precursor material grows directionally during the crystallization process to obtain flaky primary particles. The flaky primary particles serve as cores to continuously absorb surrounding small particles, and these small particles also grow directionally into flakes. Each flaky primary particle extends from the core to the outside, eventually forming secondary particles formed by the cross stacking of flaky primary particles. The preparation method has simple steps, strong process reliability, and high production efficiency, and can realize large-scale industrial production. [0036] In this application, the complexing agent in step (1) includes but is not limited to ammonia water, and the precipitating agent includes but is not limited to sodium hydroxide. The solids in step (1) include but are not limited to cobalt carbonate or cobalt hydroxide. [0037] In this application, the above-mentioned cobalt source includes but is not limited to one or more soluble cobalt salts such as cobalt sulfate, cobalt chloride, and cobalt nitrate. [0038] In some embodiments of the present application, the concentration of the above-mentioned ammonia water is 1 mol/L-3mol/L; the concentration of the above-mentioned sodium hydroxide is 1 mol/L-3mol/L. [0039] In some embodiments of the present application, the reaction described in step (1) is a stirring and heating reaction, the stirring rate is 200rpm-800rpm, the reaction temperature is 45°C-100°C, and the pH of the reaction solution is in the range of 10-11. [0040] In some embodiments of the present application, step (1) also includes washing and drying the solid matter. Generally, the solid matter can be washed 3-5 times with deionized water and ethanol in sequence; drying can be performed at 80°C-120°C. [0041] In some embodiments of the present application, in step (1), the heat preservation temperature for primary sintering is 300°C-500°C, and the heat preservation time is 3h-5h. For example, the holding temperature for primary sintering can be 300°C, 350°C, 400°C, 450°C, 475°C, etc. For example, the holding time for one sintering can be 3h, 3.5h, 4h, 4.5h, 5h, etc. [0042] In this application, the precursor materials obtained in step (1) include but are not limited to Co 3 O 4 . [0043] In some embodiments of the present application, step (2) includes mixing a lithium source, a precursor material, and an M element source. That is, the mixture described in step (2) contains an M element source, and the M element source includes a Ti element source, an Nb element source, and a B element source. In this way, secondary particles including cross-stacked flaky primary particles can be produced more smoothly, and the structural stability of the produced material is better. [0044] In some embodiments of the present application, in step (2), the molar ratio of the lithium element in the lithium source and the cobalt element in the precursor material is in the range of 1: (1.005-1.10). The lithium source includes but is not limited to one or more of lithium hydroxide, lithium carbonate, lithium oxalate, and lithium acetate. [0045] In this application, in step (2), the method of mixing the above-mentioned lithium source and precursor material, or mixing the lithium source, precursor material and M element source, or mixing the lithium source, precursor material, M element source and Al element source Including but not limited to high-energy ball milling method, high-speed flow mixer mixing method and other methods. [0046] In some embodiments of the present application, the above-mentioned M element sources include but are not limited to nano-oxides of corresponding doping elements (or acids, such as boric acid), salts of corresponding doping elements, etc. In some specific embodiments, the above-mentioned M element source and Al element source are salts of corresponding elements. At this time, salts are more likely to react with lithium sources and precursor materials, and salt materials with larger particle sizes can be used to prepare the positive active materials mentioned in this application; and, the risk of agglomeration of materials with large particle sizes is very small. It is easier to mix evenly with the lithium source and precursor materials, so that the element distribution inside the flaky primary particles and secondary particles of the cathode active material is more uniform, the morphology of the flaky primary particles is more uniform, and the cathode activity obtained All electrochemical properties of the material are better. For example, the above-mentioned Nb salt may include, but is not limited to, titanium niobate, niobium metaaluminate, and niobium titanate. The above-mentioned Ti salts include, but are not limited to, titanium niobate, titanium metaaluminate, niobium titanate, and lithium titanate. The above-mentioned boron salt may be aluminum borate. [0047] In some embodiments of the present application, step (2) also includes mixing the Al element source with the precursor material and other element sources. That is, the mixture in step (2) also includes an Al element source. The addition of the Al element source can make the final cathode active material doped with Al element, which can improve the high-temperature cycle performance of the cathode active material. [0048] In some embodiments of the present application, the above-mentioned Al element source includes but is not limited to materials such as aluminum nanooxides and aluminum salts. In some embodiments, the aluminum source is an aluminum salt. Illustratively, the aluminum salt may be aluminum borate. [0049]In some embodiments of the present application, in step (2), the holding temperature for secondary sintering is 900°C-1100°C, and the holding time is 8h-15h. For example, the holding temperature for secondary sintering may be 900°C, 950°C, 1000°C, 1050°C, 1100°C, etc. The holding time of secondary sintering can be 8h, 10h, 12h, 15h, etc. [0050] In this application, after secondary sintering, the obtained product is also subjected to crushing and gas crushing processes in sequence. Among them, the pressure of air crushing can be 0.1MPa-0.4MPa, and the temperature of air crushing and drying can be 80°C-120°C. [0051] The embodiments of this application also provide a cathode, including the cathode active material provided in the embodiments of this application. Due to the use of the above-mentioned positive electrode active material, the positive electrode can be used to provide a secondary battery with better discharge efficiency and rate performance, and is particularly suitable for providing a battery that can sustainably exhibit higher discharge efficiency and higher rate in a high voltage environment. Secondary battery with high rate performance. [0052] In some embodiments of the present application, the positive electrode includes a positive electrode sheet, and the positive electrode sheet includes a positive electrode current collector and an active material layer disposed on at least one side surface of the positive electrode current collector. The active material layer includes the above-mentioned positive electrode active material and binder. and conductive agents. In some specific embodiments, the active material layer also includes the aforementioned LiCo with D50 within 15 μm-20 μm. 1-w A w O 2 Single crystal particles. [0053] An embodiment of the present application also provides a secondary battery, which includes the positive electrode provided by the embodiment of the present application. The secondary battery has good discharge efficiency and good rate performance, especially in a high voltage environment. It also has high discharge efficiency and good rate performance. [0054] In some embodiments of the present application, the positive electrode active material of the present application can be formed on a positive electrode current collector (such as aluminum foil), and then rolled and cut to obtain a positive electrode piece. Specifically, the slurry containing the positive electrode active material may be coated on the positive electrode current collector, and the positive electrode sheet may be obtained after drying, rolling, and cutting. [0055] Embodiments of the present application also provide a secondary battery, specifically a lithium-ion secondary battery. The secondary battery may be a liquid battery using a liquid electrolyte, or a semi-solid or solid battery using a semi-solid electrolyte or a solid electrolyte. In some embodiments, the secondary battery may include the above-described positive electrode plate, negative electrode plate, and a separator and electrolyte disposed between the positive electrode plate and the negative electrode plate. In other embodiments, the secondary battery may include the above-mentioned positive electrode plate, negative electrode plate, and a semi-solid electrolyte or solid electrolyte disposed between the positive electrode plate and the negative electrode plate. In addition, when a semi-solid electrolyte or a solid electrolyte is used, the positive electrode piece and the negative electrode piece may also contain a semi-solid electrolyte material or a solid electrolyte material. [0056] In this application, the above-mentioned lithium battery can be assembled by the following method: [0057] S01, in the glove box, stack the above-mentioned positive electrode pieces, separators, and negative electrode pieces in order to make a battery core; [0058] S02, encapsulate the battery core in an aluminum plastic film case and inject electrolyte. The battery can be tested for electrochemical performance after formation. [0059] Alternatively, the above-mentioned lithium battery can be assembled by the following method: [0060] S01, in the glove box, align the positive electrode piece with the solid or semi-solid electrolyte layer and the negative electrode piece to make a battery core; wherein, the solid or semi-solid electrolyte layer is close to the negative electrode piece; [0061] S02, package the battery core to obtain a solid or semi-solid battery. The battery can be tested for electrochemical performance after formation. [0062] Alternatively, the above-mentioned lithium battery can be assembled by the following method: [0063] S01, in the glove box, align the negative electrode piece with the solid or semi-solid electrolyte layer and the positive electrode piece to make a battery core; wherein, the solid or semi-solid electrolyte layer is close to the positive electrode piece; [0064] S02, package the battery core to obtain a solid or semi-solid battery. The battery can be tested for electrochemical performance after formation. [0065] In some embodiments of the present application, the negative electrode sheet can be obtained by coating the positive electrode slurry containing the negative active electrode material, conductive agent, and adhesive on the positive electrode current collector (such as copper foil), drying, and pressing. Positive plate. Among them, the positive active material is a material well known to those skilled in the art. The conductive agent is a material well known to those skilled in the art, and can specifically be at least one of carbon black, conductive graphite, carbon fiber, carbon nanotube, graphene and mixed conductive slurry. The binder is a material well known to those skilled in the art, and may specifically be at least one of polyvinylidene fluoride, polyamide resin, polyacrylonitrile, sodium carboxymethylcellulose, and styrene-butadiene rubber. [0066] Generally, the aforementioned electrolyte solution contains an organic solvent, lithium salt and additives; the above-mentioned organic solvent, lithium salt and additives can all be materials well known to those skilled in the art. Exemplarily, the organic solvent may be ethylene carbonate, ethyl methyl carbonate, ethylene carbonate, fluoroethylene carbonate, vinylene carbonate, tetraethylene glycol dimethyl ether, ethylene glycol dimethyl ether, dimethyl At least one of ether and 1,3-dioxolane; the lithium salt can be lithium hexafluoroborate, lithium hexafluoroarsenate, lithium perchlorate, lithium bistrifluoromethylsulfonimide and trifluorosulfonate At least one of lithium imide; the additive can be at least one of fluorinated ethylene carbonate, vinylene carbonate and lithium nitrate. [0067] In some embodiments of the present application, the separator is a material well known to those skilled in | 1. A positive active material, It is characterized by, The positive active material includes a plurality of secondary particles, and at least part of the secondary particles includes a plurality of cross-stacked sheet-shaped primary particles; the material of the secondary particles includes LiCo 1-a-b M a Al b O 2 , the M element is selected from one or more of Ti, Nb and B, 0≤a<1, 0≤b<1. 2. The cathode active material according to claim 1, It is characterized by, The material of the secondary particles includes LiCo 1-x-y-z-b Ti x Nb y B z Al b O 2 , where 0<x+y+z+b<1, and x, y, z are not 0. 3. The cathode active material according to any one of claims 1-2, It is characterized by, In a single secondary particle, at least part of the plate-shaped primary particle exposes at least two surfaces thereof. 4. The cathode active material according to any one of claims 1-2, It is characterized by, y is not 0; preferably, 0.001≤x≤0.002, 0.004≤y≤0.005, 0.004≤z≤0.005, 0.004≤b≤0.005. 5. The cathode active material according to any one of claims 1-4, It is characterized by, The length of the flaky primary particles is 200nm-800nm, and the thickness is 100nm-250nm. 6. The cathode active material according to any one of claims 1-5, It is characterized by, The D50 of the secondary particles is 1.5 μm-5 μm, preferably 1.5 μm-3.5 μm. 7. The cathode active material according to any one of claims 1-6, It is characterized by, The surfaces of the flaky primary particles and the secondary particles are both smooth surfaces. 8. The cathode active material according to any one of claims 1-7, It is characterized by, The specific surface area of ​​the secondary particles is 2.0m 2 /g-4.0m 2 /g range. 9. The cathode active material according to any one of claims 1-8, It is characterized by, The positive active material also includes LiCo 1-w A w O 2 Single crystal particles, 0≤w<1, the A element is selected from at least one of Al and Mg, the LiCo 1-w A w O 2 The D50 of single crystal particles is in the range of 15μm-20μm. 10. A preparation method of positive electrode active material, It is characterized by, Includes the following steps: (1) Mix a cobalt source, a complexing agent and a precipitating agent to react, perform solid-liquid separation of the resulting reaction product, and collect the solid matter; sintering the solid matter once to obtain Co-containing 3 O 4 Precursor materials; (2) According to the LiCo to be prepared 1-a-b M a Al b O 2 , 0≤a<1, 0≤b<1, mix the lithium source, the precursor material, the M element source and the Al element source to obtain a mixture; wherein the M element is selected from Ti, Nb and B One or more of; subject the mixture to secondary sintering to obtain a positive active material; Wherein, the positive active material includes a plurality of secondary particles, and at least part of the secondary particles includes a plurality of cross-stacked sheet-shaped primary particles; the material of the secondary particles includes LiCo 1-a-b M a Al b O 2 , 0≤a<1, 0≤b<1. 11. The preparation method according to claim 10, It is characterized by, The M element source includes niobium salt, titanium salt and boron salt, and the Al element source includes aluminum salt. 12. The preparation method according to claim 10, It is characterized by, The heat preservation temperature of the secondary sintering is 950°C-1100°C, and the heat preservation time is 8h-15h. 13. A positive electrode, It is characterized by, The positive electrode includes the positive electrode active material according to any one of claims 1 to 9 or the positive electrode active material prepared according to the preparation method according to any one of claims 10 to 12. 14. A secondary battery, It is characterized by, The secondary battery includes the positive electrode according to claim 13. 15. An electrical equipment, It is characterized by, The electrical equipment includes the secondary battery according to claim 14. | 比亚迪股份有限公司 ¦ 长沙弗迪电池有限公司
930 | CN118299561A | Examining | BYD CO LTD ¦ CHUZHOU FUDI BATTERY CO LTD | Secondary cells¦Positive electrodes¦Phosphorus compounds | 2023-12-25 | 2024-07-05 | Positive electrode active material and preparation method thereof, electrode and lithium ion battery | The problems that in the prior art, a positive electrode active material is low in energy density and poor in high-temperature storage and low-temperature rate discharge performance are solved. The invention provides a positive active material and a preparation method thereof, an electrode and a lithium ion battery. The positive electrode active material comprises first phosphate particles and second phosphate particles, the first phosphate particles are in a smooth polyhedral strip block shape, the second phosphate particles are in a sphere-like shape, and the particle size of the first phosphate particles is larger than that of the second phosphate particles. The positive electrode active material has a hierarchical structure, and the specific surface area of the long-strip blocky first particles is smaller, so that side reactions on the surface of the material can be reduced, and high-temperature storage and cycle performance are facilitated; meanwhile, the lithium ions can migrate along the short sides of the long-strip blocky first particles, which are the same as those of the spheroidal second particles, so that the migration path of the lithium ions is effectively shortened, the migration activity of the ions is ensured, and the charge-discharge performance of the lithium-ion battery is improved; and the first particles have unique smooth polyhedral strip shapes, the contact among the first particles can be tighter due to the unique sections of the first particles, and large and small particles are accumulated in the material due to the hierarchical structure, so that the overall compaction density is greatly improved. | Technical field [0001] The invention belongs to the field of energy storage technology, and specifically relates to a positive active material and a preparation method thereof, an electrode, and a lithium-ion battery. Background technique [0002] Olivine-type phosphate-type materials have the advantages of good safety performance, long cycle life and low raw material costs. They are widely used in the field of power batteries. However, their low energy density and poor low-temperature rate discharge performance make them difficult to use in practical applications. Subject to certain restrictions. Currently, the two problems are mainly addressed by increasing the compaction density of the material to increase the energy density per unit volume of the material, and by controlling the particle size of the material and doping modification to improve its low-temperature rate performance, but often both cannot be taken into consideration. High compaction of materials requires large particles, but large particles will lead to a significant reduction in the low-temperature rate performance of the material; while too many small particles will lead to a decrease in the compaction density of the material. Contents of the invention [0003] In view of the problems existing in the existing background technology, this application provides a cathode active material and its preparation method, electrode, and lithium-ion battery. [0004] In order to solve the above problems, this application provides the following technical solutions: [0005] In a first aspect, the present application provides a cathode active material. The cathode active material includes a phosphate-type cathode active material. The phosphate-type cathode active material includes phosphate first particles and phosphate second particles. The phosphoric acid The shape of the first salt particles includes smooth polyhedral strips, and the shape of the second phosphate particles includes a spherical shape; the particle size of the first phosphate particles is larger than the particle size of the second phosphate particles. [0006] In some embodiments, the particle size of the first phosphate particles is 300 nm to 1800 nm; the particle size of the second phosphate particles is 30 nm to 150 nm. [0007] In some embodiments, the volume ratio of the first phosphate particles to the second phosphate particles is (30% to 60%): (40% to 70%). [0008] In some embodiments, the volume ratio of the first phosphate particles to the second phosphate particles is (40% to 50%): (50% to 60%). [0009] In some embodiments, the aspect ratio of the first phosphate particles ranges from 1 to 4:0.8 to 1:0.6~1; the aspect ratio of the second phosphate particles ranges from 1:1.5. [0010] In some embodiments, the phosphate cathode active material includes one or more of lithium iron phosphate and lithium manganese iron phosphate. [0011] In a second aspect, this application provides a method for preparing a cathode active material, including the following steps: [0012] S1: Mix iron source A, phosphorus source, lithium source and carbon source into the dispersion medium and grind them to obtain a preliminary mixed solution; [0013] S2: Add iron source B to the initial mixing solution and continue grinding to obtain a precursor slurry; [0014] S3: Add additives to the precursor slurry and then dry it to obtain precursor dry powder; [0015] S4: Sintering the precursor dry powder to obtain a phosphate-type cathode active material. The obtained phosphate-type cathode active material includes smooth polyhedral strips and spherical shapes. [0016] In some embodiments, in step S1, the grinding process is sand grinding, including rough grinding and fine grinding. The time of the rough grinding process is 0.5-2h; the time of the fine grinding process is 0.5h-8h. , the linear speed of the sanding treatment is 5m/s~15m/s. [0017] In some embodiments, in step S2, the grinding process is sand grinding, the time of the sand grinding process is 0.5h~5h, and the linear speed of the grinding process is 5m/s~15m/s. [0018] In some embodiments, in step S3, the time of the drying process is 1 h to 8 h. [0019] In some embodiments, the additives include magnesium chloride, magnesium nitrate, aluminum nitrate, zirconium nitrate, zirconium oxide, tetraethyl titanate, ethyl titanate, cobalt acetate, cobalt nitrate, vanadium pentoxide, ammonium metavanadate , one or more of manganese nitrate, manganese chloride, manganese sulfate, tungsten disulfide, tin chloride, tin oxide, molybdenum sulfide, niobium pentachloride, and molybdenum oxide. [0020] In some embodiments, in step S4, the sintering time is 5h to 15h, and the sintering temperature is 650°C to 750°C. [0021] In a third aspect, the application also provides an electrode, including the cathode active material according to any one of claims 1 to 6, or prepared by the preparation method of the cathode active material according to any one of claims 7 to 12. Positive active material. [0022] In a fourth aspect, the application further provides a lithium-ion battery, including the electrode as claimed in claim 13. [0023] The cathode active material provided by this application has the following effects: (1) The cathode active material has a hierarchical structure, including polyhedral long block-shaped first phosphate particles and spherical-like second phosphate particles. The smaller specific surface area of ​​the particles can reduce the occurrence of side reactions on the material surface, which is beneficial to its high-temperature storage and cycle performance; (2) At the same time, lithium ions can migrate along the short sides of the long blocky first particles, which is similar to the spherical second particles. The same as the second particle, it effectively shortens the migration path of lithium ions, ensures the migration activity of ions, and improves its charge and discharge performance; (3) The first particle has a unique smooth polyhedron strip shape, and its unique cross-section can make the first particle The contact between materials is closer, and the hierarchical structure causes the accumulation of large and small particles in the material, and the overall compaction density is greatly improved. Description of drawings [0024] figure 1 It is the SEM picture of lithium iron phosphate in Example 1 of the present invention; [0025] figure 2 It is the SEM picture of lithium iron phosphate in Example 2 of the present invention; [0026] image 3 It is the SEM picture of lithium iron phosphate in Example 3 of the present invention; [0027] Figure 4 It is the SEM picture of lithium iron phosphate in Example 4 of the present invention; [0028] Figure 5 It is the SEM picture of lithium iron phosphate in Example 5 of the present invention; [0029] Figure 6 It is the SEM picture of lithium iron phosphate in Example 6 of the present invention; [0030] Figure 7 It is the SEM picture of lithium iron phosphate in Comparative Example 1 of the present invention; Detailed ways [0031] In order to make the technical problems, technical solutions and beneficial effects solved by the present invention clearer, the present invention will be further described in detail below with reference to the accompanying drawings and embodiments. It should be understood that the specific embodiments described here are only used to explain the present invention and are not intended to limit the present invention. [0032] The invention provides a positive active material, which includes a phosphate positive active material. The phosphate positive active material includes first phosphate particles and second phosphate particles. The shape of the first phosphate particles includes smooth polyhedral strips. Block shape, the shape of the second phosphate particles includes spherical shape; the particle size of the first phosphate particles is larger than the particle size of the second phosphate particles. [0033] Specifically, polyhedral long block particles refer to long strip particles surrounded by four or more polygons; spherical particles refer to particles whose shape is similar to a sphere. [0034] Specifically, the surface of the polyhedral long block phosphate first particle is smooth and has no uneven surface, which is different from the particles of the phosphate cathode active material in the prior art. [0035] The cathode active material provided by this application has the following effects: (1) The cathode active material has a hierarchical structure, including polyhedral long block-shaped first phosphate particles and spherical-like second phosphate particles. The smaller specific surface area of ​​the particles can reduce the occurrence of side reactions on the material surface, which is beneficial to its high-temperature storage and cycle performance; (2) At the same time, lithium ions can migrate along the short sides of the long blocky first particles, which is similar to the spherical second particles. The same as the second particle, it effectively shortens the migration path of lithium ions, ensures the migration activity of ions, and improves its charge and discharge performance; (3) The first particle has a unique smooth polyhedron strip shape, and its unique cross-section can make the first particle The contact between materials is closer, and the hierarchical structure causes the accumulation of large and small particles in the material, and the overall compaction density is greatly improved. [0036] In some embodiments, the particle size of the first phosphate particles ranges from 300 nm to 1800 nm; the particle size of the second phosphate particles ranges from 30 nm to 150 nm. [0037] Specifically, the particle size of the first phosphate particle refers to the side length of the first phosphate particle. The particle size of the first phosphate particle is 300 nm to 1800 nm, that is, the side length of the first phosphate particle ranges from 300 nm to 1800 nm; phosphoric acid The particle size of the second salt particles refers to the particle size of the second phosphate particles, that is, the particle size of the second phosphate particles is 30 nm to 150 nm, and the average particle size is 60 nm to 70 nm. [0038] In some embodiments, the volume ratio of the first phosphate particles to the second phosphate particles is (30% to 60%): (40% to 70%). [0039] Specifically, the volume ratio of the first phosphate particles to the second phosphate particles is (30% to 60%): (40% to 70%), which may be but is not limited to 30%:70%, 40%:60% , 50%: 50%, 60%: 40%. The greater the volume ratio of the first phosphate particles to the second phosphate particles, the greater the volume ratio of the first phosphate particles, the smaller the specific surface area of ​​the positive active material particles, and the fewer side reactions that occur on the surface of the material. , the contact between the first particles is closer, improving the compaction density and cycle performance between the positive active materials, so the volume ratio of the first phosphate particles to the second phosphate particles is not less than 30%: 70% of the battery It has better electrochemical performance; the smaller the volume ratio of the first phosphate particle to the second phosphate particle, the larger the volume ratio of the second phosphate particle, and the faster the diffusion rate of lithium ions. The second particle It is also easier to fill the gaps between the first particles and increase the compaction density of the material. Therefore, the volume ratio of the first phosphate particles to the second phosphate particles is not greater than 60%: at 40%, the positive electrode active material has better Compacted density. [0040] In some preferred embodiments, the volume ratio of the first phosphate particles to the second phosphate particles is (40% to 50%): (50% to 60%). [0041] Specifically, the volume ratio of the first phosphate particles to the second phosphate particles is (40% to 50%): (50% to 60%), which can be but is not limited to 40%: 60%, 43%: 67% , 45%: 55%, 48%: 52%, 50%: 60%. The volume ratio of the first phosphate particles to the second phosphate particles is within this range, which can increase the diffusion rate of lithium ions, reduce the occurrence of side reactions, and improve the cycle performance of the battery while ensuring the compaction density. [0042] In some embodiments, the aspect ratio of the first phosphate particles ranges from 1 to 4:0.8 to 1:0.6~1; the aspect ratio of the second phosphate particles ranges from 1:1.5. [0043]Specifically, the length, width, and height of the first phosphate particle are defined based on the morphology of the first phosphate particle. Because the first phosphate particle is a smooth polyhedron long block, the first long block is The long side of the particle is defined as the length of the first phosphate particle. The short side of the long side of the first phosphate particle in the left and right direction is the height of the first particle. The long side of the long side of the first phosphate particle in the left and right direction is the first. The width of the particles, the length of the first phosphate particle is in the range of 600nm ~ 1800nm, the width and height of the first phosphate particle are in the range of 300nm ~ 600nm; the aspect ratio of the second phosphate particle refers to the length and diameter of the second phosphate particle passing through the interior of the particle. The ratio of the longest diameter to the longest diameter perpendicular to it. [0044] In some embodiments, the phosphate cathode active material includes one or more of lithium iron phosphate and lithium manganese iron phosphate. [0045] In a second aspect, this application provides a method for preparing the above-mentioned positive electrode active material, which includes the following steps: [0046] S1: Mix iron source A, phosphorus source, lithium source and carbon source into the dispersion medium and grind them to obtain a preliminary mixed solution; [0047] S2: Add iron source B to the initial mixing solution and continue grinding to obtain a precursor slurry; [0048] S3: Add additives to the precursor slurry and then dry it to obtain precursor dry powder; [0049] S4: The precursor dry powder is sintered to obtain a phosphate cathode active material. The resulting phosphate cathode active material includes smooth polyhedral strips and spherical shapes. [0050] Specifically, after the sintering process in step S4, phosphate particles of different shapes and sizes are formed, including smooth polyhedral first block-shaped phosphate particles and quasi-spherical second phosphate particles. [0051] In some embodiments, the iron source is one or more of anhydrous ferric phosphate, ferric phosphate dihydrate, ferric oxide, ferric chloride, and ferric nitrate; [0052] The phosphorus source is one or more of phosphoric acid, iron phosphate, iron phosphate dihydrate, lithium phosphate, lithium dihydrogen phosphate, lithium monohydrogen phosphate, ammonium dihydrogen phosphate and diamine dihydrogen phosphate; [0053] The lithium source is one or more of lithium carbonate, lithium phosphate, lithium dihydrogen phosphate, lithium hydroxide, and lithium nitrate; [0054] The carbon source is one of sucrose, water-soluble phenolic resin, glucose, polyethylene glycol, hydroxymethyl cellulose, polyacrylamide, starch, polyvinyl alcohol, highly conductive carbon tubes, and single-layer or multi-layer graphene. or more; [0055] The dispersion medium is one or more of deionized water, methanol, ethanol or NMP; [0056] Specifically, the dispersion medium serves as a dispersant during the grinding process of materials and plays the role of dispersing the material particles and making the grinding more complete. [0057] The additives are magnesium chloride, magnesium nitrate, aluminum nitrate, zirconium nitrate, zirconium oxide, tetraethyl titanate, ethyl titanate, cobalt acetate, cobalt nitrate, vanadium pentoxide, ammonium metavanadate, manganese nitrate, manganese chloride, One or more of manganese sulfate, tungsten disulfide, tin chloride, tin oxide, molybdenum sulfide, niobium pentachloride, and molybdenum oxide. [0058] Specifically, additives can play a role in melting or suppressing crystallization during the sintering process, helping the particles to grow or inhibiting the growth of the particles. [0059] Specifically, the type and amount of additives can be adjusted to control particle growth or inhibit particle growth to achieve the required technical effects. [0060] In some embodiments, the molar ratio of iron source, phosphorus source and lithium source is 1:1: (1~1.05); [0061] In some embodiments, the molar ratio of iron source, phosphorus source and lithium source is 1:1: (1~1.03). [0062] In some embodiments, the mass of the carbon source is 9% to 16% of the mass of the iron source, specifically but is not limited to 9%, 10%, 11%, 12%, 13%, 14%, 15%, 16% . [0063] In some embodiments, in step S1, the grinding process is sand grinding. The grinding process includes rough grinding and fine grinding. The coarse grinding time is 0.5-2h; the fine grinding time is 0.5h-8h. , the linear speed of grinding process is 5m/s~15m/s. [0064] Specifically, the time of the rough grinding process includes but is not limited to 0.5h, 1h, 1.5h, and 2h; the time of the fine grinding process can be, but is not limited to, 0.5h, 1h, 2h, 5h, and 8h. The linear speed of the grinding process can be but Not limited to 5m/s, 6m/s, 7m/s, 8m/s, 9m/s, 10m/s, 12m/s, 15m/s. The difference in grinding time and linear speed will affect the particle size of the raw material after grinding. If the grinding time is too long and the linear speed is too high, the slurry particle size will be smaller. If the corresponding grinding time is too short and the linear speed is too small, the particle size will be smaller. This results in insufficient grinding and large slurry particle size, which in turn affects the size of the primary particles of lithium iron phosphate in the subsequent sintering process. [0065] In some embodiments, the time of the fine grinding process is 0.5h-3h, and the linear speed of the grinding process is 7m/s-12m/s. [0066] Specifically, the grinding treatment method is sand grinding, and the grinding treatment steps are divided into rough grinding and fine grinding; the coarse grinding uses a zirconium ball with a size of 0.5mm~0.6mm, and the fine grinding uses a zirconium ball with a size of 0.1mm~0.3mm; sand grinding is Continuous sanding for several hours at a certain linear speed. [0067] In some embodiments, in step S2, the grinding process includes sanding, the time of the sanding process is 0.5h~5h, and the linear speed of the sanding process is 5m/s~15m/s. [0068] Specifically, the time of the grinding process can be, but is not limited to, 0.5h, 1h, 2h, 5h, and the linear speed of the grinding process can be, but is not limited to, 5m/s, 6m/s, 7m/s, 8m/s, 9m/s. , 10m/s, 12m/s, 15m/s. The difference in grinding time and linear speed will affect the particle size of the raw material after grinding, which will in turn affect the formation of lithium iron phosphate particles in the subsequent sintering process. [0069] In some embodiments, the time of the grinding process is 0.5h-3h, and the linear speed of the grinding process is 7m/s-12m/s. [0070] In some embodiments, in step S3, after adding the additive to the precursor slurry, a drying process is also included, and the time of the drying process is 1 h to 8 h. [0071] Specifically, the drying treatment time may be, but is not limited to, 1 h, 2 h, 3 h, 4 h, 5 h, 6 h, 7 h, or 8 h. The dispersant added during the grinding process can be removed through the drying process. The longer the drying time, the more complete the drying, and the less the dispersant remains. Therefore, ensure that the drying time is greater than 1 hour; the shorter the drying time, the less likely the precursor will be. As it deteriorates, impurities will not be introduced, so the drying time must be less than 8 hours. The drying time within this range can not only ensure the dryness of the precursor, but also avoid the introduction of impurity phases into the precursor. [0072] Specifically, the drying treatment includes spray drying and vacuum drying, and the drying time used is different according to different drying methods. [0073] In some embodiments, in step S4, the sintering time is 5h to 15h, and the sintering temperature is 650°C to 750°C. [0074] Specifically, the sintering times are 5h, 6h, 7h, 8h, 9h, 10h, and 15h; the sintering temperatures are 650°C, 680°C, 700°C, 730°C, and 750°C. Through high-temperature sintering, the raw materials undergo multi-phase reactions at a certain temperature to form the target active cathode material. The length of sintering time and temperature will have a great impact on the formation and crystallinity of material crystals. If the sintering temperature is too high and the time is too long, the primary particles will be too large, but it will help improve the crystallinity of the material. If the sintering temperature is too low and the time is too short, the primary particles will be too small and the crystallinity of the material will be low. Conducive to the charge and discharge performance of the material. [0075] In one embodiment, the sintering time is 6h to 10h; the sintering temperature is 680°C to 740°C. [0076] Compared with the existing technology, the preparation method of the cathode active material provided by this application can sinter the phosphate cathode active material at a lower temperature (650°C ~ 750°C), saving energy consumption, reducing production costs, and the method is simple , easy to operate and easy to produce on a large scale; after sintering under these conditions, smooth polyhedral long block-shaped first phosphate particles and quasi-spherical second phosphate particles can be obtained. [0077] In a third aspect, the present application provides an electrode, including the positive electrode active material described above, or the positive electrode active material prepared by the preparation method of the positive electrode active material described above. [0078] It should be noted that the electrode provided by this application contains the above-mentioned positive active material, including a positive electrode and a negative electrode. The positive electrode includes a positive active material, a conductive agent, and a binder, and the negative electrode includes a negative active material, a conductive agent, and a binder, and The negative active material, conductive agent, and binder are all existing technologies and will not be described in detail here. [0079] In a fourth aspect, the present application provides a lithium-ion battery, including the above-mentioned electrode. [0080] The present invention will be further described in detail below through examples. [0081] Example 1 [0082] This example is used to illustrate the cathode active material and its preparation method, electrode, and lithium-ion battery disclosed in the present invention, which includes the following steps: [0083] (1) Preparation of cathode active materials [0084] S1: Mix 0.93kg lithium carbonate, 2.25kg iron phosphate A and 70g sucrose and add it to 10kg deionized water. Stir evenly to obtain the initial mixed solution. Add it to the coarse grinding equipment through the diaphragm pump for coarse grinding. The coarse grinding is 0.5 After h, pump the slurry into a fine grinding mill and grind it for 1 hour at a linear speed of 10m/s; [0085] S2: Add 1.5kg iron phosphate B to the above solution and continue sanding for 0.5h to obtain a particle size-graded lithium iron phosphate precursor slurry; [0086] S3: Add 40g of vanadium pentoxide to the lithium iron phosphate precursor slurry, stir evenly, and spray-dry for 3 hours to obtain lithium iron phosphate precursor dry powder; [0087] S4: The lithium iron phosphate precursor dry powder is sintered at 730°C for 8 hours to obtain the lithium iron phosphate cathode active material. [0088] (2) Preparation of positive electrode sheet: Mix the positive electrode material, conductive agent and binder evenly through a mixer, then apply the mixed slurry evenly on the aluminum foil through a coating machine, and place it in an oven to dry , roll and cut the pieces to obtain the positive electrode sheet. [0089] (3) Preparation of negative electrode sheets: The buckled negative electrode sheets are purchased lithium sheets. [0090] (4) Preparation of lithium-ion batteries: Place the positive and negative battery shells, positive and negative electrode sheets, separators, nickel foam, electrolyte and other materials in the glove box. ①Put the foamed nickel into the negative electrode case, and then place the lithium piece on the foamed nickel; ②Place the positive electrode piece in the positive electrode case, drip with electrolyte to soak it, and then cover the positive electrode piece with the separator soaked in electrolyte ; ③ Place the positive and negative electrodes in the mold slot of the sealing machine, press and seal to obtain a lithium-ion battery. [0091] Example 2 [0092] The difference between Example 2 and Example 1 is that the preparation of the positive active material is different, as follows, and the rest is the same as Example 1: [0093] S1: Mix 0.93kg lithium carbonate, 2.25kg iron phosphate A and 70g sucrose and add it to 10kg deionized water. Stir evenly to obtain the initial mixed solution. Add it to the coarse grinding equipment through the diaphragm pump for coarse grinding. The coarse grinding is 0.5 After h, pump the slurry into a fine grinding mill and grind it for 2 hours at a linear speed of 10m/s; [0094] S2: Add 1.5kg iron phosphate C to the above solution and continue sanding for 1 hour to obtain a particle size-graded lithium iron phosphate precursor slurry; [0095] S3: Add 40g of vanadium pentoxide to the lithium iron phosphate precursor slurry, stir evenly, and spray-dry for 3 hours to obtain lithium iron phosphate precursor dry powder; [0096] S4: The lithium iron phosphate precursor dry powder is sintered at 690°C for 10 hours to obtain the lithium iron phosphate cathode active material. [0097] Example 3 [0098] The difference between Example 3 and Example 1 is that the preparation of the positive active material is different, as follows, and the rest is the same as Example 1: [0099] (1) Preparation of cathode active materials [0100] S1: Mix 0.5kg lithium phosphate, 0.96kg phosphoric acid, 0.6kg ferric oxide and 200g glucose and add it to 10kg deionized water. Stir evenly to obtain the initial mixed solution. Add it to the coarse grinding equipment through a diaphragm pump for coarse grinding. Grind, after coarse grinding for 0.5h, pump the slurry into a fine grinding mill, and grind for 3h at a linear speed of 12m/s; [0101] S2: Add 0.28kg ferric chloride to the above solution and continue sanding for 1 hour to obtain a particle size-graded lithium iron phosphate precursor slurry; [0102] S3: Add 53g of tin chloride to the lithium iron phosphate precursor slurry, stir evenly and spray-dry for 3 hours to obtain lithium iron phosphate precursor dry powder; [0103] S4: The lithium iron phosphate precursor dry powder is sintered at 730°C for 6 hours to obtain the lithium iron phosphate cathode active material. [0104] Example 4 [0105] The difference between Embodiment 4 and Embodiment 1 is that the preparation of the positive active material is different, as follows, and the rest is the same as Embodiment 1: [0106] (1) Preparation of cathode active materials [0107] S1: Mix 0.93kg lithium carbonate, 2.25kg iron phosphate A and 70g sucrose and add it to 10kg ethanol. Stir evenly to obtain the initial mixed solution. Add it to the coarse grinding equipment through the diaphragm pump for coarse grinding. The coarse grinding lasts for 0.5 hours. Finally, the slurry is driven into a fine grinding mill and sanded for 2 hours at a linear speed of 10m/s; [0108] S2: Add 1.5kg iron phosphate B to the above solution and continue sanding for 1 hour to obtain a particle size-graded lithium iron phosphate precursor slurry; [0109] S3: Add 50g ethyl titanate to the lithium iron phosphate precursor slurry, stir evenly and vacuum dry for 6 hours to obtain lithium iron phosphate precursor dry powder; [0110] S4: The lithium iron phosphate precursor dry powder is sintered at 730°C for 8 hours to obtain the lithium iron phosphate cathode active material. [0111] Example 5 [0112] The difference between Example 5 and Example 1 is that the preparation of the positive active material is different, as follows, and the rest is the same as Example 1: [0113] (1) Preparation of cathode active materials [0114] S1: Mix 0.5kg lithium phosphate, 0.96kg phosphoric acid, 0.6kg ferric oxide and 200g glucose and add it to 10kg methanol. Stir evenly to obtain the initial mixed solution. Add it to the coarse grinding equipment through a diaphragm pump for coarse grinding. , after coarse grinding for 0.5h, pump the slurry into a fine grinding mill and grind for 3h at a linear speed of 10m/s; [0115] S2: Add 0.28kg ferric chloride to the above solution, and continue sanding for 1.5 hours to obtain a particle size-graded lithium iron phosphate precursor slurry; [0116] S3: Add 53g of niobium pentachloride to the lithium iron phosphate precursor slurry, stir evenly and vacuum dry for 8 hours to obtain lithium iron phosphate precursor dry powder; [0117] S4: The lithium iron phosphate precursor dry powder is sintered at 700°C for 10 hours to obtain the lithium iron phosphate cathode active material. [0118] Example 6 [0119] The difference between Example 6 and Example 1 is that the preparation of the positive active material is different, as follows, and the rest is the same as Example 1: [0120] (1) Preparation of cathode active materials [0121] S1: Mix 0.93kg lithium carbonate, 0.96kg phosphoric acid, 0.6kg ferric oxide and 200g glucose and add it to 10kg deionized water. Stir evenly to obtain the initial mixed solution. Add it to the coarse grinding equipment through a diaphragm pump for coarse grinding. Grind, after coarse grinding for 0.5h, pump the slurry into a fine grinding mill, and grind for 2h at a linear speed of 12m/s; [0122] S2: Add 0.28kg ferric chloride to the above solution and continue sanding for 1 hour to obtain a particle size-graded lithium iron phosphate precursor slurry; [0123] S3: Add 65g manganese sulfate to the lithium iron phosphate precursor slurry, stir evenly and spray-dry for 3 hours to obtain lithium iron phosphate precursor dry powder; [0124] S4: The lithium iron phosphate precursor dry powder is sintered at 700°C for 10 hours to obtain the lithium iron phosphate cathode active material. [0125] Comparative example 1 [0126] The difference between Comparative Example 1 and Example 1 is that the preparation of the positive active material is different, as follows, and the rest is the same as Example 1: [0127] (1) Preparation of cathode active materials [0128] S1: Mix 0.93kg lithium carbonate, 3.72kg iron phosphate and 70g sucrose and add it to 10kg deionized water. Stir evenly to obtain the initial mixed solution. Add it to the coarse grinding equipment through the diaphragm pump for coarse grinding. Coarse grinding for 0.5h Finally, the slurry is driven into a fine grinding mill and sanded for 1 hour at a linear speed of 10m/s; [0129] S2: Add 40g of vanadium pentoxide to the lithium iron phosphate precursor slurry, stir evenly, and spray-dry for 3 hours to obtain lithium iron phosphate precursor dry powder; [0130] S3: The lithium iron phosphate precursor dry powder is sintered at 730°C for 8 hours to obtain the lithium iron phosphate cathode active material. [0131] Electrochemical performance testing [013 | 1. A positive active material, It is characterized by, The positive active material includes a phosphate-type positive active material, the phosphate-type positive active material includes first phosphate particles and second phosphate particles, and the shape of the first phosphate particles includes smooth polyhedral strips. The shape of the second phosphate particles includes a spherical shape; the particle size of the first phosphate particles is larger than the particle size of the second phosphate particles. 2. The cathode active material according to claim 1, It is characterized by, The particle size of the first phosphate particles is 300 nm to 1800 nm; the particle size of the second phosphate particles is 30 nm to 150 nm. 3. The cathode active material according to claim 1, It is characterized by, The volume ratio of the first phosphate particles to the second phosphate particles is (30% to 60%): (40% to 70%). 4. The cathode active material according to claim 3, It is characterized by, The volume ratio of the first phosphate particles to the second phosphate particles is (40% to 50%): (50% to 60%). 5. The cathode active material according to claim 1, It is characterized by, The aspect ratio of the first phosphate particles ranges from 1 to 4:0.8 to 1:0.6~1; the aspect ratio of the second phosphate particles ranges from 1:1.5. 6. The cathode active material according to claim 1, It is characterized by, The phosphate cathode active material includes one or more of lithium iron phosphate and lithium manganese iron phosphate. 7. A method for preparing positive active material, It is characterized by, The preparation method includes the following steps: S1: Mix iron source A, phosphorus source, lithium source and carbon source into the dispersion medium and grind them to obtain a preliminary mixed solution; S2: Add iron source B to the initial mixing solution and continue grinding to obtain a precursor slurry; S3: Add additives to the precursor slurry and then dry it to obtain precursor dry powder; S4: Sintering the precursor dry powder to obtain a phosphate-type cathode active material. The obtained phosphate-type cathode active material includes smooth polyhedral strips and spherical shapes. 8. The preparation method of the positive active material according to claim 7, It is characterized by, In step S1, the grinding process is sand grinding, including rough grinding and fine grinding. The time of the rough grinding process is 0.5-2h; the time of the fine grinding process is 0.5h-8h. The sand grinding process The linear speed is 5m/s~15m/s. 9. The preparation method of the cathode active material according to claim 7, It is characterized by, In step S2, the grinding process is sand grinding, the time of the sand grinding process is 0.5h~5h, and the linear speed of the sanding process is 5m/s~15m/s. 10. The preparation method of the cathode active material according to claim 7, It is characterized by, In step S3, the time of the drying process is 1h to 8h. 11. The preparation method of the cathode active material according to claim 7, It is characterized by, The additives include magnesium chloride, magnesium nitrate, aluminum nitrate, zirconium nitrate, zirconium oxide, tetraethyl titanate, ethyl titanate, cobalt acetate, cobalt nitrate, vanadium pentoxide, ammonium metavanadate, manganese nitrate, chloride One or more of manganese, manganese sulfate, tungsten disulfide, tin chloride, tin oxide, molybdenum sulfide, niobium pentachloride, and molybdenum oxide. 12. The preparation method of the cathode active material according to claim 7, It is characterized by, In step S4, the sintering time is 5h to 15h, and the sintering temperature is 650°C to 750°C. 13. An electrode, comprising the cathode active material according to any one of claims 1 to 6, or the cathode active material prepared by the preparation method of the cathode active material according to any one of claims 7 to 12. 14. A lithium ion battery comprising the electrode of claim 13. | 比亚迪股份有限公司 ¦ 滁州弗迪电池有限公司
931 | CN118281505A | Examining | BYD CO LTD | Small-sized cells cases/jackets¦Batteries | 2023-10-10 | 2024-07-02 | Busbar, battery pack and vehicle | The invention discloses a busbar, a battery pack and a vehicle. The busbar comprises a non-conductive sealing pressing plate, a first connecting part and a second connecting part, the first connecting part is arranged at the first end of the non-conductive sealing pressing plate; the second connecting part is arranged at the second end of the non-conductive sealing pressing plate, and the first connecting part is electrically connected with the second connecting part. The busbar disclosed by the invention can be applied to the battery pack, so that electrolyte and high-temperature mixed gas are prevented from invading a distribution box when thermal runaway of the battery occurs in the battery pack, and the safety problems such as short circuit of the distribution box are prevented. | Technical field [0001] The present application relates to the field of batteries, and more specifically to a busbar, a battery pack and a vehicle. Background technique [0002] When the battery of an electric vehicle experiences thermal runaway, the electrolyte and high-temperature mixed gas will invade the power distribution cavity, causing an arcing short circuit, which may trigger a more serious safety accident. The related art provides a battery system with thermoelectric separation. Related components are added to the battery core to prevent the electrolyte from being sprayed into the power distribution cavity. However, this system cannot prevent the high-temperature mixed gas from flowing into the power distribution cavity. [0003] Therefore, how to prevent the electrolyte and high-temperature mixed gas from invading the power distribution cavity after thermal runaway is an urgent technical problem that needs to be solved. Contents of the invention [0004] The present invention has been proposed to solve at least one of the above problems. According to a first aspect of the present application, a busbar is provided. The busbar includes: a non-conductive sealing pressure plate, a first connecting part and a second connecting part; the first connecting part is provided on the third part of the non-conductive sealing pressure plate. One end; the second connecting component is provided at the second end of the non-conductive sealing pressure plate, wherein the first connecting component and the second connecting component are electrically connected. [0005] In one embodiment of the present application, the busbar further includes: a temperature detection module, which is fixedly connected to the second connecting component and used to connect to a battery management device for detecting the temperature of the busbar. temperature to obtain the detected temperature; wherein the battery management device is configured to receive the detected temperature and generate an early warning signal when the detected temperature exceeds a preset temperature. [0006] In one embodiment of the present application, the material of the first connecting part includes aluminum, the material of the second connecting part includes copper, and the non-conductive sealing pressure plate is a ceramic insulating plate, a modified engineering plastic plate and a glass-added plate. One of the fiber engineering plastic boards. [0007] In one embodiment of the present application, the middle part of the first connecting component is bent in a V-shape. [0008] In one embodiment of the present application, the non-conductive sealing pressure plate includes a pressure plate end and a pressure plate main body, the pressure plate end is disposed through the pressure plate main body, and the pressure plate end protrudes toward the outside of the pressure plate main body; Wherein, the end of the pressure plate wraps the joint of the first connecting component and the second connecting component. [0009] According to the second aspect of the present application, a battery pack is provided, including: a box, a battery cell module, a distribution box and any of the above busbars. [0010] The box includes side beams, and the side beams are provided with through-connecting holes; the battery core modules are arranged in the box; the busbars are installed in the connection holes, and the busbars are installed in the connection holes. One end of the row is electrically connected to the battery core module, the other end is electrically connected to the distribution box, and the non-conductive sealing pressure plate is sealingly connected to the side beam. [0011] In one embodiment of the present application, the battery pack further includes: a power distribution housing and a first sealing cover; the power distribution housing includes a plurality of side plates, and the plurality of side plates are enclosed to form two opposite The opening of the first cavity is sealed, and the opening on one side of the distribution housing is sealingly connected to the side beam having the connection hole; the first sealing cover is sealingly connected to the opening on the other side of the distribution housing; Wherein, the distribution box is placed inside the distribution housing. [0012] In one embodiment of the present application, the bag further includes a second sealing cover; wherein a second cavity is provided on the side beam with the connection hole, and the connection hole is provided in the second cavity. On one side, the distribution box is placed in the second cavity, and the second sealing cover is sealingly connected to the open side of the second cavity. [0013] In one embodiment of the present application, the non-conductive sealing pressure plate includes a pressure plate end and a pressure plate body; the surface of the pressure plate end is sealingly connected to the surface of the connection hole, and the sealing surface of the pressure plate body is connected to the surface of the connection hole. One side of the edge beam is sealed and connected. [0014] According to a third aspect of the present application, a vehicle is provided, which vehicle includes: any one of the above battery packs. [0015] According to the busbar, battery pack and vehicle provided by the embodiment of the present application, the busbar of the present application can isolate the devices connected at both ends of the busbar through the non-conductive sealing pressure plate, and the battery pack connects the battery module and the distribution box through the busbar. The sealed connection between the busbar and the box can prevent the electrolyte and high-temperature mixed gas from intruding into the distribution box when the battery thermal runaway occurs, thereby avoiding safety problems such as short circuits in the distribution box. Description of drawings [0016] In order to more clearly illustrate the technical solutions in the embodiments of the present invention, the drawings needed to be used in the description of the embodiments will be briefly introduced below. Obviously, the drawings in the following description are only some embodiments of the present invention. For those of ordinary skill in the art, other drawings can be obtained based on these drawings without exerting any creative effort. [0017] figure 1 A schematic structural diagram of a busbar provided in an embodiment of the present invention; [0018] figure 2 A schematic structural diagram of a battery pack provided by an embodiment of the present invention; [0019] image 3 A schematic structural diagram of a battery pack disassembled according to an embodiment of the present invention; [0020] Figure 4 A schematic structural diagram of the battery pack after assembly according to an embodiment of the present invention; [0021] Figure 5 A partial enlarged schematic diagram of the assembly of the busbar and the first side beam provided by an embodiment of the present invention; [0022] Figure 6 A partially enlarged schematic diagram of a busbar connected to the battery body through a connecting piece provided in one embodiment of the present invention; [0023] Figure 7 This is a schematic structural diagram of a vehicle according to an embodiment of the present invention. Detailed ways [0024] In order to make the objectives, technical solutions and advantages of the present invention more apparent, exemplary embodiments according to the present invention will be described in detail below with reference to the accompanying drawings. Obviously, the described embodiments are only some embodiments of the present invention, rather than all embodiments of the present invention. It should be understood that the present invention is not limited to the example embodiments described here. Based on the embodiments of the present invention described in the present invention, all other embodiments obtained by those skilled in the art without exerting creative efforts should fall within the protection scope of the present invention. [0025] In the following description, numerous specific details are given in order to provide a more thorough understanding of the invention. However, it will be apparent to one skilled in the art that the present invention may be practiced without one or more of these details. In other examples, some technical features that are well known in the art are not described in order to avoid confusion with the present invention. [0026] It will be understood that the invention may be embodied in different forms and should not be construed as limited to the embodiments set forth herein. Rather, these embodiments are provided so that this disclosure will be thorough and complete, and will fully convey the scope of the invention to those skilled in the art. [0027] In order to fully understand the present invention, detailed structures will be provided in the following description to illustrate the technical solutions proposed by the present invention. Alternative embodiments of the present invention are described in detail below, however, in addition to these detailed descriptions, the present invention may also have other embodiments. [0028] Some embodiments of the present invention will be described in detail below with reference to the accompanying drawings. The following embodiments and features in the embodiments may be combined with each other without conflict. [0029] This application provides a battery pack, such as figure 2 As shown, the battery pack 10 includes: a box 100, a busbar 200, a distribution box 300 and a battery module 400. [0030] The box 100 includes side beams 1002, and the side beams 1002 are provided with through-connecting holes 1003. [0031] As an example, the box 100 may also include a pallet 1001, and the surrounding edges of the pallet 1001 are respectively connected to the side beams 1002. [0032] It should be noted that the number of side beams 1002 may be four, namely a front side beam, a rear side beam, a left side beam and a right side beam. The front side beam, the rear side beam, the left side beam, the right side beam and the tray 1001 constitute the sealed box 100. [0033] The battery module 400 is installed in the box 100 . [0034] The distribution box 300 can be disposed outside the side beam 1002 with the connection hole 1003 of the box 100, and is isolated from the battery module 400 through the side beam 1002. [0035] As an example, the power distribution box 300 is provided with a power distribution device, and the power distribution device is used to convert the high-voltage direct current output by the battery module 400 into electrical energy suitable for different components of the vehicle, and distribute it to each component. [0036] The busbar 200 is inserted into the connection hole 1003. One end of the busbar 200 is electrically connected to the battery module 400, and the other end is electrically connected to the distribution box 300. The non-conductive sealing pressure plate 2003 is sealingly connected to the side beam 1002. [0037] Correspondingly, the other end of the busbar 200 can be electrically connected to the power distribution device in the distribution box 300 . [0038] As an example, the number of busbars 200 is 2, which are respectively connected to the total positive electrode and the total negative electrode of the battery module 400 . [0039] The battery pack 10 according to the embodiment of the present invention connects the cell module 400 to the distribution box 300 through the busbar 200. The busbar 200 is sealedly connected to the box 100, which can prevent the electrolyte and high-temperature mixed gas when thermal runaway of the battery occurs. Invade the distribution box 300 to avoid potential safety hazards such as short circuit in the distribution box 300 . The busbar 200 can thermally and electrically separate the battery area and the power distribution area, thereby improving the safety of the battery pack 10 . [0040] In some embodiments, as Figure 3-5 As shown, the battery pack 10 also includes: a first sealing cover 500 and a power distribution housing 600 . The power distribution housing 600 includes a plurality of side plates that enclose a first cavity with two opposite openings. One side opening of the power distribution housing 600 is sealingly connected to the side beam 1002 having a connection hole 1003 . The first sealing cover 500 is sealingly connected to the opening on the other side of the power distribution housing 600 . Among them, the distribution box 300 is placed in the distribution housing 600 . [0041] As an example, one side opening of the power distribution housing 600 can be fixed on the side beam 1002 with the connection hole 1003 through mechanical connection, and the connection between the power distribution housing 600 and the side beam 1002 can be sealed through sealant or sealing strips. Further sealing. For example, the power distribution housing 600 and the side beam 1002 may be mechanically connected through bolts or welding. [0042] As another example, the first sealing cover 500 may be sealingly connected to the power distribution housing 600 through bolts, and a sealing strip or sealant may be added to the connection between the first sealing cover 500 and the power distribution housing 600 to further Improve sealing effect. [0043] In this embodiment, by adding the distribution housing 600 and the first sealing cover 500 , water vapor can be prevented from intruding into the distribution box 300 , thereby avoiding problems such as short circuits inside the distribution box 300 . [0044]In some embodiments, the battery pack 10 further includes a second sealing cover; wherein, a second cavity is provided on the side beam 1002 with a connection hole 1003, and the connection hole 1003 is provided on one side of the second cavity, and the distribution box 300 is placed in the second cavity, and the second sealing cover is sealingly connected to the open side of the second cavity. [0045] As an example, a die-casting method can be used to form a second cavity at the side beam 1002 with a connecting hole 1003. The second sealing cover can be connected to the second cavity through bolts, and a second sealing cover can be connected to the second cavity between the second sealing cover and the second cavity. Install sealing strips or apply sealant to the joints to further improve the sealing effect. [0046] In this embodiment, by providing a second cavity on the side beam 1002 with the connection hole 1003 and placing the distribution box 300 in the second cavity, the integration of the battery pack 10 can be improved and external sealing can be reduced. surface, thereby reducing the possibility of water vapor intruding into the distribution box 300. [0047] In some embodiments, the non-conductive sealing pressure plate 2003 includes a pressure plate end and a pressure plate body; the surface of the pressure plate end is sealingly connected to the surface of the connection hole 1003, and the sealing surface of the pressure plate body is sealingly connected to one side of the side beam 1002. [0048] Specifically, the end of the pressure plate and the connection hole 1003 can be sealed and connected through sealant, and the sealing effect can be further improved by adding a sealing strip. The main body of the pressure plate can be sealedly connected to the side beam 1002 through bolts, and can also be sealedly connected to the side beam 1002 through sealant. [0049] In this embodiment, the high-temperature mixed gas generated by the battery module 400 can be prevented from intruding into the distribution box 300 through multi-layer sealing connections. [0050] In some embodiments, as Figure 6 As shown in the figure, the battery pack 10 also includes: a connecting piece 700; one end of the busbar 200 is electrically connected to the electrode of the battery module 400 through the connecting piece 700. [0051] It should be noted that the number of connecting pieces 700 is the same as the number of busbars 200 . [0052] In this embodiment, one end of the busbar 200 is electrically connected to the electrodes of the battery module 400 through the connecting piece 700 , which facilitates the assembly of the battery pack 10 . The connecting piece 700 can be designed and manufactured according to actual needs, which improves the flexibility of installation. [0053] Reference below figure 1 Some details of the busbar 200 are described. The busbar 200 includes: a non-conductive sealing pressure plate 2003, a first connecting component 2001 and a second connecting component 2002. The first connection component 2001 is provided at the first end of the non-conductive sealing pressure plate 2003; the second connection component 2002 is provided at the second end of the non-conductive sealing pressure plate 2003, wherein the first connection component 2001 and the second connection component 2002 are electrically connected. . [0054] As an example, the first connection component 2001 is connected to the electrode of the battery module 400 through the connection hole 1003, and the non-conductive sealing pressure plate 2003 is sealingly connected to the side beam 1002. [0055] It should be noted that the shape of the connection hole 1003 can be determined according to the shape of the non-conductive sealing plate 2003 of the busbar 200 . [0056] Specifically, the joint between the first connection part 2001 and the second connection part 2002 is wrapped by the non-conductive sealing pressure plate 2003 to prevent the connection between the first connection part 2001 and the second connection part 2002 from loosening, causing arc discharge or the first Problems such as rapid temperature rise occur in parts of the connecting member 2001 and the second connecting member 2002 . [0057] Since the busbar 200 and the distribution box 300 are mechanically connected, when an abnormal connection (looseness or unreliable connection) occurs between the busbar 200 and the distribution device, the contact resistance at the second connection component 2002 will increase. This may cause the temperature of the second connecting component 2002 to rise sharply, posing safety risks such as high-temperature sparking and ablation. [0058] In some embodiments, as figure 2 As shown, the busbar 200 also includes a temperature detection module 2004 fixedly connected to the second connecting component 2002 and used to connect to the battery management device for detecting the temperature of the busbar 200 to obtain the detected temperature. [0059] The battery management device is used to receive the detected temperature and generate an early warning signal when the detected temperature exceeds a preset temperature. [0060] Specifically, the temperature detection module 2004 includes a thermistor, which is fixedly connected to one side of the second connecting component 2002 and is used to collect the temperature of the busbar 200 in real time. When the detected temperature exceeds the preset temperature, the battery management device sends an early warning signal to the vehicle's control system, and the control system takes corresponding safety measures according to the preset execution actions to ensure the normal and reliable operation of the battery pack 10 . [0061] It should be noted that the reliability of the connection between the busbar 200 and the power distribution device is closely related to temperature changes. When using the temperature detection module 2004 for temperature detection, the reliability of the connection between the busbar 200 and the power distribution device can be determined based on the real-time detected temperature. [0062] In this embodiment, by using the temperature detection module 2004, the battery module 400 and other vehicle components can be protected from temperature damage and the service life of the battery module 400 and other vehicle components can be improved. [0063] In some embodiments, the first connecting component 2001 is made of aluminum, the second connecting component 2002 is made of copper, and the non-conductive sealing plate 2003 is a ceramic insulating plate, a modified engineering plastic plate, or an engineering plastic plate with glass fiber added. one of. [0064] Specifically, the above-mentioned busbar can be recorded as a copper-aluminum composite busbar, and the copper-aluminum composite busbar can be composited through EMPT (Electromagnetic Pulse Technology) welding or ultrasonic welding. [0065] Preferably, nickel can be electroplated on the surface of the first connecting component 2001 to improve the corrosion resistance of the first connecting component 2001. [0066] In this embodiment, the copper-aluminum composite busbar has advantages such as lightweight, corrosion resistance, and low production cost. Moreover, using copper bars to connect to the distribution box 300 can utilize the relatively soft characteristics of the copper bars to absorb tolerances during assembly, thereby improving production efficiency and reliability of the assembly process. The high-temperature resistant ceramic insulating plate can effectively isolate the impact of the high-temperature mixed gas generated in the battery area and the sprayed electrolyte on the distribution box 300 . Modified engineering plastics or engineering plastics with glass fiber added have better insulation properties and high temperature resistance, and have the advantages of being relatively lightweight, easy to process, and low cost. By using modified engineering plastics or engineering plastics with glass fiber added as the material of the non-conductive sealing plate 2003, corrosion and ablation carbonization of the non-conductive sealing plate 2003 by the electrolyte and high-temperature mixed gas can be prevented, thereby avoiding high-temperature mixed gas and electrolyte. Damage to distribution box 300. [0067] It should be noted that the first connecting part 2001 and the second connecting part 2002 may be a whole body, and the material may be one of soft copper, hard copper, and aluminum. [0068] In some embodiments, the middle part of the first connecting component 2001 is bent in a V-shape. [0069] As an example, the bottom of the V-shaped bend may be flat. [0070] In this embodiment, the V-shaped bend of the first connecting part 2001 can absorb the instantaneous impact after the first connecting part 2001 is deformed, which is helpful to avoid the risk of fracture of the first connecting part 2001 and extend the service life of the busbar 200 . [0071] In some embodiments, the non-conductive sealing pressure plate 2003 includes a pressure plate end and a pressure plate body, the pressure plate end is disposed through the pressure plate body, and the pressure plate end protrudes toward the outside of the pressure plate body; wherein the pressure plate end wraps the first The joint between the connecting component and the second connecting component. [0072] Specifically, the surface of the pressure plate end is sealingly connected to the surface of the connecting hole 1003, and the sealing surface of the pressure plate body is sealingly connected to one side of the side beam 1002. [0073] As an example, the end of the pressure plate and the connection hole 1003 can be sealed and connected through sealant, and a sealing strip can be added to further improve the sealing effect. The main body of the pressure plate can be sealedly connected to the side beam 1002 through bolts, and can also be sealedly connected to the side beam 1002 through sealant. [0074] In this embodiment, through multi-layer sealing connection, the high-temperature mixed gas generated by the battery module 400 can be prevented from intruding into the distribution box 300 . [0075] In addition, the present application provides a vehicle such as Figure 7 As shown, the vehicle 1 includes any one of the above battery packs 10 . The vehicle 1 may specifically be, but is not limited to, a passenger car, a truck, a special engineering vehicle, etc. [0076] The vehicle 1 according to the embodiment of the present invention can take corresponding measures in a timely manner when thermal runaway occurs in the battery to avoid injury to people in the vehicle and damage to other related modules of the vehicle. [0077] The present invention has been described through the above-mentioned embodiments, but it should be understood that the above-mentioned embodiments are only for the purpose of illustration and illustration, and are not intended to limit the present invention to the scope of the described embodiments. In addition, those skilled in the art can understand that the present invention is not limited to the above embodiments, and more variations and modifications can be made according to the teachings of the present invention. These variations and modifications all fall within the scope of the protection claimed by the present invention. within the range. The protection scope of the present invention is defined by the appended claims and their equivalent scope. | 1. A busbar, It is characterized by: The busbars include: Non-conductive sealing pressure plate; A first connecting component is provided at the first end of the non-conductive sealing pressure plate; A second connection component is provided at the second end of the non-conductive sealing pressure plate, wherein the first connection component and the second connection component are electrically connected. 2. The busbar according to claim 1, It is characterized by: The busbar also includes: a temperature detection module, fixedly connected to the second connecting component, and used to connect to a battery management device, for detecting the temperature of the busbar to obtain the detected temperature; Wherein, the battery management device is configured to receive the detected temperature and generate an early warning signal when the detected temperature exceeds a preset temperature. 3. The busbar according to claim 1, It is characterized by: The material of the first connecting part includes aluminum, the material of the second connecting part includes copper, and the non-conductive sealing pressure plate is one of a ceramic insulating plate, a modified engineering plastic plate, and an engineering plastic plate with glass fiber added. . 4. The busbar according to claim 3, It is characterized by: The middle part of the first connecting component is bent in a V shape. 5. The busbar according to claim 1, It is characterized by: The non-conductive sealing pressure plate includes a pressure plate end and a pressure plate main body, the pressure plate end is disposed through the pressure plate main body, and the pressure plate end protrudes toward the outside of the pressure plate main body; Wherein, the end of the pressure plate wraps the joint of the first connecting component and the second connecting component. 6. A battery pack, It is characterized by: include: The box body includes side beams, and the side beams are provided with through-connecting holes; A battery core module is installed in the box; distribution box; The busbar according to any one of claims 1 to 5, the busbar is inserted into the connection hole, one end of the busbar is electrically connected to the battery core module, and the other end is electrically connected to the battery core module. The distribution box is electrically connected, and the non-conductive sealing pressure plate is sealingly connected to the side beam. 7. The battery pack according to claim 6, It is characterized by: The battery pack also includes: a power distribution housing and a first sealing cover; The power distribution housing includes a plurality of side plates. The plurality of side plates enclose a first cavity with two opposite openings. One side opening of the power distribution housing is connected to the side with the connection hole. Beam sealing connection; The first sealing cover is sealingly connected to the opening on the other side of the power distribution housing; Wherein, the distribution box is placed inside the distribution housing. 8. The battery pack according to claim 6, It is characterized by: The battery pack also includes a second sealing cover; Wherein, a second cavity is provided on the side beam with the connection hole, the connection hole is provided on one side of the second cavity, the distribution box is placed in the second cavity, and the The second sealing cover is sealingly connected to the opening side of the second cavity. 9. The battery pack as claimed in claim 6, It is characterized by: The non-conductive sealing pressure plate includes a pressure plate end and a pressure plate main body; the surface of the pressure plate end is sealingly connected to the surface of the connection hole, and the sealing surface of the pressure plate main body is sealingly connected to one side of the side beam. 10. A vehicle, It is characterized by: Comprised of the battery pack according to any one of claims 6-9. | 比亚迪股份有限公司
932 | CN118281476B | Granted | BYD CO LTD | Cell component details | 2024-06-04 | 2024-09-10 | A battery core component, battery module, battery pack and electrical equipment | The invention belongs to the field of battery technology, and in particular relates to a battery core assembly, a battery module, a battery pack and electrical equipment. An electric core assembly includes an electric core, an exhaust valve and an exhaust pipe. The exhaust valve is installed at at least one end of the length direction of the electric core. The inlet of the exhaust valve is located in the electric core; the air inlet end of the exhaust pipe is connected to the exhaust pipe. The outlet of the air valve and the exhaust end of the exhaust pipe extend to the top side of the battery core; the battery core is rectangular, the shell of the battery core has a first side and a second side, and the exhaust valve is installed on the first side; the battery core The casing has a top side and a bottom side. The exhaust pipe includes a lead-out section and an exhaust section. The lead-out section is spaced apart from the first side, and the exhaust section is spaced apart from the top side. An exhaust valve is used to control the internal pressure of the battery core. Turns on when the preset value is exceeded. The exhaust pipe can lead the mixture in the battery core to the top side of the battery core for discharge when the exhaust valve is opened. The space at the top of the battery core is larger and the exhaust heat dissipation efficiency is higher, which is conducive to timely exhaust heat dissipation of the battery core. | Technical field [0001] The invention belongs to the field of battery technology, and in particular relates to a battery core assembly, a battery module, a battery pack and electrical equipment. Background technology [0002] A related art battery pack includes at least one battery module. The battery module includes a plurality of cells arranged in sequence. An exhaust valve is installed on the battery core. The gas generated inside the battery core is discharged through the exhaust valve so that the battery can be discharged. Core exhaust heat dissipation. [0003] Under extreme conditions such as overheating, overcharging, or severe impact from the outside, the gas inside the battery core will increase. When the internal pressure of the battery core reaches a certain level, it will lose control and the pressure will rise rapidly. The battery core will cause combustion or even explosion, causing heat. Out of control safety issues. Moreover, when a battery cell experiences thermal runaway, the adjacent battery cells may also be affected and cause thermal runaway, causing the loss of control to spread and eventually leading to safety accidents. [0004] However, in the above-mentioned battery pack, the exhaust valve discharges gas to the sides of the battery core in the length direction, and electrical devices and plastic brackets are installed on the sides of the battery core in the length direction, resulting in a relatively large exhaust space on the side of the battery core. Small, the exhaust effect is poor. Contents of the invention [0005] The technical problem to be solved by the present invention is: in view of the problem that in battery packs of related technologies, the exhaust space on the side of the battery core is small and the exhaust effect is poor, a battery core assembly, a battery module, a battery pack and a battery pack are provided. Electrical equipment. [0006] In order to solve the above technical problems, on the one hand, embodiments of the present invention provide a battery core assembly, including a battery core, an exhaust valve and an exhaust pipe. The exhaust valve is installed at at least one end of the length direction of the battery core. , the inlet of the exhaust valve is located in the battery core; the air inlet end of the exhaust pipe is connected to the outlet of the exhaust valve, and the exhaust end of the exhaust pipe extends to the top of the battery core side; [0007] The battery core is rectangular, the shell of the battery core has a first side and a second side opposite in its length direction, and the exhaust valve is installed on the first side; [0008] The outer casing of the battery core has a top side and a bottom side opposite in its height direction. The exhaust duct includes a lead-out section and an exhaust section connected to the top of the lead-out section. The lead-out section is connected to the third One side is spaced apart in the length direction of the battery core, and the exhaust section and the top side are spaced apart in the height direction of the battery core; [0009] The exhaust valve is used to open when the internal pressure of the battery core exceeds a preset value, so that the mixture in the battery core is discharged through the exhaust pipe. [0010] Optionally, the lead-out section extends along the height direction of the battery core, and the lead-out section is parallel to the first side surface. [0011] Optionally, the exhaust section extends along the length direction of the battery core, and the exhaust section is parallel to the top side. [0012] Optionally, it also includes an airbag, the airbag is fixed on the exhaust valve, the airbag has an airbag inlet and an airbag outlet, the airbag inlet is connected to the outlet of the exhaust valve, and the inlet of the exhaust pipe The air end is connected to the airbag outlet. [0013] Optionally, the exhaust duct is located on the side of the air bag in the thickness direction of the battery core. [0014] Optionally, the air bag is adhered to the exhaust valve via structural glue. [0015] Optionally, the airbag is in a long strip shape extending along the height direction of the battery core. [0016] In the battery core assembly of the present invention, the air inlet end of the exhaust pipe is connected to the outlet of the exhaust valve, and the exhaust end of the exhaust pipe extends to the top side of the battery core. When the exhaust valve is opened, the mixture in the battery core passes through The lead-out section flows to the top of the battery core, and then is discharged to the top of the battery core through the exhaust section spaced apart from the top side of the battery core, so that the exhaust pipe can lead the mixture in the battery core to the The top side of the cell is discharged. Compared with discharging the mixture in the battery core to the sides in the length direction of the battery core, no electrical components are installed on the top of the battery core. The exhaust space at the top of the battery core is larger, and the exhaust heat dissipation efficiency is higher, which is beneficial to the battery core. Timely exhaust and heat dissipation can improve the safety of battery components. [0017] On the other hand, an embodiment of the present invention provides a battery module, including a plurality of the above-mentioned battery cell components, and the plurality of battery cell components are arranged along a preset direction. [0018] Optionally, a heat dissipation cotton is also included, and the heat dissipation cotton is laid on the top surface of the battery core assembly. [0019] Optionally, the exhaust ducts of all the battery core assemblies are located on the same side in the thickness direction of the corresponding battery core. [0020] On the other hand, an embodiment of the present invention provides a battery pack, including a control device and the above-mentioned battery module. The control device is used to control the operation of the battery module. [0021] On the other hand, an embodiment of the present invention provides an electrical device, including the above-mentioned battery pack. Description of drawings [0022] Figure 1 It is a schematic structural diagram of a battery module provided by an embodiment of the present invention; [0023] Figure 2 yes Figure 1 Partial schematic diagram of the battery module; [0024] The reference symbols in the manual are as follows: [0025] 1. Battery core; 11. First side; 2. Exhaust pipe; 21. Exhaust section; 22. Exhaust section; 3. Air bag. Detailed implementation [0026] In order to make the technical problems, technical solutions and beneficial effects solved by the present invention clearer, the present invention will be further described in detail below with reference to the accompanying drawings and embodiments. It should be understood that the specific embodiments described here are only used to explain the present invention and are not intended to limit the present invention. [0027] According to common knowledge, the cells 1 of the battery module will gradually age after a period of use, and the internal structure and chemical composition will change, resulting in the generation of a large amount of gas. If these gases are not eliminated in time, certain safety accidents may occur. , and under the corrosion of harmful gases for a long time, the battery core 1 will accelerate aging. The aging of the battery core 1 will also bring about problems such as capacity decrease and internal resistance increase. Moreover, under extreme conditions such as overheating, overcharging, or severe impact from the outside, the gas inside the battery core 1 will increase. When the internal pressure of the battery core 1 reaches a certain level, it will lose control, the pressure will rise rapidly, and the battery core 1 will cause combustion. It may even explode and cause thermal runaway safety issues. [0028] In order to discharge the gas in the battery core 1, an exhaust valve is installed on the side of the battery core 1 in the battery module in the related art. After the internal pressure of the battery core 1 reaches the preset pressure, the mixture in the battery core passes through The exhaust valve discharges to the side of the battery core 1, and then discharges through the exhaust port on the box of the battery pack. However, electrical components and plastic brackets are installed on the sides of the battery core 1 in the length direction, resulting in a smaller exhaust space and poor exhaust heat dissipation effect. [0029] Moreover, the gas generated inside the battery core 1 is corrosive. The exhaust valve discharges the gas to the sides of the battery core 1. When the gas discharge efficiency is low and cannot be discharged in time, the gas will corrode the adjacent battery core 1 and the sides. Electrical components and plastic brackets reduce the effective service life of the battery core, and the battery core is prone to short circuit and cause safety accidents. [0030] In order to solve the above problems, such as Figure 1 and Figure 2 As shown in the figure, one embodiment of the present invention provides a battery module, which includes a plurality of battery cell components, and the plurality of battery cell components are arranged along a preset direction. The battery core assembly includes a battery core 1, an exhaust valve and an exhaust pipe 2. The exhaust valve is installed at at least one end of the battery core 1 in the length direction, and the inlet of the exhaust valve is located in the battery core 1. The air inlet end of the exhaust pipe 2 is connected to the outlet of the exhaust valve, and the exhaust end of the exhaust pipe 2 extends to the top side of the battery core 1 . Figure 2 The X direction in refers to the length direction of the battery core 1. [0031] The battery core 1 is in a rectangular shape. The shell of the battery core 1 has a first side 11 and a second side opposite to each other in its length direction. The exhaust valve is installed on the first side 11 . [0032] The shell of the battery core 1 has a top side and a bottom side that are opposite in the height direction. The exhaust duct 2 includes a lead-out section 21 and an exhaust section 22 connected to the top of the lead-out section 21. The lead-out section 21 is connected to the first side 11. The battery cores are spaced apart in the length direction, and the exhaust sections 22 and the top side are spaced apart in the height direction of the battery core. [0033] The exhaust valve is used to open when the internal pressure of the battery core 1 exceeds a preset value, so that the mixture in the battery core 1 is discharged through the exhaust pipe 2 . The mixture may be high-temperature gas or electrolyte mixture, etc. [0034] The existing exhaust valve is installed on the side of the battery core 1 in the length direction. Therefore, the installation position of the exhaust valve is not changed in the battery core assembly of the present invention to reduce structural changes. [0035] It should be noted that the battery core 1 includes a positive electrode structural part and a negative electrode structural part connected in series or parallel with the positive electrode structural part, and the exhaust valve is usually installed on the negative electrode structural part. [0036] When the exhaust valve is opened, the mixture in the battery core 1 flows to the top of the battery core 1 through the lead-out section 21, and then is discharged to the top of the battery core 1 through the exhaust section 22 spaced apart from the top side of the battery core 1. The extension of the gas section 22 at the top of the battery core 1 enables the gas to be discharged in a direction away from the sides of the battery core 1 to further reduce the impact of the gas on the electrical devices and tabs on the sides of the battery core 1 . [0037] Since the exhaust end of the exhaust pipe 2 extends to the top side of the battery core 1, when the exhaust valve is opened, the exhaust pipe 2 can guide the mixture in the battery core 1 to the top of the battery core 1 for discharge. Compared with discharging the mixture in the battery core 1 to the sides in the length direction of the battery core 1, no electrical components are provided on the top of the battery core 1. The space at the top of the battery core 1 is larger, and the exhaust efficiency is higher, which is beneficial to the battery. Core 1 exhausts heat in time to reduce certain battery thermal accidents and improve the safety of the battery module. [0038] In the battery module, the mixture in the battery core 1 is discharged along the exhaust pipe 2. During the discharge process, the mixture in the battery core 1 is not exposed and comes into contact with the electrical components and tabs on the side of the battery core 1, which can reduce the impact on electrical appliances. Corrosion of parts and tabs can be eliminated to extend the effective service life of battery core 1. [0039] In addition, in the battery pack, when thermal runaway occurs, the mixture in the battery cell 1 is discharged from the top of the battery cell 1 as quickly as possible along the exhaust pipe 2, which can reduce the impact on the surrounding battery modules and avoid When the mixture is discharged from both sides of the battery core 1, it is easy to cause a short circuit in the surrounding battery cores 1, thereby prolonging the service life of the surrounding modules. [0040] It should be noted that when the exhaust valve is not opened, the opening of the exhaust valve is closed. In order to ensure the connection effect between the opening of the exhaust valve and the exhaust pipe when the exhaust valve is opened, the exhaust end of the exhaust pipe 2 can be sealingly connected to the shell of the exhaust valve in an attitude aligned with the opening of the exhaust valve. physically. [0041] In the battery module of the present invention, the air inlet end of the exhaust pipe 2 is connected to the outlet of the exhaust valve, and the exhaust end of the exhaust pipe 2 extends to the top side of the battery core 1. When the exhaust valve is opened, the battery core 1 The mixture inside flows to the top of the battery core 1 through the lead-out section 21, and is then discharged to the top of the battery core 1 through the exhaust section 22 spaced apart from the top side of the battery core 1, so that the exhaust duct 2 can discharge the battery core 1 The mixture inside is led to the top side of battery core 1 and discharged. Compared with discharging the mixture in the battery core to the sides in the length direction of the battery core 1, no electrical components are provided on the top of the battery core 1. The space at the top of the battery core 1 is larger, and the exhaust efficiency is higher, which is beneficial to the battery core. 1 Timely exhaust and heat dissipation can improve the safety of the battery module. [0042] In one embodiment, the lead-out section 21 extends along the height direction of the battery core 1 , and the lead-out section 21 is parallel to the first side surface 11 . Since the thickness of the rectangular battery core 1 is limited, the lead-out section 21 extending along the height direction of the battery core 1 occupies less space in the thickness direction of the battery core 1 , thereby reducing the risk of interference between the lead-out section 21 and electrical devices on the side of the battery core 1 possibility. [0043] In one embodiment, the exhaust section 22 extends along the length direction of the battery core 1, and the exhaust section 22 is parallel to the top side, so as to reduce the space occupied by the exhaust section 22 in the height direction of the battery core 1, thereby reducing the The space occupied by battery components. [0044] In one embodiment, the battery core assembly also includes an airbag 3. The airbag 3 can accommodate a certain volume of gas. The airbag 3 is fixed on the exhaust valve. The airbag 3 has an airbag inlet and an airbag outlet. The airbag inlet is connected to the outlet of the exhaust valve. The air inlet end of the exhaust pipe 2 is connected to the airbag outlet. When the exhaust valve is opened to exhaust, the gas is first discharged to the air bag 3. After a certain volume is accommodated, the gas in the air bag 3 is discharged through the exhaust pipe 2. The airbag 3 can delay the flow of gas to the exhaust duct 2, so that the gas with a certain pressure discharged from the battery core 1 can flow to the exhaust duct 2 smoothly. [0045] In one embodiment, as Figure 2 As shown in the figure, the exhaust duct 2 is located on the side of the air bag 3 in the thickness direction of the battery core 1 . Electrical devices are arranged on the side of the battery core 1 in the length direction. Compared with arranging the exhaust duct 2 on the side of the airbag 3 along the length direction of the battery core 1, the exhaust duct 2 is arranged on the side of the airbag 3 along the length direction of the battery core 1. When the thickness direction is to the side, it is helpful for the exhaust pipe 2 to avoid electrical devices on the side, and it is convenient to arrange the exhaust pipe 2 . Moreover, the space between the air bags 3 of adjacent battery modules is used to arrange the exhaust duct 2, which can improve space utilization. [0046] In one embodiment, the exhaust ducts 2 of all battery core assemblies are located on the same side in the thickness direction of the corresponding battery core 1, so that the intervals between any adjacent exhaust ducts 2 are uniform, so that the top of the battery module is The exhaust volume is relatively balanced. [0047] In one embodiment, the airbag outlet is provided on one side of the airbag 3 along the thickness direction of the battery core 1 , the exhaust duct is located on the side of the airbag 3 along the thickness direction of the battery core 1 , and the bottom of the lead-out section 21 of the exhaust duct 2 The end is connected to the airbag outlet. [0048] In one embodiment, the exhaust pipe 2 and the airbag 3 are both made of aluminum alloy, which has good sealing performance, corrosion resistance and strong durability. [0049] In one embodiment, the air bag 3 is adhered to the exhaust valve through structural adhesive. [0050] In one embodiment, the airbag 3 is in a long strip shape extending along the height direction of the battery core 1 . Under the condition that the thickness of the battery core 1 is limited, the width of the airbag 3 is limited. Therefore, by increasing the length of the airbag 3, the volume of the airbag 3 is increased, so that the airbag 3 can accommodate a larger volume of gas, and the delay effect is better. good. [0051] In one embodiment, the heat dissipation cotton is also included, and the heat dissipation cotton is laid on the top surface of the battery module to improve the heat dissipation efficiency of the top surface of the battery module. [0052] In other embodiments, the battery core 1 can be a cylindrical battery core 1. In this case, the exhaust valve can be installed on the circumferential side of the battery core 1, and all battery core components are arranged along the width direction of the battery core 1. [0053] In other embodiments, the exhaust duct 2 may only include the lead-out section 21 , and the top end of the lead-out section 21 extends upward beyond the top surface of the battery core 1 so that the gas can be discharged toward the top of the battery core 1 . [0054] In other embodiments, the lead-out section 21 may be an inclined section, and the lead-out section 21 may have a certain angle with the first side surface 11 . Of course, the lead-out section 21 can also be bent and extended. [0055] In other embodiments, the exhaust section 22 may be an inclined section, and the exhaust section 22 may have an included angle with the top side of the battery core 1 . Of course, the exhaust section 22 can also be bent and extended. [0056] In other embodiments, the exhaust pipe 2 may be disposed on the side of the exhaust valve along the length direction of the battery core 1 . [0057] In other embodiments, the air bag 3 can be welded or fixed to the exhaust valve using fasteners. [0058] In other embodiments, the airbag 3 may be spherical, oval or other irregular shapes. [0059] In addition, an embodiment of the present invention provides a battery core assembly, the structure of which is the same as the structure of the battery core assembly in any of the above embodiments, and will not be described again here. [0060] In addition, an embodiment of the present invention also provides a battery pack, which includes a control device and the battery module of any of the above embodiments. The control device is used to control the operation of the battery module. Specifically, the control device is used to detect the current, voltage, temperature and other information of the battery core 1 and control the power on and off of the battery core 1. The control device includes a controller installed on the side of the battery core 1 in the length direction. electrical devices. [0061] In addition, an embodiment of the present invention also provides an electrical device, including the battery pack of the above embodiment. The electrical device includes but is not limited to automobiles, energy storage stations, aircraft, etc. [0062] The above are only preferred embodiments of the present invention and are not intended to limit the present invention. Any modifications, equivalent substitutions and improvements made within the spirit and principles of the present invention shall be included in the protection of the present invention. within the range. | 1. A battery core component, It is characterized by: It includes a battery core (1), an exhaust valve and an exhaust pipe (2). The exhaust valve is installed at at least one end of the battery core (1) in the length direction. The inlet of the exhaust valve is located on the battery core (1). Inside the core (1); the air inlet end of the exhaust pipe (2) is connected to the outlet of the exhaust valve, and the exhaust end of the exhaust pipe (2) extends to the top of the battery core (1) side; The battery core (1) is rectangular, and the casing of the battery core (1) has a first side (11) and a second side opposite in its length direction, and the exhaust valve is installed on the first side (11) )superior; The housing of the battery core (1) has a top side and a bottom side opposite in the height direction, and the exhaust duct (2) includes a lead-out section (21) and a top end connected to the lead-out section (21). Exhaust section (22), the lead-out section (21) and the first side (11) are spaced apart in the length direction of the battery core, and the exhaust section (22) and the top side are at a certain distance. The battery cores are arranged at intervals in the height direction; The exhaust valve is used to open when the internal pressure of the battery core (1) exceeds a preset value, so that the mixture in the battery core (1) is discharged through the exhaust pipe (2). 2. The battery core assembly according to claim 1, It is characterized by: The lead-out section (21) extends along the height direction of the battery core (1), and the lead-out section (21) is parallel to the first side surface (11). 3. The battery core assembly according to claim 1, It is characterized by: The exhaust section (22) extends along the length direction of the battery core (1), and the exhaust section (22) is parallel to the top side. 4. The cell assembly according to any one of claims 1 to 3, It is characterized by: It also includes an airbag (3), which is fixed on the exhaust valve. The airbag (3) has an airbag inlet and an airbag outlet. The airbag inlet is connected to the outlet of the exhaust valve. The air inlet end of the exhaust pipe (2) is connected to the airbag outlet. 5. The battery core assembly according to claim 4, It is characterized by: In the thickness direction of the battery core (1), the exhaust duct (2) is located on the side of the air bag (3). 6. The battery core assembly according to claim 4, It is characterized by: The airbag (3) is adhered to the exhaust valve through structural glue. 7. The cell assembly according to claim 4, It is characterized by: The airbag (3) is in a long strip shape extending along the height direction of the battery core (1). 8. A battery module, It is characterized by: It includes a plurality of battery core assemblies according to any one of claims 1 to 7, and the plurality of battery core assemblies are arranged along a preset direction. 9. The battery module according to claim 8, It is characterized by: It also includes heat dissipation cotton, and the heat dissipation cotton is laid on the top surface of the battery core assembly. 10. The battery module according to claim 8, It is characterized by: The exhaust ducts (2) of all the battery core assemblies are located on the same side in the thickness direction of the corresponding battery core (1). 11. A battery pack, It is characterized by: It includes a control device and the battery module according to any one of claims 8 to 10, and the control device is used to control the operation of the battery module. 12. An electrical equipment, It is characterized by: Includes the battery pack of claim 11. | 比亚迪股份有限公司
933 | CN118281476A | Granted | BYD CO LTD | Cell component details | 2024-06-04 | 2024-07-02 | Battery cell assembly, battery module, battery pack and electric equipment | The invention belongs to the technical field of batteries, and particularly relates to a battery cell assembly, a battery module, a battery pack and electric equipment. The battery cell assembly comprises a battery cell, an exhaust valve and an exhaust pipeline, the exhaust valve is installed at at least one end of the battery cell in the length direction, and an inlet of the exhaust valve is located in the battery cell; the air inlet end of the exhaust pipeline is communicated with the outlet of the exhaust valve, and the exhaust end of the exhaust pipeline extends to the top side of the battery cell; and the exhaust valve is used for opening when the internal pressure of the battery core exceeds a preset value, so that the mixture in the battery core is exhausted through the exhaust pipeline. The exhaust pipeline can lead a mixture in the battery cell to the top side of the battery cell to be exhausted when the exhaust valve is opened, the space at the top of the battery cell is large, the exhaust and heat dissipation efficiency is high, timely exhaust and heat dissipation of the battery cell are facilitated, and the safety of the battery cell assembly can be improved. | Technical field [0001] The invention belongs to the field of battery technology, and in particular relates to a battery core assembly, a battery module, a battery pack and electrical equipment. Background technique [0002] A related art battery pack includes at least one battery module. The battery module includes a plurality of cells arranged in sequence. An exhaust valve is installed on the battery core. The gas generated inside the battery core is discharged through the exhaust valve so that the battery can be discharged. Core exhaust heat dissipation. [0003] Under extreme conditions such as overheating, overcharging, or severe impact from the outside, the gas inside the battery core will increase. When the internal pressure of the battery core reaches a certain level, it will lose control and the pressure will rise rapidly. The battery core will cause combustion or even explosion, causing heat. Out of control safety issues. Moreover, when a battery cell experiences thermal runaway, the adjacent battery cells may also be affected and cause thermal runaway, causing the loss of control to spread and eventually leading to safety accidents. [0004] However, in the above-mentioned battery pack, the exhaust valve discharges gas to the sides of the battery core in the length direction, and electrical devices and plastic brackets are installed on the sides of the battery core in the length direction, resulting in a relatively large exhaust space on the sides of the battery core. Small, the exhaust effect is poor. Contents of the invention [0005] The technical problem to be solved by the present invention is: in view of the problem that in battery packs of related technologies, the exhaust space on the side of the battery core is small and the exhaust effect is poor, a battery core assembly, a battery module, a battery pack and a battery pack are provided. Electrical equipment. [0006] In order to solve the above technical problems, on the one hand, embodiments of the present invention provide a battery core assembly, including a battery core, an exhaust valve and an exhaust pipe. The exhaust valve is installed at at least one end of the length direction of the battery core. , the inlet of the exhaust valve is located in the battery core; the air inlet end of the exhaust pipe is connected to the outlet of the exhaust valve, and the exhaust end of the exhaust pipe extends to the top of the battery core side; The exhaust valve is used to open when the internal pressure of the battery core exceeds a preset value, so that the mixture in the battery core is discharged through the exhaust pipe. [0007] Optionally, the battery core is rectangular, the shell of the battery core has a first side and a second side opposite in its length direction, and the exhaust valve is installed on the first side. [0008] Optionally, the casing of the battery core has a top side and a bottom side that are opposite in its height direction, and the exhaust duct includes a lead-out section and an exhaust section connected to the top of the lead-out section, and the lead-out section is connected to the top side of the lead-out section. The first side is spaced apart in the length direction of the battery core, and the exhaust section and the top side are spaced apart in the height direction of the battery core. [0009] Optionally, the lead-out section extends along the height direction of the battery core, and the lead-out section is parallel to the first side surface. [0010] Optionally, the exhaust section extends along the length direction of the battery core, and the exhaust section is parallel to the top side. [0011] Optionally, it also includes an airbag, the airbag is fixed on the exhaust valve, the airbag has an airbag inlet and an airbag outlet, the airbag inlet is connected to the outlet of the exhaust valve, and the inlet of the exhaust pipe The air end is connected to the airbag outlet. [0012] Optionally, the exhaust duct is located on the side of the air bag in the thickness direction of the battery core. [0013] Optionally, the air bag is adhered to the exhaust valve via structural glue. [0014] Optionally, the airbag is in a long strip shape extending along the height direction of the battery core. [0015] In the battery core assembly of the present invention, the air inlet end of the exhaust pipe is connected to the outlet of the exhaust valve, and the exhaust end of the exhaust pipe extends to the top side of the battery core, so that the exhaust pipe can discharge the battery when the exhaust valve is opened. The mixture in the core is led to the top side of the battery core and discharged. Compared with discharging the mixture in the battery core to the sides in the length direction of the battery core, no electrical components are installed on the top of the battery core. The exhaust space at the top of the battery core is larger, and the exhaust heat dissipation efficiency is higher, which is beneficial to the battery core. Timely exhaust and heat dissipation can improve the safety of battery components. [0016] On the other hand, embodiments of the present invention provide a battery module, including a plurality of the above-mentioned battery cell components, and the plurality of battery cell components are arranged along a preset direction. [0017] Optionally, a heat dissipation cotton is also included, and the heat dissipation cotton is laid on the top surface of the battery core assembly. [0018] Optionally, the exhaust ducts of all the battery core assemblies are located on the same side in the thickness direction of the corresponding battery core. [0019] On the other hand, an embodiment of the present invention provides a battery pack, including a control device and the above-mentioned battery module. The control device is used to control the operation of the battery module. [0020] On the other hand, an embodiment of the present invention provides an electrical device, including the above-mentioned battery pack. Description of drawings [0021] figure 1 It is a schematic structural diagram of a battery module provided by an embodiment of the present invention; figure 2 yes figure 1 Partial schematic diagram of the battery module; The reference symbols in this manual are as follows: 1. Battery core; 11. First side; 2. Exhaust pipe; 21. Exhaust section; 22. Exhaust section; 3. Airbag. Detailed ways [0022] In order to make the technical problems, technical solutions and beneficial effects solved by the present invention clearer, the present invention will be further described in detail below with reference to the accompanying drawings and embodiments. It should be understood that the specific embodiments described here are only used to explain the present invention and are not intended to limit the present invention. [0023] According to common knowledge, the cells 1 of the battery module will gradually age after a period of use, and the internal structure and chemical composition will change, resulting in the generation of a large amount of gas. If these gases are not eliminated in time, certain safety accidents may occur. , and under the corrosion of harmful gases for a long time, the battery core 1 will accelerate aging. The aging of the battery core 1 will also bring about problems such as capacity decrease and internal resistance increase. Moreover, under extreme conditions such as overheating, overcharging, or severe impact from the outside, the gas inside the battery core 1 will increase. When the internal pressure of the battery core 1 reaches a certain level, it will lose control, the pressure will rise rapidly, and the battery core 1 will cause combustion. It may even explode and cause thermal runaway safety issues. [0024] In order to discharge the gas in the battery core 1, an exhaust valve is installed on the side of the battery core 1 in the battery module in the related art. After the internal pressure of the battery core 1 reaches the preset pressure, the mixture in the battery core passes through The exhaust valve discharges to the side of the battery core 1, and then discharges through the exhaust port on the box of the battery pack. However, electrical components and plastic brackets are installed on the sides of the battery core 1 in the length direction, resulting in a smaller exhaust space and poor exhaust heat dissipation effect. [0025] Moreover, the gas generated inside the battery core 1 is corrosive. The exhaust valve discharges the gas to the sides of the battery core 1. If the gas discharge efficiency is low and cannot be discharged in time, the gas will corrode the adjacent battery core 1 and the sides. Electrical components and plastic brackets reduce the effective service life of the battery core, and the battery core is prone to short circuit and cause safety accidents. [0026] In order to solve the above problems, such as figure 1 and figure 2 As shown in the figure, one embodiment of the present invention provides a battery module, which includes a plurality of battery cell components, and the plurality of battery cell components are arranged along a preset direction. The battery core assembly includes a battery core 1, an exhaust valve and an exhaust pipe 2. The exhaust valve is installed at at least one end of the battery core 1 in the length direction, and the inlet of the exhaust valve is located in the battery core 1. The air inlet end of the exhaust pipe 2 is connected to the outlet of the exhaust valve, and the exhaust end of the exhaust pipe 2 extends to the top side of the battery core 1 . figure 2 The X direction in refers to the length direction of the battery core 1. [0027] The exhaust valve is used to open when the internal pressure of the battery core 1 exceeds a preset value, so that the mixture in the battery core 1 is discharged through the exhaust pipe 2 . The mixture may be high-temperature gas or electrolyte mixture, etc. [0028] Since the exhaust end of the exhaust pipe 2 extends to the top side of the battery core 1, when the exhaust valve is opened, the exhaust pipe 2 can guide the mixture in the battery core 1 to the top of the battery core 1 for discharge. Compared with discharging the mixture in the battery core 1 to the sides in the length direction of the battery core 1, no electrical components are provided on the top of the battery core 1. The space at the top of the battery core 1 is larger, and the exhaust efficiency is higher, which is beneficial to the battery. Core 1 exhausts heat in time to reduce certain battery thermal accidents and improve the safety of the battery module. [0029] In the battery module, the mixture in the battery core 1 is discharged along the exhaust pipe 2. During the discharge process, the mixture in the battery core 1 is not exposed and comes into contact with the electrical components and tabs on the side of the battery core 1, which can reduce the impact on electrical appliances. Corrosion of parts and tabs can be eliminated to extend the effective service life of battery core 1. [0030] In addition, in the battery pack, when thermal runaway occurs, the mixture in the battery cell 1 is discharged from the top of the battery cell 1 as quickly as possible along the exhaust pipe 2, which can reduce the impact on the surrounding battery modules and avoid When the mixture is discharged from both sides of the battery core 1, it is easy to cause a short circuit in the surrounding battery cores 1, thereby prolonging the service life of the surrounding modules. [0031] It should be noted that when the exhaust valve is not opened, the opening of the exhaust valve is closed. In order to ensure the connection effect between the opening of the exhaust valve and the exhaust pipe when the exhaust valve is opened, the exhaust end of the exhaust pipe 2 can be sealingly connected to the shell of the exhaust valve in an attitude aligned with the opening of the exhaust valve. physically. [0032] In the battery module of the present invention, the air inlet end of the exhaust pipe 2 is connected to the outlet of the exhaust valve, and the exhaust end of the exhaust pipe 2 extends to the top side of the battery core 1, so that the exhaust pipe 2 can be connected to the exhaust valve. When opening, the mixture in the battery core 1 is led to the top side of the battery core 1 and discharged. Compared with discharging the mixture in the battery core to the sides in the length direction of the battery core 1, no electrical components are provided on the top of the battery core 1. The space at the top of the battery core 1 is larger, and the exhaust efficiency is higher, which is beneficial to the battery core. 1 Timely exhaust and heat dissipation can improve the safety of the battery module. [0033] In one embodiment, the battery core 1 is rectangular. The predetermined direction of arrangement of the battery core components refers to the thickness direction of the battery core 1. The shell of the battery core 1 has first side surfaces opposite in the length direction. 11 and the second side, the exhaust valve is installed on the first side 11. [0034] The existing exhaust valve is installed on the side of the battery core 1 in the length direction. Therefore, the installation position of the exhaust valve is not changed in the battery core assembly of the present invention to reduce structural changes. [0035] It should be noted that the battery core 1 includes a positive electrode structural part and a negative electrode structural part connected in series or parallel with the positive electrode structural part, and the exhaust valve is usually installed on the negative electrode structural part. [0036] In one embodiment, the casing of the battery core 1 has a top side and a bottom side that are opposite in its height direction. The exhaust duct 2 includes a lead-out section 21 and an exhaust section 22 connected to the top of the lead-out section 21 . The lead-out section 21 The exhaust section 22 is spaced apart from the first side 11 in the length direction of the battery core 1 , and the exhaust section 22 is spaced apart from the top side in the height direction of the battery core 1 . [0037] When the exhaust valve is opened, the mixture in the battery core 1 flows to the top of the battery core 1 through the lead-out section 21, and then is discharged to the top of the battery core 1 through the exhaust section 22 spaced apart from the top side of the battery core 1. The extension of the gas section 22 at the top of the battery core 1 enables the gas to be discharged in a direction away from the sides of the battery core 1 to further reduce the impact of the gas on the electrical devices and tabs on the sides of the battery core 1 . [0038]In one embodiment, the lead-out section 21 extends along the height direction of the battery core 1 , and the lead-out section 21 is parallel to the first side surface 11 . Since the thickness of the rectangular battery core 1 is limited, the lead-out section 21 extending along the height direction of the battery core 1 occupies less space in the thickness direction of the battery core 1 , thereby reducing the risk of interference between the lead-out section 21 and electrical devices on the side of the battery core 1 possibility. [0039] In one embodiment, the exhaust section 22 extends along the length direction of the battery core 1, and the exhaust section 22 is parallel to the top side, so as to reduce the space occupied by the exhaust section 22 in the height direction of the battery core 1, thereby reducing the The space occupied by battery components. [0040] In one embodiment, the battery core assembly also includes an airbag 3. The airbag 3 can accommodate a certain volume of gas. The airbag 3 is fixed on the exhaust valve. The airbag 3 has an airbag inlet and an airbag outlet. The airbag inlet is connected to the outlet of the exhaust valve. The air inlet end of the exhaust pipe 2 is connected to the airbag outlet. When the exhaust valve is opened to exhaust, the gas is first discharged to the air bag 3. After a certain volume is accommodated, the gas in the air bag 3 is discharged through the exhaust pipe 2. The airbag 3 can delay the flow of gas to the exhaust duct 2, so that the gas with a certain pressure discharged from the battery core 1 can flow to the exhaust duct 2 smoothly. [0041] In one embodiment, as figure 2 As shown in the figure, the exhaust duct 2 is located on the side of the air bag 3 in the thickness direction of the battery core 1 . Electrical devices are arranged on the side of the battery core 1 in the length direction. Compared with arranging the exhaust duct 2 on the side of the airbag 3 along the length direction of the battery core 1, the exhaust duct 2 is arranged on the side of the airbag 3 along the length direction of the battery core 1. When the thickness direction is to the side, it is helpful for the exhaust pipe 2 to avoid electrical devices on the side, and it is convenient to arrange the exhaust pipe 2 . Moreover, the space between the air bags 3 of adjacent battery modules is used to arrange the exhaust duct 2, which can improve space utilization. [0042] In one embodiment, the exhaust ducts 2 of all battery core assemblies are located on the same side in the thickness direction of the corresponding battery core 1, so that the intervals between any adjacent exhaust ducts 2 are uniform, so that the top of the battery module is The exhaust volume is relatively balanced. [0043] In one embodiment, the airbag outlet is provided on one side of the airbag 3 along the thickness direction of the battery core 1 , the exhaust duct is located on the side of the airbag 3 along the thickness direction of the battery core 1 , and the bottom of the lead-out section 21 of the exhaust duct 2 The end is connected to the airbag outlet. [0044] In one embodiment, the exhaust pipe 2 and the airbag 3 are both made of aluminum alloy, which has good sealing performance, corrosion resistance and strong durability. [0045] In one embodiment, the air bag 3 is adhered to the exhaust valve through structural adhesive. [0046] In one embodiment, the airbag 3 is in a long strip shape extending along the height direction of the battery core 1 . Under the condition that the thickness of the battery core 1 is limited, the width of the airbag 3 is limited. Therefore, by increasing the length of the airbag 3, the volume of the airbag 3 is increased, so that the airbag 3 can accommodate a larger volume of gas, and the delay effect is better. good. [0047] In one embodiment, the heat dissipation cotton is also included, and the heat dissipation cotton is laid on the top surface of the battery module to improve the heat dissipation efficiency of the top surface of the battery module. [0048] In other embodiments, the battery core 1 can be a cylindrical battery core 1. In this case, the exhaust valve can be installed on the circumferential side of the battery core 1, and all battery core components are arranged along the width direction of the battery core 1. [0049] In other embodiments, the exhaust duct 2 may only include the lead-out section 21 , and the top end of the lead-out section 21 extends upward beyond the top surface of the battery core 1 so that the gas can be discharged toward the top of the battery core 1 . [0050] In other embodiments, the lead-out section 21 may be an inclined section, and the lead-out section 21 may have a certain angle with the first side surface 11 . Of course, the lead-out section 21 can also be bent and extended. [0051] In other embodiments, the exhaust section 22 may be an inclined section, and the exhaust section 22 may have an included angle with the top side of the battery core 1 . Of course, the exhaust section 22 can also be bent and extended. [0052] In other embodiments, the exhaust pipe 2 may be disposed on the side of the exhaust valve along the length direction of the battery core 1 . [0053] In other embodiments, the air bag 3 can be welded or fixed to the exhaust valve using fasteners. [0054] In other embodiments, the airbag 3 may be spherical, oval or other irregular shapes. [0055] In addition, an embodiment of the present invention provides a battery cell assembly, the structure of which is the same as that of the battery cell assembly in any of the above embodiments, and will not be described again here. [0056] In addition, an embodiment of the present invention also provides a battery pack, which includes a control device and the battery module of any of the above embodiments. The control device is used to control the operation of the battery module. Specifically, the control device is used to detect the current, voltage, temperature and other information of the battery core 1 and control the power on and off of the battery core 1. The control device includes a controller installed on the side of the battery core 1 in the length direction. electrical devices. [0057] In addition, an embodiment of the present invention also provides an electrical device, including the battery pack of the above embodiment. The electrical device includes but is not limited to automobiles, energy storage stations, aircraft, etc. [0058] The above are only preferred embodiments of the present invention and are not intended to limit the present invention. Any modifications, equivalent substitutions and improvements made within the spirit and principles of the present invention shall be included in the protection of the present invention. within the range. | 1. A battery core component, It is characterized by, It includes a battery core (1), an exhaust valve and an exhaust pipe (2). The exhaust valve is installed at at least one end of the battery core (1) in the length direction. The inlet of the exhaust valve is located at the battery core (1). Inside the core (1); the air inlet end of the exhaust pipe (2) is connected to the outlet of the exhaust valve, and the exhaust end of the exhaust pipe (2) extends to the top of the battery core (1) side; The exhaust valve is used to open when the internal pressure of the battery core (1) exceeds a preset value, so that the mixture in the battery core (1) is discharged through the exhaust pipe (2). 2. The battery core assembly according to claim 1, It is characterized by, The battery core (1) is rectangular, and the casing of the battery core (1) has a first side (11) and a second side opposite in its length direction, and the exhaust valve is installed on the first side (11) )superior. 3. The battery core assembly according to claim 2, It is characterized by, The casing of the battery core (1) has a top side and a bottom side opposite in the height direction, and the exhaust duct (2) includes a lead-out section (21) and a top side connected to the top of the lead-out section (21). Exhaust section (22), the lead-out section (21) and the first side (11) are spaced apart in the length direction of the battery core, and the exhaust section (22) and the top side are at a certain distance. The battery cores are arranged at intervals in the height direction. 4. The battery core assembly according to claim 3, It is characterized by, The lead-out section (21) extends along the height direction of the battery core (1), and the lead-out section (21) is parallel to the first side surface (11). 5. The battery core assembly according to claim 3, It is characterized by, The exhaust section (22) extends along the length direction of the battery core (1), and the exhaust section (22) is parallel to the top side. 6. The cell assembly according to any one of claims 1 to 5, It is characterized by, It also includes an airbag (3), which is fixed on the exhaust valve. The airbag (3) has an airbag inlet and an airbag outlet. The airbag inlet is connected to the outlet of the exhaust valve. The air inlet end of the exhaust pipe (2) is connected to the airbag outlet. 7. The cell assembly according to claim 6, It is characterized by, In the thickness direction of the battery core (1), the exhaust duct (2) is located on the side of the air bag (3). 8. The cell assembly according to claim 6, It is characterized by, The air bag (3) is adhered to the exhaust valve through structural glue. 9. The cell assembly according to claim 6, It is characterized by, The airbag (3) is in a long strip shape extending along the height direction of the battery core (1). 10. A battery module, It is characterized by, It includes a plurality of battery core assemblies according to any one of claims 1 to 9, and the plurality of battery core assemblies are arranged along a preset direction. 11. The battery module according to claim 10, It is characterized by, It also includes heat dissipation cotton, and the heat dissipation cotton is laid on the top surface of the battery core assembly. 12. The battery module according to claim 10, It is characterized by, The exhaust ducts (2) of all the battery core assemblies are located on the same side in the thickness direction of the corresponding battery core (1). 13. A battery pack, It is characterized by, It includes a control device and the battery module according to any one of claims 10 to 12, and the control device is used to control the operation of the battery module. 14. An electrical equipment, It is characterized by, Includes the battery pack of claim 13. | 比亚迪股份有限公司
934 | CN118281436A | Examining | BYD CO LTD | Cell component details¦Batteries | 2023-09-26 | 2024-07-02 | Battery shell, battery and electric equipment | The invention relates to a shell of a battery, the battery and electric equipment, and the shell of the battery comprises a main shell used for accommodating a battery cell assembly of the battery; the auxiliary shell is formed on the outer wall of the main shell, and the auxiliary shell is used for containing a positive terminal, at least part of a wire harness terminal and a fuse electrically connected between the positive terminal and the wire harness terminal. Thus, through the technical scheme, assembly can be facilitated, lightweight design is facilitated, and research, development and manufacturing cost is reduced. | Technical field [0001] The present disclosure relates to the field of storage batteries, and in particular, to a battery casing, a battery and electrical equipment. Background technique [0002] Lithium batteries are usually equipped with fuses to improve the electrical safety performance of electrical equipment. That is, when the circuit system in the electrical equipment has overcurrent, short circuit and other abnormal conditions, the overall loop current of the circuit system is too large. At this time, the fuse installed on the lithium battery will blow, thus cutting off the input or output circuit and protecting the circuit system in the lithium battery and electrical equipment. [0003] In related technologies, a separate protective shell is usually provided for the fuse, which will increase the difficulty of wiring harness layout and assembly. In addition, the space utilization is unreasonable and will take up more space. In addition, the protective shell needs to be separately processed. Mold design, R&D and production costs are high. Contents of the invention [0004] The purpose of this disclosure is to provide a battery casing, battery and electrical equipment that can facilitate assembly, facilitate lightweight design, reduce R&D and production costs, and at least partially solve the above technical problems. [0005] In order to achieve the above object, a first aspect of the present disclosure provides a battery casing, including: [0006] a main housing for housing the cell assembly of the battery; and [0007] A secondary housing is formed on the outer wall of the main housing. The secondary housing is used to accommodate a positive terminal, at least part of the wire harness terminal, and a fuse electrically connected between the positive terminal and the wire harness terminal. [0008] Optionally, the main housing has an installation position located in the auxiliary housing, the installation position is used to install the positive terminal, and the auxiliary housing has a terminal for the wiring harness terminal or for connecting to the The cable holes of the above-mentioned wiring harness terminals pass through. [0009] Optionally, the sub-casing includes a side plate arranged around the installation position and a cover plate covering an access opening surrounded by the side plate, and the cable hole is formed on the side plate. [0010] Optionally, the cover plate is connected to the side plate through a snap-in structure, the snap-in structure includes snap-able claws and slots, and the claws are arranged on the cover plate and the side panel. On one of them, the slot is provided on the other of the cover plate and the side plate. [0011] Optionally, one end of the cover plate is hinged to the side plate, and the other end is connected to the side plate through at least one of the snap-in structures. [0012] Optionally, a positioning structure for positioning the fuse is provided in the sub-casing, [0013] The positioning structure includes positioning posts, and the fuse is positioned and installed between at least one of the positioning posts and the side plate, or between a plurality of the positioning posts. [0014] Optionally, the side plate includes four plates connected end to end, the cable hole is formed on one of the plates, the number of the positioning posts is two, and the two positioning posts are The space between the plates where the cable holes are located is used for positioning and installing the fuse. [0015] Optionally, a reserved space for loading and unloading the fuse is formed between the two positioning posts. [0016] A second aspect of the present disclosure also provides a battery, including the positive terminal, the fuse, the wire harness terminal, the fixing member, and the housing as described above, the positive terminal, the fuse, and the wire harness. The terminals are connected via the fixing piece. [0017] Optionally, the fixing member includes a threaded fastener, the positive terminal is provided with a threaded hole, the fuse and the wiring harness terminal are both provided with through holes, and the threaded fastener passes through the The through holes of the wire harness terminal and the fuse are threadedly connected to the threaded hole, and at least the rod part of the threaded fastener where the external thread connected to the threaded hole is located is an insulator. [0018] Optionally, the wire harness terminal includes a connected connecting part and a clamping part, the connecting part is connected to the fuse and is at least partially located in the sub-casing, the clamping part is used to clamp the cable and Located outside the auxiliary housing, the connecting portion and the clamping portion are integrally constructed and can be bent toward or away from each other. [0019] A third aspect of the present disclosure also provides an electrical device, including the battery as described above. [0020] Through the above technical solution, a auxiliary housing can be formed on the main housing, whereby the auxiliary housing can be used to accommodate the positive terminal, at least part of the wire harness terminal, and the fuse electrically connected between the positive terminal and the wire harness terminal, wherein , the integrated design of the main shell and the auxiliary shell, compared with related technologies, is conducive to rational planning of space layout, reducing space occupancy, and reducing the difficulty of wiring the connection harness. It is small in size and light in weight, and is conducive to lightweight design. In addition, It can improve assembly efficiency and eliminate the need to develop additional protective housings for fuses. [0021] Other features and advantages of the present disclosure will be described in detail in the detailed description that follows. Description of drawings [0022] The accompanying drawings are used to provide a further understanding of the present disclosure and constitute a part of the specification. They are used to explain the present disclosure together with the following specific embodiments, but do not constitute a limitation of the present disclosure. In the attached picture: [0023] figure 1 is an exploded structural diagram of a battery provided in an exemplary embodiment of the present disclosure; [0024] figure 2 is a schematic structural diagram of a housing provided in an exemplary embodiment of the present disclosure, in which part of the side plates of the secondary housing and part of the main housing are removed; [0025] image 3 It is a schematic structural diagram of the fuse and wire harness terminal provided in the exemplary embodiment of the present disclosure when they are installed in the sub-casing, in which the cover is in an open state; [0026] Figure 4 It is a schematic structural diagram of the fuse and wire harness terminal provided in the exemplary embodiment of the present disclosure when they are installed in the sub-casing, in which the cover is in a closed state; [0027] Figure 5 It is a schematic structural diagram of the fuse and another form of wire harness terminal provided in the exemplary embodiment of the present disclosure when they are installed in the sub-casing, in which the cover is in an open state; [0028] Figure 6 It is a schematic structural diagram of one form of the wire harness terminal provided in the exemplary embodiment of the present disclosure; [0029] Figure 7 This is a schematic structural diagram of another form of a wire harness terminal provided in an exemplary embodiment of the present disclosure. [0030] Explanation of reference signs [0031] 1-main housing; 101-installation position; 2-auxiliary housing; 201-side plate; 2011-cable hole; 202-cover plate; 3-positive terminal; 301-threaded hole; 4-wire harness terminal; 401 -Connection part; 402-clamping part; 5-fuse; 6-clip structure; 601-claw; 602-clip slot; 7-positioning structure; 701-positioning column; 702-reserved space; 8-fixture ; 801-threaded fastener; 9-through hole. Detailed ways [0032] Specific embodiments of the present disclosure will be described in detail below with reference to the accompanying drawings. It should be understood that the specific embodiments described here are only used to illustrate and explain the present disclosure, and are not intended to limit the present disclosure. [0033] In this disclosure, unless stated otherwise, directional terms such as "inner and outer" are used to refer to the inner and outer relative to the outline of the component or structure itself. In addition, it should be noted that the terms "first", "second", etc. used in this disclosure are used to distinguish one element from another element and do not have sequence or importance. When the following description refers to the drawings, unless otherwise indicated, the same numbers in different drawings refer to the same or similar elements. [0034] A first aspect of the present disclosure provides a battery casing, with reference to Figure 1 to Figure 7 As shown, the casing of the battery includes a main casing 1 and a auxiliary casing 2. The main casing 1 is used to accommodate the cell components of the battery. The auxiliary casing 2 is formed on the outer wall of the main casing 1. The auxiliary casing 1 2 is used to accommodate the positive terminal 3, at least part of the wire harness terminal 4, and the fuse 5 electrically connected between the positive terminal 3 and the wire harness terminal 4. [0035] Through the above technical solution, the auxiliary housing 2 formed on the main housing 1 can be used to accommodate the positive terminal 3, at least part of the wire harness terminal 4, and the fuse 5 electrically connected between the positive terminal 3 and the wire harness terminal 4, wherein, Compared with related technologies, the integrated design of the main housing 1 and the auxiliary housing 2 is conducive to rational planning of space layout, reducing space occupancy, and reducing the wiring difficulty of the connecting wire harness. It is small in size and light in weight, and is conducive to lightweight design. In addition , which can improve assembly efficiency and eliminates the need to additionally develop a protective shell for the fuse 5. [0036] In the present disclosure, the cell assembly may include, for example, a positive electrode material, a negative electrode material, an electrolyte, a separator, and the like. [0037] In some embodiments, reference figure 2 As shown, the main housing 1 has a mounting position 101 located in the auxiliary housing 2, wherein the mounting position 101 is used to install the positive terminal 3 and the positive terminal 3 is connected to the battery core assembly, and the auxiliary housing 2 is installed around it. The positive terminal 3 is provided on the main housing 1. At the same time, the sub-casing 2 has a cable hole 2011 for the wire harness terminal 4 or the cable connected to the wire harness terminal 4 to pass through. Cables can connect related electrical components. Specifically, the sub-casing 2 has a storage cavity inside for installing the positive terminal 3 , at least part of the wire harness terminal 4 , and the fuse 5 electrically connected between the positive terminal 3 and the wire harness terminal 4 . The mounting position 101 may be a mounting hole for the positive terminal 3 to pass through. [0038] In some embodiments, reference figure 2 As shown in the present disclosure, the sub-casing 2 includes a side plate 201 arranged around the installation position 101 and a cover plate 202 covering the access port surrounded by the side plate 201. The side plate 201 is connected with the outer wall of the main housing 1 The cable holes 2011 are formed on the side panel 201 . The replacement and maintenance of the fuse 5 can be facilitated by arranging the inspection opening, and the fuse 5 can be protected by arranging the cover plate 202 . [0039] The cover 202 may be connected to the side panels in any suitable manner, for example, in some embodiments, refer to figure 1 As shown, the cover plate 202 can be connected to the side plate 201 through the snap-in structure 6. The snap-in structure 6 can include, for example, claws 601 and slots 602, wherein the claws 601 can be disposed in the cover plate 202 and the side plate 201. On the other hand, the card slot 602 is provided on the other one of the cover plate 202 and the side plate 201, for example Figure 3 to Figure 5 As shown, the claw 601 is provided on the cover plate 202, and the clamping groove 602 is provided on the outer wall surface of the side plate 201. When the cover plate 202 is fastened to the inspection opening, the claw 601 can be engaged in the clamping slot 602. [0040] In some embodiments that are not shown in the figures, the cover plate 202 can also be provided at the access port through a threaded connection, wherein ear plates can be installed on both the cover plate 202 and the side plate 201 and fixed with screws. The cover plate 202 and the side plates 201 are fixed, so that the cover plate 202 can cover the inspection opening surrounded by the side plates 201 . [0041]In some embodiments, reference Figure 3 to Figure 5 As shown in the figure, before replacing or inspecting the fuse 5, the cover 202 covering the inspection opening needs to be opened. Since the cover 202 is small in size, it is necessary to avoid the disassembly of the cover 202 from being lost as much as possible. One end of the cover plate 202 can be hinged to the side plate 201, and the other end can be connected to the side plate 201 through at least one clamping structure 6, or can be connected to the side plate 201 through, for example, screws or bolts. figure 1 An embodiment in which the other end of the cover plate 202 is connected to the side plate 201 through two symmetrically arranged snap structures 6 is shown as an example, and the present disclosure is not limited thereto. [0042] In some embodiments, in order to enable the fuse 5 to be installed accurately and quickly into the sub-casing 2 , the positioning structure 7 can be used to assist in installing the fuse 5 . For one embodiment of the positioning structure 7 , please refer to Figure 1 to Figure 3 As shown in the figure, the positioning structure 7 includes at least one positioning post 701 , and the positioning post 701 is used for positioning and installing the fuse 5 between the at least one positioning post 701 and the side plate 201 , or between multiple positioning posts 701 . For example, when the number of positioning posts 701 is one, the fuse 5 can be aligned between the positioning posts 701 and the inner wall surface of the side plate 201 . [0043] Or, when the number of positioning posts 701 is multiple, for example, refer to figure 1 The embodiment of positioning posts 701 is shown in . When the number of positioning posts 701 is two, the two positioning posts 701 position the fuse 5 from both sides. Before installing the fuse 5, the fuse 5 needs to be placed in two positions. above the post 701, and move from top to bottom, and finally place the fuse 5 between the two positioning posts 701. When moving, one side of the fuse 5 can fit with the positioning post 701, which helps to position the post 701 It plays a better positioning role in fuse 5. [0044] Figure 1 to Figure 3 This example illustrates an embodiment when the number of positioning posts 701 is two. The side plate 201 includes four plates connected end to end. One end of the four plates is fixed to the outside of the main housing 1 . On the wall, the other end is enclosed to form an access opening, in which a cable hole 2011 is formed on one of the plates for passage of the wire harness terminal 4 or the cable. The two positioning posts 701 and the plate where the cable hole 2011 is located Between the bodies is used to position and install the fuse 5. [0045] In this disclosure, in order to make the removal of the fuse 5 more convenient, a reserved space 702 for loading and unloading the fuse 5 is also formed between the two positioning posts 701. For example, when installing the fuse 5, a person holds the fuse 5 in position on the positioning post 701. Under the guidance, the fuse 5 can be accurately and quickly installed into the sub-casing 2 and contacted with the positive terminal 3. During the process of installing or removing the fuse 5, the reserved space 702 can reserve space for the hands of the personnel. This helps personnel install or remove the fuse 5 more quickly. [0046] In some embodiments that are not shown in the figures, the positioning structure 7 is not limited to using the positioning post 701 , but can also be in the form of a mounting base to assist in the installation and removal of the fuse 5 , wherein the structure of the mounting base can be an L-shaped plate. , the L-shaped plate can be divided into a horizontal plate and a vertical plate. The horizontal plate is used to place the fuse 5. At the same time, a guide hole needs to be reserved on the horizontal plate. The guide hole needs to ensure that the fuse 5 can contact the positive terminal 3 in place. And the mounting base needs to be made of insulating material. When the mounting base carrying the fuse 5 is placed in the sub-casing 2, the horizontal plate can fit on the bottom surface of the storage chamber in the sub-casing 2 without touching the positive wiring. Column 3, the vertical plate can extend toward the access port. In this embodiment, in order to facilitate the removal of the mounting base, a round hole can be opened at the end of the vertical plate facing the access port. Personnel needs to remove the fuse 5 When disassembling, the mounting base can be lifted up and pulled out by inserting the hook into the round hole, and then the fuse 5 can be pulled out simultaneously. [0047] Based on the above technical solution, a second aspect of the present disclosure also provides a battery, including a positive terminal 3, a fuse 5, a wiring harness terminal 4, a fixing member 8, and the above first aspect or any embodiment of the above first aspect. The positive terminal 3, fuse 5 and wiring harness terminal 4 are connected through the fixing piece 8. This battery has all the beneficial effects of the above-mentioned casing, which will not be described in detail in this disclosure. [0048] In the related art, in the way that the fuse is placed outside the battery, the positive terminal is connected to the fuse at one place, and the fuse is connected to the wiring harness terminal at another place, with two connection nodes, while the fuse is built inside the battery. In this way, the fuse is connected between the two electrode posts of the pole assembly inside the battery. In addition, if the battery needs to connect the wiring harness to the outside, it needs another interface so that there are at least three connection nodes. If it is necessary to realize the short circuit of the external wiring harness, For overload protection, additional fuses still need to be arranged. [0049] Therefore, through the battery technical solution provided by the present disclosure, in which the positive terminal 3, the fuse 5 and the wiring harness terminal 4 are connected through the fixing member 8, the three can be connected to the same connection node, and compared with the related technology, the number of space occupation, reduce loop resistance and reduce the risk of connection failure. [0050] Specifically, in some embodiments, reference figure 1 As shown, the fixing member 8 may include a threaded fastener 801, in which the positive terminal 3 is provided with a threaded hole 301, and the fuse 5 and the wire harness terminal 4 are both provided with a through hole 9. When it is necessary to fix the fuse 5 and the wire harness terminal 4 When fixing, the threaded fastener 801 penetrates through the through hole 9 of the wire harness terminal 4 and the fuse 5 in sequence and then is threadedly connected to the threaded hole 301. At the same time, in the present disclosure, at least the external thread of the threaded fastener 801 connected to the threaded hole 301 The part of the rod where it is located is an insulator to ensure that the fuse 5 can be used normally. [0051] In some embodiments that are not shown in the figures, the fixing member 8 can be pressed down to fix the fuse 5 and the wire harness terminal 4. That is, the fixing member 8 can include a pressing block disposed on the inner wall surface of the cover plate 202. The lower pressing block can also be made of insulating material. When the cover 202 is closed, the lower pressing block can contact the wire harness terminal 4 and give it a downward force toward the positive terminal 3. This downward force can effectively The fuse 5 and the wire harness terminal 4 are fixed so that they are stably installed in the sub-casing 2 . [0052] In some embodiments, reference Figure 6 and Figure 7 As shown, the wire harness terminal 4 includes two parts, namely a connecting part 401 connected to the fuse 5 and a clamping part 402 connected to the connecting part 401. The connecting part 401 and the outer surface of the side of the fuse 5 away from the positive terminal 3 The wall surface is in contact, and the clamping portion 402 clamps the connection cable, which plays the role of fixing the cable and conducting conductive connection with the cable. [0053] The connecting part 401 may be at least partially located inside the auxiliary housing 2 , and the clamping part 402 is located outside the auxiliary housing 2 . The connecting part 401 and the clamping part 402 are constructed as one body and can be bent toward or away from each other. In this way, when installing the fuse 5 , for the convenience of arranging the cables, the personnel can freely adjust the angle relationship between the connecting part 401 and the clamping part 402 , which is only shown in the illustration for example in this disclosure ( Figure 6 and Figure 7 ) has produced two wire harness terminals 4 with different bending shapes. [0054] Based on the above technical solution, a third aspect of the present disclosure also provides an electrical device, including the battery of the above second aspect. [0055] The electrical equipment can be a vehicle, and the vehicle can be a gasoline vehicle, a diesel vehicle, a gasoline-electric hybrid vehicle, a pure electric vehicle, a plug-in hybrid vehicle, or an extended-range hybrid vehicle, etc. [0056] Alternatively, the electrical equipment can also be a mobile phone, a portable device, a laptop, a ship, a spacecraft, an electric toy, an electric tool, etc.; a spacecraft includes an airplane, a rocket, a space shuttle, a spacecraft, etc.; an electric toy includes a fixed or mobile Electric toys, such as game consoles, electric car toys, electric ship toys, and electric airplane toys; electric tools include metal cutting electric tools, grinding electric tools, assembly electric tools, and railway electric tools, such as electric drills and electric grinding wheels machine, electric wrench, electric screwdriver, electric hammer, impact drill, concrete vibrator and electric planer, etc. The embodiments of this application impose no special restrictions on the above electrical equipment. [0057] The preferred embodiments of the present disclosure have been described in detail above with reference to the accompanying drawings. However, the present disclosure is not limited to the specific details of the above-mentioned embodiments. Within the scope of the technical concept of the present disclosure, various simple modifications can be made to the technical solutions of the present disclosure. These simple modifications all belong to the protection scope of the present disclosure. [0058] In addition, it should be noted that each of the specific technical features described in the above-mentioned specific embodiments can be combined in any suitable manner without conflict. In order to avoid unnecessary repetition, this disclosure describes various possible combinations. The combination method will not be further explained. [0059] In addition, any combination of various embodiments of the present disclosure can also be carried out, and as long as they do not violate the idea of ​​the present disclosure, they should also be regarded as the contents disclosed in the present disclosure. | 1. A battery casing, It is characterized by: include: The main housing is used to accommodate the cell components of the battery; and A secondary housing is formed on the outer wall of the main housing. The secondary housing is used to accommodate a positive terminal, at least part of the wire harness terminal, and a fuse electrically connected between the positive terminal and the wire harness terminal. 2. The battery casing according to claim 1, It is characterized by: The main housing has an installation position located in the auxiliary housing. The installation position is used to install the positive terminal. The auxiliary housing has a mounting position for the wire harness terminal or to be connected to the wire harness terminal. Cable holes for cables to pass through. 3. The battery casing according to claim 2, It is characterized by: The sub-casing includes a side plate arranged around the installation position and a cover plate covering an access opening surrounded by the side plate, and the cable hole is formed on the side plate. 4. The battery casing according to claim 3, It is characterized by: The cover plate is connected to the side plate through a snap-in structure, the snap-in structure includes snap-fit ​​claws and slots, and the claws are arranged on one of the cover plate and the side panel. , the card slot is provided on the other one of the cover plate and the side plate. 5. The battery casing according to claim 4, It is characterized by: One end of the cover plate is hingedly connected to the side plate, and the other end is connected to the side plate through at least one of the clamping structures. 6. The battery casing according to claim 3, It is characterized by: A positioning structure for positioning the fuse is provided in the sub-casing, The positioning structure includes positioning posts, and the fuse is positioned and installed between at least one of the positioning posts and the side plate, or between a plurality of the positioning posts. 7. The battery casing according to claim 6, It is characterized by: The side plate includes four plates connected end to end. The cable hole is formed on one of the plates. The number of the positioning posts is two. The two positioning posts are connected to the cable. The hole between the plates is used for positioning and installing the fuse. 8. The battery casing according to claim 7, It is characterized by: A reserved space for loading and unloading the fuse is formed between the two positioning posts. 9. A battery, It is characterized by: It includes the positive terminal, the fuse, the wire harness terminal, the fixing member and the shell according to any one of claims 1 to 8, and the positive terminal, the fuse and the wire harness terminal pass through the Fasteners are connected. 10. The battery according to claim 9, It is characterized by: The fixing member includes a threaded fastener, the positive terminal is provided with a threaded hole, the fuse and the wire harness terminal are both provided with through holes, and the threaded fastener passes through the wire harness terminal and the wire harness terminal in sequence. The through hole of the fuse is threadedly connected to the threaded hole, and at least the rod part of the threaded fastener where the external thread connected to the threaded hole is located is an insulator. 11. The battery of claim 9, It is characterized by: The wire harness terminal includes a connected connecting part and a clamping part. The connecting part is connected to the fuse and is at least partially located in the auxiliary housing. The clamping part is used to clamp the cable and is located in the auxiliary housing. Outside the housing, the connecting portion and the clamping portion are integrally constructed and can be bent toward or away from each other. 12. An electrical equipment, It is characterized by: Including the battery according to any one of claims 9-11. | 比亚迪股份有限公司
935 | CN118281404A | Examining | BYD CO LTD ¦ BYD AUTO IND CO LTD | Secondary cells | 2023-12-29 | 2024-07-02 | Heat exchange plate and battery pack | The invention relates to a heat exchange plate and a battery pack. The heat exchange plate is internally provided with two water collecting flow channels arranged at intervals and at least three flow dividing flow channels communicated between the two water collecting flow channels, and the flow dividing flow channels are arranged at intervals in the extending direction of the water collecting flow channels. The two water collecting runners are provided with openings respectively, and the openings are located in the same side of the at least two flow dividing runners in the extending direction of the water collecting runners. According to the heat exchange plate, at least two of the at least three flow dividing flow channels are arranged on the same side of the opening, so that the flows in two adjacent flow dividing flow channels in the multiple flow dividing flow channels located on the same side of the opening are different, and heat exchange of external structures with different heat production amounts in different areas is conveniently achieved; and therefore, the use scene of the heat exchange plate is expanded. | Technical field [0001] The present application relates to the field of heat exchange plates, and in particular to a heat exchange plate and a battery pack including the heat exchange plate. Background technique [0002] In the prior art, the heat exchange plate usually achieves heat exchange with the external structure through the refrigerant in the internal heat exchange flow channel. When the external structure is in contact with the surface of the heat exchange plate and heat exchange is required, the heat exchange working fluid source will inject the refrigerant into the heat exchange flow channel and diffuse it through the heat exchange flow channel to the surface in contact between the battery core and the heat exchange plate to achieve Heat exchange of external structures. [0003] In order to improve the heat exchange effect of the heat exchange plate on the external structure, the area ratio of the heat exchange flow channel in the heat exchange plate is usually increased to improve the consistency of the refrigerant flow rate in the heat exchange flow channels in each area of ​​the heat exchange plate. . [0004] Due to the working process of the external structure, different areas usually have different temperatures. However, in the existing technology, the flow rate of the refrigerant in each heat exchange channel in the heat exchange plate is relatively consistent. After the external structure is cooled, It is difficult to ensure the temperature uniformity of the external structure, which limits the use scenarios of the heat exchange plate. Contents of the invention [0005] In view of the above-mentioned shortcomings of the prior art, the purpose of this application is to provide a heat exchange plate that expands use scenarios, and a battery pack including the heat exchange plate. Specifically including the following technical solutions: [0006] In a first aspect, embodiments of the present application provide a heat exchange plate. The heat exchange plate is provided with two water collection channels arranged at intervals and a branch flow channel connected between the two water collection channels. The branch flow channel The number is at least three, and each branch flow channel is arranged at intervals along the extension direction of the water collection channel; [0007] The two water collecting channels are respectively provided with openings, and along the extending direction of the water collecting channels, the openings are located on the same side of at least two branching channels. [0008] The heat exchange plate of this application is provided with two water collection channels with openings, and is provided with a plurality of split flow channels connected between the two water collection channels, so that the refrigerant from the external heat exchange working medium source can flow in through the openings. In the split flow channel, after heat exchange between the split flow channel and the external structure, it flows out from another opening, thereby ensuring the heat exchange function of the heat exchange plate of this application. [0009] The heat exchange plate of the present application also arranges the openings on the same side of at least two branch flow channels, and makes an angle between the extension direction of the branch flow channels and the extension direction of the water collection channel, so that the refrigerant in the water collection channel It can cooperate with the split flow channel so that the refrigerant flowing from the water collection channel to each split flow channel has different flow rates, so that the refrigerant flow rate in the adjacent split flow channels located on the same side of the opening is different, which is convenient for matching the external structure. Different surface temperatures. This further expands the use scenarios of the heat exchange plate of this application. [0010] In one embodiment, the split flow channel includes a first split flow channel and a second split flow channel. Along the extension direction of the water collection channel, the first split flow channel is located between the second split flow channel and the opening; the first split flow channel The width of the flow channel is smaller than the width of the second split flow channel. [0011] In one embodiment, the width of the split flow channel ranges from 5 mm to 10 mm. [0012] In one embodiment, a plurality of protrusions are provided in the water collection channel, and the protrusions are used to slow down the flow speed in the water collection channel. [0013] In one embodiment, a convex portion is provided at the connection between each branch flow channel and the water collection channel, and each convex portion extends toward the corresponding branch flow channel. [0014] In one embodiment, the raised portion includes a first raised portion and a second raised portion, and the first raised portion is located between the second raised portion and the opening along the extending direction of the water collection channel; the first raised portion The protruding height of the raised portion is smaller than the protruding height of the second protruding portion. [0015] In one embodiment, each water collection channel includes two water collection sections. Along the extension direction of the water collection channel, the two water collection sections are arranged on opposite sides of the opening and are respectively connected with the opening. The diversion channels on the same side are all connected to the same water collection section. [0016] In one embodiment, the water collection section includes a first sub-section and a second sub-section connected in parallel, the first sub-section is connected to a part of the branch flow channel close to the opening, the second sub-section is connected to another part of the branch flow channel, and the first sub-section is connected to a part of the branch flow channel close to the opening. The number of split flow channels connected to the sub-section is greater than or equal to the number of split flow channels connected to the second sub-section. [0017] In one embodiment, the width of the first sub-section is less than the width of the second sub-section. [0018] In one embodiment, along the extension direction of the water collection channel, the number of branch flow channels on opposite sides of the opening is the same. [0019] In a second aspect, embodiments of the present application provide a battery pack, including a battery tray, a battery core, and a heat exchange plate. The battery core is fixed to the battery tray, and the heat exchange plate is located between the battery core and the battery tray. The poles of the battery core The extension direction of the column is parallel to the water collection channel of the heat exchange plate. [0020] It can be understood that since the battery pack provided in the second aspect of the application adopts the heat exchange plate provided in the first aspect of the application, it also has the beneficial effect of expanding usage scenarios. Description of drawings [0021] figure 1 This is a schematic structural diagram of a battery core provided in an embodiment of the present application; [0022] figure 2 This is a schematic structural diagram of a heat exchange plate provided in an embodiment of the present application; [0023] image 3 This is an exploded schematic diagram of the heat exchange plate provided in an embodiment of the present application; [0024] Figure 4 This is another structural schematic diagram of the heat exchange plate provided in an embodiment of the present application; [0025] Figure 5 This is a partially enlarged schematic diagram of a heat exchange plate provided in an embodiment of the present application; [0026] Figure 6 This is another partially enlarged schematic diagram of the heat exchange plate provided in an embodiment of the present application; [0027] Figure 7 This is another structural schematic diagram of the heat exchange plate provided in an embodiment of the present application; [0028] Figure 8 This is another structural schematic diagram of the heat exchange plate provided in an embodiment of the present application; [0029] Figure 9 This is another partially enlarged schematic diagram of the heat exchange plate provided in an embodiment of the present application; [0030] Figure 10 This is a schematic plan view of the heat exchange plate provided in an embodiment of the present application; [0031] Figure 11 This is another top structural schematic diagram of a heat exchange plate provided in an embodiment of the present application. Detailed ways [0032] In order to facilitate understanding of the present application, the present application will be described more fully below with reference to the relevant drawings. The preferred embodiments of the present application are shown in the accompanying drawings. However, the present application may be implemented in many different forms and is not limited to the embodiments described herein. Rather, these embodiments are provided to provide a thorough and comprehensive understanding of the disclosure of the present application. [0033] The following description of the embodiments refers to the accompanying drawings to illustrate specific embodiments in which the present application may be implemented. The serial numbers assigned to components in this article, such as "first", "second", etc., are only used to distinguish the described objects and do not have any sequential or technical meaning. The terms "connection" and "connection" mentioned in this application include direct and indirect connections (connections) unless otherwise specified. The directional terms mentioned in this application, such as "up", "down", "front", "back", "left", "right", "inside", "outside", "side", etc., are only Reference is made to the direction of the attached drawings. Therefore, the directional terms used are for the purpose of better and clearer description and understanding of the present application, and are not intended to indicate or imply that the device or component referred to must have a specific orientation or be in a specific orientation. construction and operation, and therefore should not be construed as limitations on this application. [0034] In the description of this application, it should be noted that, unless otherwise clearly stated and limited, the terms "installation", "connection" and "connection" should be understood in a broad sense. For example, it can be a fixed connection or a detachable connection. Ground connection, or integral connection; it can be a mechanical connection; it can be a direct connection, or it can be an indirect connection through an intermediate medium; it can be an internal connection between two components. For those of ordinary skill in the art, the specific meanings of the above terms in this application can be understood on a case-by-case basis. It should be noted that the terms “first”, “second”, etc. in the description, claims, and drawings of this application are used to distinguish different objects, rather than describing a specific sequence. In addition, the terms "include", "can include", "include", or "can include" used in this application indicate the existence of the corresponding disclosed functions, operations, elements, etc., and do not limit other one or more more Functions, operations, components, etc. Furthermore, the term "comprises" or "comprises" indicates the presence of the corresponding features, numbers, steps, operations, elements, components, or combinations thereof disclosed in the specification, but does not exclude the presence or addition of one or more other features, numbers, steps, Operations, elements, parts, or combinations thereof, are intended to cover non-exclusive inclusion. [0035] Unless otherwise defined, all technical and scientific terms used herein have the same meaning as commonly understood by one of ordinary skill in the technical field to which this application belongs. The terminology used herein in the description of the application is for the purpose of describing specific embodiments only and is not intended to limit the application. [0036] The embodiment of the present application provides a battery pack, including a battery tray, a battery core and a heat exchange plate. There are multiple battery cells, and they are fixed side by side in the battery tray. The battery tray is used to protect the battery cells from damage by the external environment. [0037] The heat exchange plate is located between the cells and the battery tray. The heat exchange plate is also connected to an external heat exchange working fluid source, so that the refrigerant in the heat exchange working fluid source can flow into the heat exchange plate through the joints on the heat exchange plate. The refrigerant has a lower temperature and the heat exchange plate is in contact with the surface of the cell. It can be understood that the temperature generated during the working process of the battery core will be transferred to the refrigerant through the contact surface between the heat exchange plate and the battery core, and will be absorbed by the refrigerant, thereby cooling the battery core. Realize the heat exchange function of the heat exchange plate. [0038] It can be understood that in another embodiment, the heat exchange plate can also be disposed on the side of the battery core away from the battery tray and adhered to the battery core. This application does not specifically limit this. [0039] For the convenience of description, the heat exchange relationship between the heat exchange plate and the battery core will be described in subsequent embodiments of this application. It can be understood that in other embodiments, the heat exchange plate of the present application can also be used in other structures that can generate different temperatures for the surface. [0040] See figure 1 Shown is a schematic structural diagram of the battery core 200 provided in an embodiment of the present application. [0041] like figure 1As shown, the battery core 200 includes a body part 201 and a pole 202. There are two poles 202 , and they are arranged on opposite sides of the body part 201 along the length direction of the battery core 200 . The pole 202 is used to connect with an external circuit. It can be understood that the current of the external circuit can flow into the body part 201 through the two poles 202 to achieve the charging function of the battery core 200 . On the other hand, the electric energy stored inside the battery core 200 can also flow out through the two poles 202, thereby realizing the discharge function of the battery core 200. [0042] When the battery core 200 is charged, the external current will act on the electrolyte (not shown in the figure) and pole pieces (not shown in the figure) inside the battery core 200 through the pole posts 202, and the electrolyte and pole pieces will The external current is converted into chemical energy and stored in the body part 201. When the battery core 200 is discharged, the electrolyte will react chemically with the pole piece, and the chemical energy stored in the electrolyte will be converted into electrical energy and output. [0043] Among them, since the battery core 200 undergoes chemical reactions during the charging and discharging processes, when the battery core 200 generates heat during the chemical reaction, the heat may affect the charging and discharging performance of the battery core 200 . [0044] Since the chemical reactions of the battery core 200 are all related to current, the poles 202 are used to realize current transmission between the inside and outside of the battery core 200 . It can be understood that during the operation of the battery core 200, the heat at the end of the body part 201 close to the pole 202 has higher heat than other areas of the body part 201 away from the pole 202. [0045] See figure 2 The structural diagram of the heat exchange plate 100 provided in an embodiment of the present application is shown, and please refer to image 3 Shown is an exploded schematic diagram of the heat exchange plate 100 provided in an embodiment of the present application. Among them, in order to conveniently indicate the position of the battery core 200 on the heat exchange plate 100, figure 2 The installation position of the battery cell 200 is indicated by a frame line. [0046] like figure 2 and image 3 As shown in the figure, the heat exchange plate 100 of the present application includes a flow channel plate 10, a packaging plate 20, a joint 30 and a circulation pipeline 40. The flow channel plate 10 is provided with a plurality of grooves, and the packaging plate 20 is attached to the side of the flow channel plate 10 that is provided with the grooves. The groove and the packaging plate 20 cooperate with each other to form a circulation pipeline 40 . [0047] The joint 30 is disposed on the packaging plate 20 and communicates with the circulation pipeline 40 through the packaging plate 20 . The joint 30 is used to communicate with an external source of heat exchange working fluid to input refrigerant into the circulation pipeline 40 and receive the refrigerant output after passing through the circulation pipeline 40 . [0048] Among them, such as figure 2 As shown, one circulation pipeline 40 is provided to exchange heat for a plurality of battery cores 200 . It can be understood that in other embodiments, the number of circulation pipelines 40 can also be set to be the same as the number of battery cores 200, so that each circulation pipeline 40 exchanges heat for a single battery core 200. [0049] like figure 2 As shown, the circulation pipeline 40 includes a water collecting channel 41 and a diverting channel 42. There are two water collection channels 41 , and the two water collection channels 41 are spaced apart from each other. The number of the split flow channels 42 is at least three, and the respective split flow channels 42 are arranged at intervals along the extending direction of the water collecting channel 41 . [0050] Each branch flow channel 42 is connected between the two water collection channels 41 to achieve communication between the two water collection channels 41 . The refrigerant in one water collection channel 41 can flow into another water collection channel 41 through a plurality of split flow channels 42 . It can be understood that the arrangement of multiple split flow channels 42 increases the diffusion area of ​​the refrigerant between the two water collection channels 41, thereby increasing the heat exchange area of ​​the heat exchange plate 100 of the present application and improving the performance of the present application. The heat exchange efficiency of the heat exchange plate 100. [0051] The extension direction of each branch flow channel 42 is perpendicular to the extension direction of the water collection channel 41 . It can be understood that in other embodiments, there is an included angle between the extension direction of each branch flow channel 42 and the extension direction of the water collecting channel 41 . This application does not impose any special restrictions on this. [0052] Among them, two water collection channels 41 are provided with openings 411 . Wherein, along the extension direction of the water collecting channel 41 , the opening 411 is located on the same side of at least two branching channels 42 . like figure 2 As shown, along the extension direction of the water collection channel 41, the opening 411 is located between the plurality of branch flow channels 42. [0053] When the refrigerant circulates in the water collection channel 41 connected to the plurality of branch channels 42, the flow rate of the refrigerant decreases as the flow distance increases. The flow rate of the refrigerant flowing in through the opening 411 is the largest. It can be understood that the flow rate of the refrigerant flowing to the split flow channel 42 close to the opening 411 is greater than the flow rate of the refrigerant flowing to the split flow channel 42 away from the opening 411 . [0054] Since the extension direction of the water collection channel 41 and the extension direction of the split flow channel 42 are perpendicular to each other, the greater the flow rate, the greater the dynamic pressure of the corresponding refrigerant, the smaller the static pressure, and the greater the pressure loss in the corresponding water collection channel 41 , the more difficult it is for the refrigerant to flow into the split flow channel 42. It can be understood that the refrigerant flow rate in the split flow channel 42 close to the opening 411 is smaller than the refrigerant flow rate in the split flow channel 42 away from the opening 411 . [0055] like figure 2 As shown in the figure, the extending direction of the poles 202 of the battery core 200 is set parallel to the extending direction of the water collection channel 41 . Because the end of the battery core 200 close to the pole 202 has higher heat, and the central area away from the pole 202 has lower heat. The greater the flow rate of the refrigerant in the split flow channel 42, the better the heat exchange effect of the split flow channel 42 on the battery core 200. [0056] It can be understood that setting the extension direction of the poles 202 of the battery core 200 parallel to the extension direction of the water collection channel 41 can make the battery core 200 come into contact with multiple shunt flow channels 42 , so that the battery core 200 has different heat production. The areas are matched with the split flow channels 42 corresponding to different flow rates, thereby improving the temperature uniformity of the battery core 200 . Expand the usage scenarios of the heat exchange plate 100 of this application. [0057] like figure 2 and image 3 As shown, the joint 30 includes a water inlet 31 and a water outlet 32 ​​. The circulation pipeline 40 also includes an inlet water channel 43 and an outlet water channel 44. The projection of the joint 30 on the flow channel plate 10 is located on one side of the circulation pipe 40 . The water inlet channel 43 is connected between one opening 411 and the water inlet 31 , and the water outlet channel 44 is connected between the other opening 411 and the water outlet 32 ​​. [0058] It can be understood that the refrigerant from the heat exchange working medium source can enter the water inlet channel 43 through the water inlet 31 , flow into the corresponding water collection channel 41 through an opening 411 , and enter a plurality of split flow channels 42 . The refrigerant in the split flow channel 42 can exchange heat with the battery core 200, flow into another water collection channel 41 along the extension direction of the split flow channel 42, and flow out through another opening 411 and the water outlet channel 44. The water port 32 flows back into the source of heat exchange working fluid. This creates a heat exchange cycle. [0059] Among them, for the convenience of description, figure 2 In the subsequent figures, the extension direction of the water collecting channel 41 is set as the first direction 001, and the second direction 002 is perpendicular to the first direction 001. [0060] Specifically, see Figure 4 Shown is another structural schematic diagram of the heat exchange plate 100 provided in an embodiment of the present application. Among them, in order to facilitate the description of the relationship between the water collection channel 41 and the split flow channel 42, Figure 4 right figure 2 The content has been simplified. and refer to figure 2 . [0061] like figure 2 and Figure 4 As shown, along the first direction 001, there are two split flow channels 42 located on the same side of the opening 411, and they are the first split flow channel 421 and the second split flow channel 422 respectively. The first split flow channel 421 is located between the opening 411 and the second split flow channel 422 . [0062] There are two water collection channels 41, and they are a first water collection channel 41a and a second water collection channel 41b respectively. like Figure 4 As shown in the figure, when the flow direction of the refrigerant is from the opening 411 to the first water collection channel 41a, and then flows into the second water collection channel 41b through the first split flow channel 421 and the second split flow channel 422. In the first water collection channel 41a, the flow velocity of the refrigerant at the connection between the first water collection channel 41a and the first split flow channel 421 is greater than the flow speed of the refrigerant at the connection between the second water collection channel 41b and the second split flow channel 422. flow rate. [0063] Because the extending direction of the first split flow channel 421 and the second split flow channel 422 is the second direction. Therefore, when the refrigerant flows from the water collecting channel 41 into the branching channel 42, the flow direction needs to be changed. The faster the refrigerant flow rate is, the greater the energy required to switch the flow direction is, and the corresponding flow rate of the refrigerant flowing into the split flow channel 42 is smaller. [0064] It can be understood that the flow rate of the refrigerant in the first split flow channel 421 is smaller than the flow rate of the refrigerant in the second split flow channel 422 . That is, along the first direction 001, the refrigerant flow rate in the split flow channel 42 increases as the distance from the opening 411 increases. [0065] like Figure 4 As shown in the figure, since the opening 411 is provided between two adjacent split flow channels 42 and along the first direction 001, a plurality of split flow channels 42 are provided on opposite sides of the opening 411. Along the first direction 001, the refrigerant flow rate in the split flow channel 42 in the heat exchange plate 100 of the present application is high at both ends and low in the middle. Since the battery core 200 also exhibits a phenomenon of high heat production at both ends and low heat production in the middle along the extending direction of its own pole 202 . [0066] like figure 2 As shown in the figure, the extending direction of the poles 202 based on the battery core 200 disposed on the heat exchange plate 100 is also the first direction 001. The area of ​​the battery core 200 close to the pole 202 is close to the split flow channel 42 on the heat exchange plate 100 with a higher flow rate, and the area of ​​the battery core 200 far away from the pole 202 is close to the split flow channel 42 on the heat exchange plate 100 with a lower flow rate. Road 42. As a result, the refrigerant flow in the split flow channel 42 can match the heat generated by the battery core 200, thereby making the surface temperature of the battery core 200 relatively uniform after heat exchange through the heat exchange plate 100 of the present application. The usage scenarios of the heat exchange plate 100 of this application are expanded. [0067] Therefore, in the heat exchange plate 100 of the present application, the opening 411 is disposed on the same side of at least two branching flow channels 42 and an angle is formed between the extension direction of the branching flow channel 42 and the extension direction of the water collection channel 41. The refrigerant in the water collection channel 41 can cooperate with the branch flow channel 42 so that the refrigerant flowing from the water collection channel 41 to each branch flow channel 42 has different flow speeds, so that the adjacent branch flows located on the same side of the opening 411 The refrigerant flow rate in the flow channel 42 is different, which facilitates matching of different temperatures on the surface of the battery core 200 . This further expands the usage scenarios of the heat exchange plate 100 of the present application. [0068] See Figure 5 Shown is a partially enlarged schematic diagram of the heat exchange plate 100 provided in an embodiment of the present application. and refer to Figure 4 . in, Figure 5 for Figure 4 A partial enlarged diagram of. [0069] like Figure 4 and Figure 5As shown, the first split flow channel 421 has a first width W1, and the second split flow channel 422 has a second width W2. Wherein, the first width W1 is smaller than the second width W2. The larger the width of the split flow channel 42 is, the greater the refrigerant flow rate in the corresponding split flow channel 42 is. It can be understood that setting the second split flow channel 422 with the second width W2 larger than the first width W1 can further increase the flow difference between the first split flow channel 421 and the second split flow channel 422, thereby improving the efficiency of the application. The temperature uniformity of the battery core 200 after the heat exchange plate 100 exchanges heat. The usage scenarios of the heat exchange plate 100 of the present application are further expanded. [0070] In one embodiment, as Figure 5 As shown, the split flow channel 42 also includes a third split flow channel 423 . Wherein, along the first direction 001, the third split flow channel 423 is located between the first split flow channel 421 and the second split flow channel 422. And the third branch flow channel 423 has a third width W3. Wherein, the third width W3 is larger than the first width W1 and smaller than the second width W2. [0071] It can be understood that the cooperation of the first split flow channel 421, the second split flow channel 422 and the third split flow channel 423 improves the refrigerant in the split flow channel 42 of the heat exchange plate 100 of the present application along the first direction 001. The uniformity of flow distribution further improves the temperature uniformity of the battery core 200 after heat exchange through the heat exchange plate 100 of the present application. The usage scenarios of the heat exchange plate 100 of this application are expanded. [0072] In one embodiment, there are multiple third splitting flow channels 423, and the width of any third splitting flow channel 423 is smaller than the width of another third splitting flow channel 423 close to the second splitting flow channel 422. And is greater than the width of another third split flow channel 423 close to the first split flow channel 421. The flow distribution uniformity of the refrigerant in the split flow channel 42 of the heat exchange plate 100 of the present application along the first direction 001 is further improved, and the temperature uniformity of the battery core 200 after heat exchange through the heat exchange plate 100 of the present application is further improved. The usage scenarios of the heat exchange plate 100 of this application are expanded. [0073] In one embodiment, the width of each split flow channel 42 ranges from 5 mm to 10 mm. When the width of the split flow channels 42 is less than 5 mm, the flow rate of the refrigerant in each split flow channel 42 is limited, which may result in the same refrigerant flow rate in multiple adjacent split flow channels 42, thereby affecting the heat exchange plate 100 of the present application. The flow distribution uniformity of the refrigerant in the split flow channel 42 along the first direction 001 affects the improvement of the temperature uniformity of the battery core 200 by the heat exchange plate 100 of the present application. [0074] When the width of the split flow channel 42 is greater than 10 mm, the number of split flow channels 42 connected between the two water collecting channels 41 may be reduced, thereby affecting the internal flow of the split flow channel 42 along the first direction 001 of the heat exchange plate 100 of the present application. The uniformity of the flow distribution of the refrigerant affects the | 1. A heat exchange plate (100), It is characterized by, The heat exchange plate (100) is provided with two spaced water collecting channels (41) and a branching flow channel (42) connected between the two water collecting channels (41). The number of flow channels (42) is at least three, and each of the branch flow channels (42) is arranged at intervals along the extension direction of the water collection channel (41); The two water collection channels (41) are respectively provided with openings (411). Along the extension direction of the water collection channel (41), the openings (411) are located in at least two of the split flow channels (42). of the same side. 2. The heat exchange plate (100) according to claim 1, It is characterized by, The split flow channel (42) includes a first split flow channel (421) and a second split flow channel (422). Along the extension direction of the water collection channel (41), the first split flow channel (421) Located between the second branch flow channel (422) and the opening (411); The width of the first split flow channel (421) is smaller than the width of the second split flow channel (422). 3. The heat exchange plate (100) according to claim 1, It is characterized by, The width of the split flow channel (42) ranges from 5mm to 10mm. 4. The heat exchange plate (100) according to claim 1, It is characterized by, A plurality of protrusions (412) are protruding from the water collection channel (41), and the protrusions (412) are used to slow down the flow speed in the water collection channel (41). 5. Heat exchange plate (100) according to claim 4, It is characterized by, A protruding portion (412) is provided at the connection between each branching channel (42) and the water collecting channel (41), and each protruding portion (412) faces toward The corresponding branch flow channel (42) extends. 6. Heat exchange plate (100) according to claim 4, It is characterized by, The raised portion (412) includes a first raised portion (4121) and a second raised portion (4122). Along the extending direction of the water collecting channel (41), the first raised portion (4121) Located between the second protruding portion (4122) and the opening (411); The protruding height of the first protruding part (4121) is smaller than the protruding height of the second protruding part (4122). 7. The heat exchange plate (100) according to any one of claims 1-6, It is characterized by, Each water collecting channel (41) includes two water collecting sections (413). Along the extending direction of the water collecting channel (41), the two water collecting sections (413) are arranged in the opening. (411) are connected to the opening (411) respectively, and the split flow channels (42) located on the same side of the opening (411) are all connected to the same water collection section (413). 8. Heat exchange plate (100) according to claim 7, It is characterized by, The water collection section (413) includes a first sub-section (4131) and a second sub-section (4132) connected in parallel. The first sub-section (4131) communicates with the part of the branch flow near the opening (411). channel (42), the second sub-section (4132) is connected to another part of the split flow channels (42), and the number of the split flow channels (42) connected to the first sub-section (4131) is greater than or Equal to the number of the branch flow channels (42) connected to the second sub-section (4132). 9. Heat exchange plate (100) according to claim 8, It is characterized by, The width of the first sub-section (4131) is smaller than the width of the second sub-section (4132). 10. The heat exchange plate (100) according to any one of claims 1-6, It is characterized by, Along the extension direction of the water collection channel (41), the number of the split flow channels (42) on opposite sides of the opening (411) is the same. 11. A battery pack, It is characterized by, It includes a battery tray, an electric core (200), and a heat exchange plate (100) as claimed in any one of claims 1 to 10, the electric core (200) being fixed to the battery tray, and the heat exchange plate (100) 100) is located between the battery core (200) and the battery tray, and the extension direction of the pole (202) of the battery core (200) is parallel to the water collection channel (41) of the heat exchange plate (100) . | 比亚迪股份有限公司 ¦ 比亚迪汽车工业有限公司
936 | CN118281384A | Examining | BYD CO LTD | Final product manufacture¦Secondary cells charging/discharging¦Electrolyte accumulators manufacture¦Batteries | 2023-08-25 | 2024-07-02 | Formation method and battery manufacturing method | The invention discloses a formation method and a manufacturing method of a battery. The formation method comprises the steps of charging the battery and performing high-temperature aging; wherein the battery is charged to increase the electric quantity of the battery, then the battery with a certain electric quantity is subjected to high-temperature aging, the high-temperature aging temperature is 40-50 DEG C, and the high-temperature aging time is 24-48 hours. According to the formation method, charging and high-temperature aging are carried out on the battery, so that simple substance metal impurities in active substances are oxidized into ions when the battery is charged, then the ions are diffused into electrolyte, diffusion and oxidation of the metal ions are accelerated through the high-temperature aging process, and therefore the effect of dispersing large-particle metal impurities is achieved; the self-discharge rate of the battery cell is reduced, the capacity retention rate of the battery at high temperature is improved, and the storage performance of the battery at high temperature is improved. | Technical field [0001] The present application relates to the field of battery technology, and specifically to a formation method and a battery manufacturing method. Background technique [0002] At present, various types of electric vehicles are applied in an increasingly wide range of areas, not only in cold zones with extremely low temperatures, but also in tropical areas. However, the decline in electrical performance of lithium batteries in high-temperature environments is often irreversible. As the temperature rises, the transmission speed of lithium ions will be accelerated, and it will also cause more side reactions, affecting the performance of the battery. . [0003] In order to ensure the stable performance of lithium-ion batteries at high temperatures, it is necessary to reduce the internal side reactions of lithium batteries under high temperature conditions. Existing technologies generally use high-temperature additives to stabilize the internal film formation of lithium batteries; or use low-specific active materials. The formation method of the above method in the battery cell production process is basically the same as that of conventional battery cells. After the formation, the side reactions inside the battery are still serious under high temperature conditions, and the high temperature storage performance of the battery is poor. Contents of the invention [0004] The purpose of this application is to provide a formation method and a battery manufacturing method to solve the problems of serious internal side reactions and poor high-temperature storage performance of batteries under high-temperature conditions. [0005] In order to achieve the purpose of this application, this application provides the following technical solutions: [0006] In a first aspect, this application provides a chemical formation method, which includes: charging a battery to increase the power of the battery; and performing high-temperature aging on the battery, wherein the high-temperature aging temperature is 40°C-50°C. , high temperature aging time is 24h-48h. [0007] In one embodiment, charging the battery includes: charging the battery for the first time to increase the power of the battery from zero to the first power. [0008] In one embodiment, the first power is 2% SOC, the battery is charged for the first time using a constant current of 0.05C-0.2C, the charging time is 6min-24min, and the SOC is the battery The reversible capacity, C is the battery charge and discharge capacity rate. [0009] In one embodiment, after charging the battery for the first time, the process includes: performing a first high-temperature aging on the battery. The temperature of the first high-temperature aging is 40°C-50°C. The aging time is 24h-48h. [0010] In one embodiment, after the first high-temperature aging of the battery, the method further includes: charging the battery a second time to increase the power of the battery from the first power to a second power. . [0011] In one embodiment, the second power is 20% SOC, and the battery is charged for the second time using constant current and constant voltage. The constant current is 0.05C, and the constant voltage is 3.25V-3.45V. The time is 240min. [0012] In one embodiment, after charging the battery for the second time, it further includes: performing high-temperature aging on the battery for the second time. The temperature of the second high-temperature aging is 40°C-50°C. The high temperature aging time is 24h-48h. [0013] In one embodiment, after the second high-temperature aging of the battery, the method further includes: charging the battery a third time to increase the power of the battery from the second power to the factory-delivered power. [0014] In one embodiment, the factory power is 80% SOC, and the battery is charged for the third time using constant current and constant voltage. The constant current is 0.2C, the constant voltage is 3.25V-3.45V, and the charging time is is 180min. [0015] In a second aspect, the present application also provides a method for manufacturing a battery, including the above-mentioned formation method. [0016] This application uses a formation method of charging and high-temperature aging of the battery, so that the elemental metal impurities in the active material of the battery are oxidized into ions and then diffused into the electrolyte during charging, and then the diffusion and oxidation of the metal ions are accelerated through the high-temperature aging process. This achieves the effect of dispersing large-particle metal impurities, reducing the self-discharge rate of the battery core, and improving the capacity retention rate of the battery at high temperatures; at the same time, through the formation method of the present application, the SEI film produced by the negative electrode is made thicker and denser, and can be Reduce the occurrence of side reactions during storage and improve the high-temperature storage performance of the battery. Description of drawings [0017] In order to more clearly explain the embodiments of the present application or the technical solutions in the prior art, the drawings needed to be used in the description of the embodiments or the prior art will be briefly introduced below. Obviously, the drawings in the following description are only These are some embodiments of the present application. For those of ordinary skill in the art, other drawings can be obtained based on these drawings without exerting creative efforts. [0018] figure 1 It is a flow chart of the formation method of an embodiment; [0019] figure 2 It is a schematic diagram of particle movement inside the battery in the formation method in other embodiments; [0020] image 3 This is a schematic diagram of particle movement inside the battery in one embodiment of the present invention; [0021] Figure 4 It is the flow chart of the formation method of Example 1; [0022] Figure 5 It is the flow chart of the formation method of Example 2; [0023] Figure 6 It is the flow chart of the formation method of Example 3; [0024] Figure 7 It is a comparative graph of the battery EIS (impedance spectrum) test results of each embodiment and the comparative example. [0025] Explanation of reference symbols: [0026] 100-positive active material; 200-negative active material; 300-separator; 400-metal impurities. Detailed ways [0027] The technical solutions in the embodiments of the present application will be clearly and completely described below with reference to the accompanying drawings in the embodiments of the present application. Obviously, the described embodiments are only some of the embodiments of the present application, not all of them. Based on the embodiments in this application, all other embodiments obtained by those of ordinary skill in the art without creative efforts fall within the scope of protection of this application. [0028] It should be noted that when a component is said to be "anchored" to another component, it can be directly on the other component or there can also be an intermediate component. When a component is said to be "connected" to another component, it may be directly connected to the other component or there may be an intermediate component present at the same time. [0029] Unless otherwise defined, all technical and scientific terms used in this application have the same meaning as commonly understood by a person skilled in the technical field of this application. The terms used in the specification of this application are only for the purpose of describing specific embodiments and are not intended to limit this application. As used herein, the term "and/or" includes any and all combinations of one or more of the associated listed items. [0030] Some embodiments of the present application will be described in detail below with reference to the accompanying drawings. The following embodiments and features in the embodiments may be combined with each other without conflict. [0031] First, reference figure 1 , this application provides a formation method, including: step S10, charging the battery to increase the power of the battery; step S20, performing high-temperature aging on the battery, wherein the high-temperature aging temperature is 40°C-50°C ( ℃ means degrees Celsius), and the high-temperature aging time is 24h-48h (h means hours). [0032] Specifically, in a lithium-ion battery, it usually includes a positive electrode sheet, a negative electrode sheet and a separator, and the separator is disposed between the positive electrode sheet and the negative electrode sheet. The positive electrode sheet includes a positive electrode current collector and a positive electrode active material arranged on the positive electrode current collector, and the negative electrode sheet includes a negative electrode current collector and a negative electrode active material arranged on the negative electrode current collector. The formation method of this solution is to charge the battery so that the battery has a certain amount of electricity. Due to the action of the electric field, the elemental metal impurities in the positive active material are oxidized into ions and then diffused into the electrolyte; the metal is then accelerated through the high-temperature aging process. The diffusion and oxidation of ions can achieve the effect of dispersing large particles of metal impurities, reducing the self-discharge rate of the battery core, thereby improving the battery's capacity retention rate at high temperatures and improving the battery's storage performance at high temperatures. It should be noted that the charging step S10 of the battery may be performed before the high-temperature aging step S20 of the battery, during the high-temperature aging step S20 of the battery, or after the high-temperature aging step S20 of the battery, and the battery charging step Both S10 and the high-temperature aging step S20 of the battery can be performed multiple times. [0033] refer to figure 2 and image 3 , figure 2 is a schematic diagram of particle movement inside the battery in the formation method in other embodiments, image 3 This is a schematic diagram of particle movement inside the battery in one embodiment of the present invention. exist figure 2 During the formation of the battery, because the battery was not charged, the elemental metal impurities 400 in the cathode active material 100 inside the battery were unable to diffuse into the electrolyte, resulting in the deposition of large particles of elemental metal impurities 400 in the cathode active material 100 On the surface, the self-discharge rate of the battery core is high, and the battery capacity retention rate is low at high temperatures. exist image 3 In the process, the battery is first charged in step S10. During or after charging, the elemental metal impurities 400 in the cathode active material 100 inside the battery can be oxidized into ions, so that the elemental metal impurities 400 can be dissolved into the electrolyte. ; Then the battery is subjected to a high-temperature aging step S20 to accelerate the diffusion and oxidation of metal ions, and under the directional effect of the electric field, the metal ions pass through the separator 300 and migrate toward the negative active material 200, thereby achieving the effect of dispersing large-particle metal impurities. Reduce the self-discharge rate of the battery core, thereby improving the battery's capacity retention rate at high temperatures and improving the battery's storage performance at high temperatures. [0034] In one embodiment, refer to figure 1 and Figure 4 , the battery charging step S10 includes the first charging step S11 of the battery, so that the battery power is increased from zero to the first power; that is, the battery charging step S10 can be performed multiple times, each time the battery is charged Afterwards, the power of the battery has been improved. Step S11 of charging the battery for the first time is the first charging of the battery so that the battery has a certain power. After the first charging step S11 of the battery, the elemental metal impurities 400 in the cathode active material 100 inside the battery can be oxidized into ions, and then diffused and decomposed to achieve the effect of dispersing the large particle metal impurities 400 . [0035]Specifically, the first electric charge is 2% SOC, and the first charging step S11 adopts constant current charging. The constant current is 0.05C-0.2C, and the charging time is 6min-24min (min means minutes); where, the SOC is The reversible capacity of the battery (SOC is the battery state of charge, which is used to reflect the remaining capacity of the battery. Its value is defined as the ratio of the remaining capacity to the battery capacity, commonly expressed as a percentage). C is the battery charge and discharge capacity rate, 1C represents The current intensity when the battery is fully discharged in one hour. For example, if a 18650 battery with a nominal capacity of 2200mA·h is discharged for one hour at 1C intensity, the discharge current is 2200mA. In step S11, the battery needs to be charged to 2% SOC. The constant current charging current can be 0.05C, 0.1C, 0.15C, 0.2C, etc., or other values, and is not specifically limited; the constant current charging current The corresponding charging time can be 24min, 12min, 8min, 6min, etc., or other values, with no specific restrictions; among them, different constant currents can be used to increase the battery power from zero to 2% SOC, and different charging currents can be used. There are corresponding charging times. For example, charging currents of 0.05C, 0.1C, 0.15C, and 0.2C correspond to charging times of 24min, 12min, 8min, and 6min respectively. When the constant current for charging the battery is in the range of 0.05-0.2C, after charging the battery, the battery can reach a voltage value that decomposes metal impurities 400, and the metal impurities 400 have the best dispersion effect; if the constant current for charging the battery Below 0.05C, the charging time will be prolonged and production efficiency will be affected; if the constant current for battery charging is higher than 0.2C, the charging time of the battery will be reduced, which is not conducive to the full diffusion of metal impurities 400. [0036] In one embodiment, refer to figure 1 and Figure 4 , performing a high-temperature aging step S20 on the battery, including performing a first high-temperature aging step S21 on the battery, and performing the first high-temperature aging step S21 on the battery after performing the first charging step S11 on the battery. When the battery is subjected to the first high-temperature aging step S21, the diffusion and oxidation of metal ions in the positive active material 100 can be accelerated, and under the directional effect of the electric field, the effect of dispersing large-particle metal impurities can be achieved and the self-discharge of the battery core can be reduced. rate, thereby improving the capacity retention rate of the battery under high temperatures and improving the storage performance of the battery under high temperatures. [0037] Specifically, the aging temperature of the first high-temperature aging step S21 of the battery is 40°C-50°C, and the aging time is 24h-48h; among which, the temperature of the first high-temperature aging step S21 can be specifically 40°C, 41 ℃, 42℃, 45℃, 47℃, 50℃, etc., and can also be other values, with no specific restrictions. The specific time of the first high-temperature aging can be 24h, 26h, 30h, 36h, 40h, 48h, etc. It can also be other values, with no specific restrictions. When the temperature and time of the first high-temperature aging are within this range, the metal impurities 400 inside the battery are basically fully diffused and easy to disperse; if the aging temperature is lower than 40°C and the aging time is lower than 24 hours, the metal impurities 400 inside the battery will The diffusion of 400 is insufficient; if the aging temperature is higher than 50°C and the aging time is longer than 48 hours, the metal impurities 400 inside the battery have fully diffused. Increasing the aging temperature and extending the aging time will increase manufacturing costs and affect production efficiency. [0038] In one embodiment, refer to figure 1 and Figure 5 The step of charging the battery S10 also includes the step of charging the battery for the second time S12 to increase the battery from the first power to the second power. The step of charging the battery for the second time S12 includes performing the second high-temperature aging of the battery. After step S21. That is, the battery can be further charged to further increase the power of the battery, so that after the second charging step S12 of the battery, the elemental metal impurities 400 in the cathode active material 100 inside the battery can be further oxidized into ions. , and then diffuse and decompose to achieve the effect of fully dispersing large particles of metal impurities. [0039] Specifically, the second power is 20% SOC, and the battery is charged with constant current and constant voltage for the second charge. The constant current in the second charge is 0.05C, and the constant voltage is 3.25V-3.45V (V represents the voltage), the charging time is 240 minutes; among them, the constant voltage can be 3.25V, 3.3V, 3.35V, 3.4V, 3.45V, etc., and can also be other values, with no specific restrictions. When the constant voltage is within this range, the internal formation reaction of the battery is sufficient; if the constant voltage is lower than 3.25V or higher than 3.45V, the internal formation reaction of the battery will be affected. [0040] In one embodiment, refer to figure 1 and Figure 5 The high-temperature aging step S20 of the battery also includes performing the second high-temperature aging S22 of the battery, and the second high-temperature aging S22 of the battery is performed after the second charging step S12 of the battery. That is, during the second high-temperature aging step S22 of the battery, the diffusion and oxidation of the metal ions in the positive electrode active material 100 in the second charging step S12 are performed to achieve the effect of fully dispersing large-particle metal impurities and further reducing the battery charge. The self-discharge rate of the core improves the storage performance of the battery at high temperatures. [0041] Specifically, the temperature of the second high-temperature aging is 40℃-50℃, and the aging time is 24h-48h; among them, the aging temperature can be specifically 40℃, 41℃, 42℃, 45℃, 47℃, 50℃ ° C, etc., and can also be other values, with no specific restrictions. The aging time can be specifically 24h, 26h, 30h, 36h, 40h, 48h, etc., and can also be other values, with no specific restrictions. When the temperature and time of the second high-temperature aging are within this range, the metal impurities 400 inside the battery are basically fully diffused and are conducive to thickening of the SEI film; if the aging temperature is lower than 40°C and the aging time is lower than 24 hours , the diffusion of metal impurities 400 inside the battery is insufficient, and the SEI film formation effect is affected; if the aging temperature is higher than 50°C and the aging time is higher than 48 hours, production efficiency will be affected. [0042] In one embodiment, refer to Figure 5 and Figure 6 , after performing the second high-temperature aging step S22 on the battery, it also includes performing a third charging step S30 on the battery, so that the battery can be upgraded from the second power to the factory power. That is, the battery is subjected to the third charging step S30 to fully disperse the remaining large-particle metal impurities in the second high-temperature aging step S22 and to ensure that the battery power meets factory requirements. [0043] Specifically, the factory power is 80% SOC. The third charge uses constant current and constant voltage to charge the battery. The constant current in the third charge is 0.2C, the constant voltage is 3.25V-3.45V, and the charging time is 180min; among them, the constant voltage can be specifically 3.25V, 3.3V, 3.35V, 3.4V, 3.45V, etc. It can also be other values, with no specific restrictions. When the constant voltage is within this range, the internal formation reaction of the battery is sufficient. If the constant voltage is lower than 3.25V or higher than 3.45V, it will affect the internal formation reaction of the battery. [0044] In the second aspect, the present application provides a method for manufacturing a battery, including the above-mentioned formation method. Formation is an important guarantee for lithium-ion batteries to obtain good electrochemical performance. Batteries made by this formation method reduce side reactions inside the battery. occurs, improving the high-temperature storage performance of the battery. [0045] Example 1 [0046] Please refer to Figure 4 , this embodiment provides a formation method, including: step S11, charging the battery for the first time; step S21, performing high-temperature aging on the battery for the first time. Among them, after the first charge, the battery power reaches 2% SOC of the first power, and the first high-temperature aging of the battery is performed after the first charge; that is, the battery with a certain power is subjected to high-temperature aging. Specifically, the current for the first charging of the battery is 0.1C, and the charging time is 12 minutes; the temperature for the first high-temperature aging of the battery is 45°C, and the aging time is 36 hours. [0047] Example 2 [0048] Please refer to Figure 5 , this embodiment provides a formation method, including: step S11, charging the battery for the first time; step S21, performing high-temperature aging on the battery for the first time; step S12, charging the battery for the second time; step S22, The battery is subjected to a second high-temperature aging process. Among them, the first charging and the first high-temperature aging steps are the same as those in Embodiment 1. The difference between this embodiment and Embodiment 1 is that after the first charging and the first high-temperature aging, the The battery is charged for the second time and high-temperature aging is performed for the second time. That is, the first high-temperature aging of the battery is performed between the first charging of the battery and the second charging of the battery. The second high-temperature aging of the battery is performed. High temperature aging is performed after the second charge of the battery. Specifically, after the battery is charged for the second time, the battery power reaches the second power level of 20% SOC. The constant current in the second charge of the battery is 0.05C, the constant voltage is 3.35V, and the charging time is 240 minutes; The temperature of the second high-temperature aging is 45°C, and the aging time is 36 hours. [0049] Example 3 [0050] Please refer to Figure 6 , this embodiment provides a formation method, including: step S11, charging the battery for the first time; step S21, performing high-temperature aging on the battery for the first time; step S12, charging the battery for the second time; step S22, The battery is aged for the second time at high temperature; in step S30, the battery is charged for the third time. The difference between this embodiment and Embodiment 2 is that after the battery is aged at high temperature for the second time, the battery is charged a third time. Specifically, after charging the battery for the third time, the battery power is increased to 80% SOC of the factory capacity. The constant current in the third charge is 0.2C, the constant voltage is 3.35V, and the charging time is 180 minutes. [0051] Comparative ratio [0052] The formation method in this comparative example includes charging for the first time and charging for the second time. Specifically, the first charge is performed to increase the battery power to 20% SOC, the charging current is 0.05C, and the charging time is 240 minutes; the second charge is performed to increase the battery power to 80% SOC, the charging current is 0.2C, Charging time is 180min. [0053] Please refer to Figure 7 , Figure 7 This is a comparison chart of the EIS (Electrochemical Impedance Spectroscopy, referred to as EIS) test results of the lithium-ion battery in Examples 1-3 that was charged and aged at high temperature and that in the comparative example without high-temperature aging. In the figure, the abscissa is the real part impedance (unit R/mohm, mohm means ohm), and the ordinate is the imaginary part impedance (unit l/mohm); both the real part impedance and the imaginary part impedance are related to the SEI film resistance value. The larger the value, the greater the internal resistance of the SEI film. It can be seen from the figure that the resistance value of the SEI film of Examples 1-3 is greater than that of the SEI film of the Comparative Example, indicating that the SEI film of Examples 1-3 is thicker and can reduce the occurrence of side reactions during storage; at the same time, the implementation The resistance values ​​of the SEI films in Example 3, Example 2 and Example 1 increase in sequence, that is, as the number of times the battery is charged and the number of times the battery is aged at high temperatures increases, the thicker the SEI film, the denser the SEI film. It is stable and can improve the cycle life of the battery. [0054] In addition, by charging the battery and aging it at high temperature, the present invention causes the large-particle elemental metal impurities in the positive electrode active material 100 to be dispersed, oxidized into ions and then diffused into the electrolyte, finally forming a thicker, more dense layer on the surface of the negative electrode. The dense SEI film has high stability at high temperatures and good high-temperature performance, which can reduce side reactions inside the battery under high-temperature conditions. Moreover, the process of the present invention is simple, does not require replacement of equipment, can immediately realize industrial production, and has high efficiency and application value. [0055] In the description of the embodiments of this application, it should be noted that the terms "center", "upper", "lower", "left", "right", "vertical", "horizontal", "inner", "outer" The orientation or positional relationship of indicators such as "" is based on the orientation or positional relationship described in the drawings. It is only for the convenience of describing the present application and simplifying the description. It is not intended to indicate or imply that the device or element referred to must have a specific orientation or a specific orientation. orientation construction and operation, and therefore cannot be construed as a limitation on this application. [0056] What is disclosed above is only a preferred embodiment of the present application. Of course, it cannot be used to limit the scope of rights of the present application. Those of ordinary skill in the art can understand all or part of the processes for implementing the above embodiments, and according to the rights of the present application Equivalent changes to the requirements will still fall within the scope of this application. | 1. A formation method, It is characterized by, include: charging the battery so that the battery's power is increased; The battery is subjected to high-temperature aging, wherein the high-temperature aging temperature is 40°C-50°C, and the high-temperature aging time is 24h-48h. 2. The formation method according to claim 1, It is characterized by, Charging the battery includes: charging the battery for the first time to increase the power of the battery from zero to the first power. 3. The formation method according to claim 2, It is characterized by, The first power is 2% SOC. The battery is charged for the first time using constant current. The constant current is 0.05C-0.2C. The charging time is 6min-24min. SOC is the reversible capacity of the battery. C is Battery charge and discharge capacity rate. 4. The formation method according to claim 2, It is characterized by, After charging the battery for the first time, it includes: performing high-temperature aging on the battery for the first time. The temperature of the first high-temperature aging is 40°C-50°C, and the time of the first high-temperature aging is 24 hours. -48h. 5. The formation method according to claim 4, It is characterized by, After the first high-temperature aging of the battery, the method further includes: charging the battery a second time to increase the power of the battery from the first power to the second power. 6. The formation method according to claim 5, It is characterized by, The second power is 20% SOC, and the battery is charged for the second time using constant current and constant voltage. The constant current is 0.05C, the constant voltage is 3.25V-3.45V, and the charging time is 240 minutes. 7. The formation method according to claim 5, It is characterized by, After charging the battery for the second time, it also includes: performing high-temperature aging on the battery for the second time. The temperature of the second high-temperature aging is 40°C-50°C, and the time of the second high-temperature aging is 24h-48h. 8. The formation method according to claim 7, It is characterized by, After the second high-temperature aging of the battery, the method further includes: charging the battery a third time to increase the power of the battery from the second power to factory-delivered power. 9. The formation method according to claim 8, It is characterized by, The factory power is 80% SOC. The battery is charged for the third time using constant current and constant voltage. The constant current is 0.2C, the constant voltage is 3.25V-3.45V, and the charging time is 180 minutes. 10. A method of making a battery, It is characterized by, Including the formation method described in any one of claims 1 to 9. | 比亚迪股份有限公司
937 | CN118281375A | Examining | BYD CO LTD ¦ JINAN FINDREAMS BATTERY CO LTD | Electrolytes¦Secondary cells servicing/maintenance¦Li-accumulators | 2022-12-30 | 2024-07-02 | Battery additive, electrolyte and battery | The invention discloses a battery additive. The battery additive comprises a lipophilic compound, an amphiphilic substance and a hydrophilic polymer, the amphiphilic substance comprises a hydrophilic part and an oleophylic part, the oleophylic part is connected with the oleophylic compound, and the hydrophilic part is connected with the hydrophilic polymer; the lipophilic compound can react with lithium metal, the surface of the lipophilic compound is coated with the amphiphilic substance, and the surface of the amphiphilic substance is coated with the hydrophilic polymer. The battery additive can perform targeted dissolution on the lithium dendrites at the position where the lithium dendrites are generated, so that the growth of the lithium dendrites is accurately inhibited, and the cycle life of the battery is further prolonged. | Technical field [0001] This application relates to the field of battery technology, and in particular to a battery additive, electrolyte and battery. Background technique [0002] With its low electrochemical reaction potential (-3.04V) and ultra-high theoretical specific capacity (3860mAh/g), lithium metal has been widely used in 3C, electric vehicles, energy storage and other fields, and has become a new generation research hotspot. However, due to the effects of uneven contact resistance, concentration polarization, cracks, impurities, etc., the battery is prone to uneven lithium deposition during the continuous charging and discharging process, and then develops into lithium dendrites, seriously affecting the cycle life of the battery, and even Puncturing the diaphragm creates a short circuit, causing a serious safety issue. How to inhibit dendrite growth has also become an urgent issue. [0003] To solve this problem, the existing technology coats the surface of lithium metal with an organic or inorganic protective layer to form an artificial SEI film to uniformly deposit lithium. However, the addition of the protective layer will reduce the energy density of the battery, and if the protective layer material Uneven coating or poor density may even increase the contact resistance between the negative electrode and the electrolyte, causing more serious dendrite growth. Contents of the invention [0004] This application aims to solve at least one of the technical problems existing in the above-mentioned prior art. To this end, one purpose of this application is to propose a battery additive that can target the dissolution of lithium dendrites and accurately inhibit the growth of lithium dendrites, thereby improving the battery cycle life. [0005] The first aspect of this application proposes a battery additive, including: a lipophilic compound, an amphiphilic substance and a hydrophilic polymer; the amphiphilic substance includes a hydrophilic part and a lipophilic part, and the lipophilic part is related to the hydrophilic part. The oily compound is connected, the hydrophilic part is connected to the hydrophilic polymer; the lipophilic compound can react with lithium metal, the amphiphilic substance is coated on the surface of the lipophilic compound, and the lipophilic compound is The water-based polymer coats the surface of the amphiphilic substance. [0006] In some embodiments of the present application, the functional group of the lipophilic compound includes at least one of a nitrile group, a carboxylic acid group, an amine group, an alkenyl group, an aldehyde group, a hydroxyl group and a sulfonic acid group. [0007] In some embodiments of the present application, the lipophilic compound includes at least one of nitrile compounds, carboxylic acid compounds, and amine compounds. [0008] In some embodiments of the present application, the nitrile compound includes at least one of succinonitrile, tetrakis-(p-dimethoxy)-phenylsuccinonitrile and isophthalonitrile; the carboxylic acid The amine compounds include at least one of aliphatic monocarboxylic acids, aliphatic dicarboxylic acids and aromatic carboxylic acids; the amine compounds include at least one of o-phenylenediamine, m-phenylenediamine and p-phenylenediamine. kind. [0009] In some embodiments of the present application, the amphipathic substances include sodium dodecyl sulfonate, sodium dodecyl benzene sulfonate, sodium lauryl sulfate, sodium lauryl phosphate, tetradecyl Trimethylammonium bromide, cetyltrimethylsodium bromide, dishexadecyldimethylammonium bromide, dishexadecyldimethylammonium chloride, octadecyldimethylbromide At least one of ammonium chloride and dioctadecyldimethylammonium chloride. [0010] In some embodiments of the present application, the hydrophilic polymer includes polyacrylic acid, polymethacrylic acid, polyacrylamide, polymethylpropionamide, polyN-vinylpyrrolidone, polymethoxy-polyethylene glycol At least one of alcohol-methacrylate and polydimethyl-aminoethyl-methacrylate. [0011] In some embodiments of the present application, the particle size of the additive is 50 nm-200 nm. [0012] In some embodiments of the present application, the thickness of the first shell layer formed by the amphiphilic substance coating the surface of the lipophilic compound is 1 nm-10 nm. [0013] In some embodiments of the present application, the thickness of the second shell layer formed by the hydrophilic polymer coating the surface of the amphiphilic substance is 10 nm-30 nm. [0014] In some embodiments of the present application, the mass ratio of the lipophilic compound, the amphiphilic substance and the hydrophilic polymer is (0.2-2): (1): (0.8-2.5). [0015] In some embodiments of the present application, the lipophilic compound has a boiling point greater than or equal to 150°C. [0016] A second aspect of the present application proposes an electrolyte including additives as mentioned above. [0017] A third aspect of the present application proposes a battery, which includes a positive electrode, a negative electrode, and an electrolyte as described above. [0018] The battery additive provided by this application uses amphiphilic substances as a connecting bridge between lipophilic compounds and hydrophilic polymers to form a capsule-like structure, in which the lipophilic compound capable of reacting with lithium metal serves as the core of the "capsule structure". The hydrophilic polymer serves as the shell of the "capsule structure". During the battery charging and discharging process, the lithium dendrites generated by the negative electrode will pierce the shell of the "capsule structure" - the hydrophilic polymer, thereby releasing lithium metal that can react with the lithium metal. The core of the reaction's "capsule structure" is a lipophilic compound. The released lipophilic compound reacts with lithium dendrites to form an SEI film, which inhibits the growth of lithium dendrites. That is to say, the battery additive provided by this application can target the dissolution of lithium dendrites at the locations where lithium dendrites are generated and accurately inhibit the growth of lithium dendrites, thus improving the cycle life and safety of the battery. [0019] Additional aspects and advantages of the invention will be set forth in part in the description which follows, and in part will be obvious from the description, or may be learned by practice of the application. Detailed ways [0020] The embodiments of the present application are described in detail below. The embodiments described below are exemplary and are only used to explain the present application and cannot be understood as limiting the present application. If specific techniques or conditions are not specified in the examples, the techniques or conditions described in literature in the field or product instructions will be followed. If the manufacturer of the reagents or instruments used is not indicated, they are all conventional products that can be purchased commercially. [0021] In one aspect of the present application, the present application provides a battery additive. According to the embodiment of the present application, the battery additive includes: a lipophilic compound, an amphiphilic substance and a hydrophilic polymer; the amphiphilic substance includes a hydrophilic part and a lipophilic part, the lipophilic part is connected to the lipophilic compound, and the hydrophilic part is connected to the hydrophilic part. Water-based polymer connection; lipophilic compounds can react with lithium metal, amphiphilic substances are coated on the surface of lipophilic compounds, and hydrophilic polymers are coated on the surface of amphiphilic substances. [0022] The battery additive provided by this application uses amphiphilic substances as a connecting bridge between lipophilic compounds and hydrophilic polymers to form a capsule-like structure, in which the lipophilic compound capable of reacting with lithium metal serves as the core of the "capsule structure". The hydrophilic polymer serves as the outer shell of the "capsule structure". During the battery charging and discharging process, the lithium dendrites generated by the negative electrode will pierce the outer shell of the "capsule structure" - the hydrophilic polymer, thereby releasing lithium metal that can react with the lithium metal. The core of the reaction's "capsule structure" is a lipophilic compound. The released lipophilic compound reacts with lithium dendrites to form an SEI film, which inhibits the growth of lithium dendrites. That is to say, the battery additive provided by this application can target the dissolution of lithium dendrites at the locations where lithium dendrites are generated and accurately inhibit the growth of lithium dendrites, thus improving the cycle life and safety of the battery. [0023] In some embodiments of the present application, the functional group of the lipophilic compound includes at least one of a nitrile group, a carboxylic acid group, an amine group, an alkenyl group, an aldehyde group, a hydroxyl group and a sulfonic acid group. Lipophilic compounds containing the above functional groups can effectively react with lithium metal, ablate dendrites and generate organic lithium, thereby improving the flexibility of SEI. [0024] In some embodiments of the present application, the lipophilic compound includes at least one of nitrile compounds, carboxylic acid compounds, and amine compounds. The above-mentioned lipophilic compound is used as the core of the "capsule structure". After it is released, it reacts with the lithium dendrites, can dissolve the dendrites, and form a dense and stable SEI film on the surface of the lithium metal negative electrode, thereby protecting the lithium metal. When the additive of the present application is applied to a solid-state battery system, it can also reduce the crystallinity of the solid polymer electrolyte and function as a plasticizer. Among them, nitrile compounds have high-voltage stability and can be used in high-voltage positive electrodes. Nitrile compounds react with lithium metal to generate not only organic lithium compounds but also lithium nitride, which improves the stability and density of SEI. The lithium compound generated by the reaction between carboxylic acid compounds and lithium metal helps to improve the toughness of the SEI and can also improve the contact between the electrolyte and the pole piece, thereby reducing the impedance. The lithium compound generated by the reaction between amine compounds and lithium metal is beneficial to improving the stability and toughness of SEI and reducing the interface resistance. [0025] In some embodiments of the present application, the nitrile compound may include at least one of succinonitrile, tetrakis-(p-dimethoxy)-phenylsuccinonitrile and isophthalonitrile. The use of the above nitrile compounds is conducive to the formation of a structurally stable "capsule structure". Succinonitrile has a high dielectric constant and short chain length, making it easy to form a dense SEI with good lithium conductivity; Tetrakis-(p-dimethoxy)- The SEI formed by the reaction of phenylsuccinonitrile and isophthalonitrile with lithium metal contains more lithium nitride components, which helps to improve the stability of the SEI film. The carboxylic acid compound may include at least one of aliphatic monocarboxylic acid, aliphatic dicarboxylic acid, and aromatic carboxylic acid. For example, the aliphatic monoacid can be R-COOH, where R=CH 3 -(CH 2 ) n -, n=8-16; the aliphatic dibasic acid can be a straight-chain alkane and the number of alkylene groups is 2-10), and the total number of carbon atoms of the aromatic carboxylic acid does not exceed 15. The above-mentioned carboxylic acid compounds have appropriate reactivity with lithium metal, which is conducive to the formation of a stable and dense SEI film. The amine compound may include at least one of o-phenylenediamine, m-phenylenediamine and p-phenylenediamine. The use of the above-mentioned amine compounds with a benzene ring structure can be used in high-voltage system batteries and is conducive to the formation of stable SEI films. [0026] In some embodiments of the present application, amphipathic substances include sodium dodecyl sulfonate, sodium dodecyl benzene sulfonate, sodium lauryl sulfate, sodium lauryl phosphate, tetradecyltrimethyl ammonium bromide, cetyltrimethylsodium bromide, dishexadecyldimethylammonium bromide, dishexadecyldimethylammonium chloride, octadecyldimethylammonium bromide and at least one of dioctadecyldimethylammonium chloride. Due to hydrophobic interactions, the above-mentioned amphiphilic substances can easily form hydrophobic associations after being dissolved in water, which is conducive to the reaction and combination between amphiphilic substances and lipophilic compounds, enhancing the association between the two, thereby forming a stable space Network structure to increase the stability of the connection between the two. [0027] In some embodiments of the present application, the hydrophilic polymer includes polyacrylic acid, polymethacrylic acid, polyacrylamide, polymethylpropionamide, polyN-vinylpyrrolidone, polymethoxy-polyethylene glycol- At least one of methacrylate and polydimethyl-aminoethyl-methacrylate. The above-mentioned hydrophilic polymer has good flexibility and good stability during long-term battery cycling or storage, which is conducive to promoting the transfer and transmission of lithium ions, reducing battery polarization, and further reducing dendrite formation. [0028] In some embodiments of the present application, the particle size of the additive is 50 nm-200 nm. For example, the particle size of the additive may be 50 nm, 70 nm, 90 nm, 120 nm, 150 nm, 180 nm or 200 nm. Controlling the particle size of the additive within the above range can not only facilitate the control of lipophilic compounds in the additive particles, but also facilitate the dispersion of the additive in the electrolyte, thereby improving the additive's ability to target and dissolve lithium dendrites and further accurately inhibit Growth of lithium dendrites. [0029]In some embodiments of the present application, the thickness of the first shell layer formed by the amphiphilic substance coating the surface of the lipophilic compound is 1 nm-10 nm. Controlling the thickness of the amphiphilic substance within the above range is beneficial to the stability of the micelles formed by the lipophilic compound and the hydrophilic polymer, and further improves the additive's ability to target and dissolve lithium dendrites. [0030] In some embodiments of the present application, the thickness of the second shell layer formed by the hydrophilic polymer coating the surface of the amphiphilic substance is 10 nm-30 nm. Controlling the thickness of the hydrophilic polymer within the above range can improve the stability of the "capsule structure". The appropriate thickness of the capsule shell is conducive to the release of lipophilic compounds at the appropriate time and improves the ability to target the dissolution of lithium dendrites. [0031] In some embodiments of the present application, the mass ratio of lipophilic compounds, amphiphilic substances and hydrophilic polymers is (0.2-2): (1): (0.8-2.5). The mass ratio of lipophilic compounds, amphiphilic substances and hydrophilic polymers is controlled within the above range, which is conducive to the formation of a structurally stable "capsule structure", improves the ability of battery additives to target and dissolve lithium dendrites, and effectively improves battery cycle life . [0032] The battery additive of the present application can be prepared in the following manner: dissolving the lipophilic compound in an organic solvent to form an oil phase; dissolving the hydrophilic monomer, cross-linking agent and initiator in water to form a water phase; dissolving the oil phase, water phase and The amphiphilic substances are mixed to form a micellar solution; the micellar solution is dispersed to form a miniemulsion; the miniemulsion is heated to cause a polymerization reaction of the hydrophilic monomer, and then the battery additive of the present application is obtained through cleaning and drying. [0033] In some embodiments of the present application, the mass ratio of the oil phase to the water phase may be (0.1-0.4):1. For example, the mass ratio of the oil phase to the water phase may be 0.1:1, 0.15:1, 0.2:1, 0.25:1, 0.3:1, 0.35:1 or 0.4:1. The mass ratio of the oil phase to the water phase is controlled within the above range, which is beneficial to forming an additive with an "oil-in-water" structure and improving the coating effect of the hydrophilic polymer on the surface of the amphiphilic substance. In some embodiments of the present application, the mass ratio of the oil phase to the water phase can also be (0.15-0.25):1. This can further ensure that the lipophilic compound and the hydrophilic polymer have an appropriate mass ratio, improve the ability of the battery additive to target and dissolve lithium dendrites, and effectively increase the battery cycle life. [0034] In some embodiments of the present application, the mass ratio of lipophilic compounds in the micellar solution is (0.2-4):100, and the mass ratio of hydrophilic monomers in the micellar solution is (1-5): 100, the mass ratio of amphipathic substances in the micelle solution is (0.5-2):100. The mass proportion of lipophilic compounds, hydrophilic monomers and amphiphilic substances in the micellar solution is controlled within the above range, which is conducive to the formation of battery additives with uniform particles, which can improve the dispersion effect of the additives in the electrolyte, thereby improving the The ability of additives to target the dissolution of lithium dendrites can precisely inhibit the growth of lithium dendrites and improve battery cycle life and safety. [0035] In some embodiments of the present application, the organic solvent can be isopropyl alcohol, n-hexane, acetone, n-pentane, N'N-dimethylformyl (DMF), N'N-dimethylacetamide (DMAC) ), one or more of tetrahydrofuran (THF) and N-methylpyrrolidone (NMP). The use of the above-mentioned organic solvent is beneficial to the dissolution of lipophilic compounds in the organic solvent, and is beneficial to the subsequent mixing of the oil phase and the water phase to form a micellar solution, thereby preparing battery additives with more suitable particle sizes. [0036] In some embodiments of the present application, the cross-linking agent can be tetramethylethylenediamine (TEMED), N’N-methylenebisacrylamide (MBA), [0037] One or more of polyethylene glycol dimethacrylate (PEG-DMAA) and diallyl tartaric acid diamide (DAT). The initiator can be one or more of ammonium persulfate (APS), potassium persulfate and sodium persulfate. The use of the above-mentioned cross-linking agent and initiator is beneficial to the polymerization reaction of the hydrophilic monomer in the outer layer of the amphiphilic substance to form a secondary coating structure. [0038] In some embodiments of the present application, the method of dispersing the micelle solution to form a miniemulsion may be stirring dispersion or ultrasonic dispersion. When dispersing by ultrasonic, the power of the ultrasonic grinder can be 200-400W, and the dispersion time can be 20-40 minutes. This will help improve the dispersion effect of the micellar solution, thereby preparing battery additives with more uniform particle sizes. [0039] In some embodiments of the present application, the temperature of heating the miniemulsion may be 50-85°C, and the heating time may be 5-30 min. The temperature of the drying process can be 80-95°C, and the drying time can be 4-6 hours. The above treatment conditions are conducive to improving the polymerization reaction effect of hydrophilic monomers. [0040] In some embodiments of the present application, the lipophilic compound has a boiling point greater than or equal to 150°C. The melting point of lipophilic compounds is within this range, which is beneficial to the removal of organic solvents and water during cleaning and drying processes, and is beneficial to the formation of a stable "capsule structure". [0041] In the second aspect of the present application, the present application proposes an electrolyte including the aforementioned additives. This electrolyte has all the characteristics and advantages of the aforementioned additives, which will not be described again here. [0042] In a third aspect of the present application, the present application proposes a battery, which includes a positive electrode, a negative electrode, and an electrolyte as described above. This battery has all the characteristics and advantages of the aforementioned electrolyte, which will not be described again here. The battery can be used in 3C electronic products (such as mobile phones, tablets, etc.), vehicles (such as cars, boats, etc.) or other electrical equipment to improve the performance and market competitiveness of electrical equipment. [0043] In some embodiments of the present application, the battery may be a liquid battery using a liquid electrolyte, or a semi-solid or solid-state battery using a semi-solid electrolyte or a solid electrolyte. [0044] The present application will be further described below through examples. [0045] Example 1 [0046] The lipophilic compound cetylcarboxylic acid (C16) is dissolved in the solvent DMF to form an oil phase, where the mass ratio of C16 to DMF is 0.96:20. [0047] Dissolve the hydrophilic monomer acrylamide (AM), the cross-linking agent tetramethylethylenediamine (TEMED) and the initiator ammonium persulfate (APS) in water to form an aqueous phase. Among them, AM, TEMED, APS and water are The mass ratio is 1:0.1:0.025:41.67. [0048] Mix the oil phase and the water phase to obtain a mixed solution, where the mass ratio of C16 to AM in the mixed solution is 0.4:1. [0049] The amphiphilic substance sodium dodecyl sulfate (SLS) was added to the mixed solution and mixed to obtain a micelle solution, where the mass ratio of SLS to the mixed solution was 1:100. [0050] The micellar solution is dispersed to form a mini-emulsion. The mini-emulsion is polymerized at 55°C. After cooling, it is rinsed with deionized water and ethanol, and vacuum dried at 85°C for 6 hours to obtain additive A1. The particle size of the additive is 85-95nm. The thickness of the amphiphilic substance layer is 5 nm, and the thickness of the hydrophilic polymer layer is 15 nm. [0051] Example 2 [0052] The difference from Example 1 is that: the lipophilic compound is isophthalonitrile, the organic solvent is tetrahydrofuran (THF), the polymer monomer is acrylic acid (AA), and the cross-linking agent is N'N-methylene bis Acrylamide (MBA), the initiator is APS, and the amphipathic substance is sodium dodecyl sulfonate (SDS). [0053] The mass ratio of isophthalonitrile and THF is 1.8:20. The mass ratio of AA, MBA, APS and water is 1:0.12:0.02:27.78. The mass ratio of isophthalonitrile to AA in the mixed solution is 0.5:1. The mass ratio of SDS to mixed solution is 1.5:100. [0054] The mini-emulsion is polymerized at 60°C, rinsed with deionized water and ethanol after cooling, and vacuum dried at 80°C for 6 hours to obtain additive A2. The particle size of the additive is 110-130nm, and the thickness of the amphiphilic material layer is 7nm. The thickness of the hydrophilic polymer layer is 19 nm. [0055] Example 3 [0056] The difference from Example 1 is that: the lipophilic compound is p-phenylenediamine, the organic solvent is n-hexane, the polymer monomer is methoxy-polyethylene glycol-methacrylate (MPEG-MAA), The coupling agent is polyethylene glycol dimethacrylate (PEG-DMAA), the initiator is sodium persulfate, and the amphipathic substance is tetradecyltrimethylammonium bromide. [0057] The mass ratio of p-phenylenediamine and n-hexane is 3.36:40. The mass ratio of MPEG-MAA, PEG-DMAA, sodium persulfate and water is 1:0.15:0.03:17.86. The mass ratio of p-phenylenediamine and MPEG-MAA in the mixed solution is 0.6-1. The mass ratio of tetradecyltrimethylammonium bromide and the mixed solution is 2:100. [0058] The mini-emulsion is polymerized at 70°C, rinsed with deionized water and ethanol after cooling, and vacuum dried at 90°C for 6 hours to obtain additive A3. The particle size of the additive is 175-205nm, and the thickness of the amphiphilic material layer is 9nm. The thickness of the hydrophilic polymer layer is 24 nm. [0059] Example 4 [0060] The difference from Example 1 is that: the lipophilic compound is adipic acid, the organic solvent is N-methylpyrrolidone (NMP), and the polymer monomer is dimethyl-aminoethyl-methacrylate (DME- MAA), the cross-linking agent is diallyl tartaric acid diamide (DAT), the initiator is potassium persulfate, and the amphipathic substance is octadecyldimethylammonium bromide. [0061] The mass ratio of adipic acid and NMP is 0.563:25. The mass ratio of DME-MAA, DAT, potassium persulfate and water is 1:0.1:0.015:53.33. The mass ratio of adipic acid to DME-MAA in the mixed solution is 0.3-1. The mass ratio of stearyldimethylammonium bromide to the mixed solution is 1.5:100. [0062] The mini-emulsion polymerizes at 85°C. After cooling, it is rinsed with deionized water and ethanol, and vacuum dried at 96°C for 6 hours to obtain additive A4. The particle size of the additive is 50-60nm, and the thickness of the amphiphilic material layer is 4nm. The thickness of the hydrophilic polymer layer is 10 nm. [0063] Example 5 [0064] The composition of the raw materials used is the same as that in Example 1, and the ratio and production conditions of the raw materials are the same as those in Example 2. Additive A5 is prepared, the particle size of the additive is 105-125nm, the thickness of the amphiphilic material layer is 5nm, and the hydrophilic polymerization The thickness of the physical layer is 15nm. [0065] Example 6 [0066] The composition of the raw materials used is the same as that in Example 2, the ratio of the raw materials and the production conditions are the same as those in Example 3. Additive A6 is prepared. The particle size of the additive is 170-195nm. The thickness of the amphiphilic material layer is 6nm. Hydrophilic polymerization The thickness of the physical layer is 19nm. [0067] Example 7 [0068]The difference from Example 1 is that the lipophilic compounds are C16 and isophthalonitrile, and the mass ratio of C16 to isophthalonitrile is 1:1. Additive A7 is prepared, the particle size of the additive is 85-95nm, the thickness of the amphiphilic material layer is 5nm, and the thickness of the hydrophilic polymer layer is 14nm. [0069] Example 8 [0070] The difference from Example 1 is that the lipophilic compound is C16 and p-phenylenediamine, and the mass ratio of C16 to p-phenylenediamine is 1:1. Additive A8 is prepared, the particle size of the additive is 85-95nm, the thickness of the amphiphilic material layer is 5nm, and the thickness of the hydrophilic polymer layer is 14nm. [0071] Comparative example 1 [0072] The difference from Example 1 is that the lipophilic compound cetylcarboxylic acid (C16) is not included, and additive B1 is prepared. [0073] Comparative example 2 [0074] The difference from Example 1 is that it does not contain the hydrophilic monomer acrylamide (AM). Additive B2 was prepared. [0075] Comparative example 3 [0076] The difference from Example 1 is that it does not contain the amphiphilic substance sodium lauryl sulfate (SLS). Additive B3 was prepared. [0077] Comparative example 4 [0078] Blank experiment, no additives. [0079] The additives obtained in Examples 1-8 and Comparative Examples 1-3 were added to the electrolyte. Comparative Example 4 was a blank experiment without additives. The cathode material uses LiFePO 4 Materials, the negative electrode uses lithium metal, and the electrolyte is PEO(M n =6×10 5 g/mol), the lithium salt is LiTFSI, and the plasticizer is acetonitrile. The additive content in the electrolyte is 3%. The positive and negative electrodes and electrolytes are assembled into soft-pack batteries for routine electrochemical performance testing. The specified test voltage is 2.5V-3.8V, and the charge and discharge rate is 0.2C. The test results are shown in Table 1: [0080] Table 1 [0081] [0082] [0083] Comparative Example 4 did not add any additives, and under the condition of 80% capacity retention, the battery could cycle stably for 265 cycles. As can be seen from Table 1, the additives in Examples 1-8 can well inhibit lithium dendrites and improve the cycle life of the battery. It can be seen from the experimental results of Example 1 and Examples 7-8 that lipophilic compounds are mixed with substances with different functional groups, which can produce synergistic effects to form an SEI film with better comprehensive performance, promote the transmission of lithium ions, and promote the deposition of lithium metal in the negative electrode. Uniform deposition improves electrochemical performance. [0084] In the description of this specification, reference to the description of the terms "one embodiment," "some embodiments," "examples," "specific examples," or "some implementations" or the like means that the specific embodiment or example is described in connection with the description. Features, structures, materials or characteristics are included in at least one embodiment or example of the invention. In this specification, the schematic expressions of the above terms are not necessarily directed to the same embodiment or example. Furthermore, the specific features, structures, materials or characteristics described may be combined in any suitable manner in any one or more embodiments or examples. Furthermore, those skilled in the art may combine and combine different embodiments or examples and features of different embodiments or examples described in this specification unless they are inconsistent with each other. [0085] Although the embodiments of the present invention have been shown and described above, it can be understood that the above-mentioned embodiments are illustrative and should not be construed as limitations of the present invention. Those of ordinary skill in the art can make modifications to the above-mentioned embodiments within the scope of the present invention. The embodiments are subject to changes, modifications, substitutions and variations. | 1. A battery additive, It is characterized by, include: Lipophilic compounds, amphiphilic substances and hydrophilic polymers; the amphiphilic substance includes a hydrophilic part and a lipophilic part, the lipophilic part is connected to the lipophilic compound, and the hydrophilic part is connected to the hydrophilic part. The lipophilic compound can react with lithium metal, the amphiphilic substance is coated on the surface of the lipophilic compound, and the hydrophilic polymer is coated on the surface of the amphiphilic substance . 2. Additive according to claim 1, It is characterized by, The functional group of the lipophilic compound includes at least one of a nitrile group, a carboxylic acid group, an amine group, an alkenyl group, an aldehyde group, a hydroxyl group and a sulfonic acid group. 3. Additive according to claim 1, It is characterized by, The lipophilic compound includes at least one of nitrile compounds, carboxylic acid compounds and amine compounds. 4. Additive according to claim 3, It is characterized by, The nitrile compounds include at least one of succinonitrile, tetrakis-(p-dimethoxy)-phenylsuccinonitrile and isophthalonitrile; the carboxylic acid compounds include aliphatic monocarboxylic acids, At least one of aliphatic dibasic acid and aromatic carboxylic acid; the amine compound includes at least one of o-phenylenediamine, m-phenylenediamine and p-phenylenediamine. 5. Additive according to claim 1, It is characterized by, The amphipathic substances include sodium dodecyl sulfonate, sodium dodecyl benzene sulfonate, sodium lauryl sulfate, sodium lauryl phosphate, tetradecyltrimethylammonium bromide, cetyltrimethylammonium bromide, Alkyltrimethylammonium bromide, dishexadecyldimethylammonium bromide, dishexadecyldimethylammonium chloride, octadecyldimethylammonium bromide and disoctadecyldimethylammonium bromide At least one of methylammonium chloride. 6. Additive according to claim 1, It is characterized by, The hydrophilic polymers include polyacrylic acid, polymethacrylic acid, polyacrylamide, polymethylpropionamide, polyN-vinylpyrrolidone, polymethoxy-polyethylene glycol-methacrylate and polydiethylene glycol-methacrylate. At least one of methyl-aminoethyl-methacrylate. 7. Additive according to claim 1, It is characterized by, The particle size of the additive is 50nm-200nm. 8. Additive according to claim 1, It is characterized by, The thickness of the first shell layer formed by the amphiphilic substance coating the surface of the lipophilic compound is 1 nm-10 nm. 9. Additive according to claim 1, It is characterized by, The thickness of the second shell layer formed by the hydrophilic polymer coating the surface of the amphiphilic substance is 10 nm-30 nm. 10. Additive according to claim 1, It is characterized by, The mass ratio of the lipophilic compound, the amphiphilic substance and the hydrophilic polymer is (0.2-2): (1): (0.8-2.5). 11. Additive according to claim 1, It is characterized by, The boiling point of the lipophilic compound is greater than or equal to 150°C. 12. An electrolyte, It is characterized by, The electrolyte includes an additive as claimed in any one of claims 1-11. 13. A battery, It is characterized by, The battery includes a positive electrode, a negative electrode, and the electrolyte of claim 12 . | 比亚迪股份有限公司 ¦ 济南弗迪电池有限公司
938 | CN118281361A | Examining | BYD CO LTD ¦ SHANGHAI BYD | Final product manufacture¦Secondary cells | 2022-12-29 | 2024-07-02 | Winding type battery cell, battery and electric equipment | The embodiment of the invention provides a winding type battery cell, a battery and electric equipment. The winding type battery cell comprises a first pole piece, a second pole piece and a diaphragm which are mutually stacked and jointly wound, the diaphragm is arranged between the first pole piece and the second pole piece, and the first pole piece comprises a first current collector and a first active material layer coated on the surface of the first current collector; the second pole piece comprises a second current collector and a second active material layer coated on the surface of the second current collector; the first pole piece and the second pole piece are both provided with micropores, the micropores in the first pole piece at least penetrate through the first current collector, the micropores in the second pole piece at least penetrate through the second current collector, and each circle of the first pole piece and each circle of the second pole piece after winding are both provided with micropores. According to the winding type battery cell disclosed by the embodiment of the invention, the electrolyte concentration difference between the outer layer and the inner layer of the battery cell can be reduced, the lithium precipitation speed is inhibited, and the cycle life and the energy efficiency of the winding type battery cell are improved. | Technical field [0001] This application belongs to the field of battery technology, and specifically relates to a wound battery core, a battery and electrical equipment. Background technique [0002] The battery cell of a lithium-ion battery is generally composed of a positive electrode piece, a negative electrode piece, and a separator disposed between the positive electrode piece and the negative electrode piece, laminated or wound. Compared with laminated batteries, wound batteries have received widespread attention due to their lower cost and higher energy efficiency. However, as the use time of the wound battery core increases, the potential gradient caused by the electrolyte concentration difference between the inner layer and the outer layer is large, which can easily cause lithium to flake out of the inner layer of the battery core, affecting the battery life. Contents of the invention [0003] This application aims to provide a wound battery core, a battery and electrical equipment to solve the existing problem of short cycle life of the wound battery core. [0004] In order to solve the above technical problems, this application is implemented as follows: [0005] In a first aspect, this application discloses a wound battery core. The wound battery core includes: a first pole piece and a second pole piece that are stacked on each other and wound together, and a separator. The separator is arranged Between the first pole piece and the second pole piece, the first pole piece includes a first current collector and a first active material layer coated on the surface of the first current collector, and the second The pole piece includes a second current collector and a second active material layer coated on the surface of the second current collector; [0006] Micropores are provided on both the first pole piece and the second pole piece. The micropores on the first pole piece at least penetrate through the first current collector. The micropores on the second pole piece are It penetrates at least the second current collector, and at least one microhole is provided on each of the first pole piece and the second pole piece after winding. [0007] Optionally, the micropores on the first pole piece penetrate the first current collector but do not penetrate the first active material layer; [0008] The micropores on the second pole piece penetrate the second current collector but do not penetrate the second active material layer. [0009] Optionally, the first active material layer is provided on one side of the first current collector, and the micropores on the first pole piece penetrate the first current collector and the first active material layer, The second active material layer is disposed on one side of the second current collector, and the micropores on the second pole piece penetrate the second current collector and the second active material layer; [0010] Alternatively, the first active material layer is provided on both sides of the first current collector, and the micropores on the first pole piece penetrate the first current collector and one or both sides of the first current collector. The first active material layer on both sides; the second active material layer is provided on both sides of the second current collector, and the micropores on the second pole piece penetrate the second current collector and the The second active material layer is on one side or both sides of the second current collector. [0011] Optionally, the height of the burr is less than or equal to the thickness of the first active material layer on one side of the first current collector and the thickness of the second active material layer on one side of the second current collector. [0012] Optionally, the microholes are located in central areas of the first pole piece and the second pole piece. [0013] Optionally, the average pore diameter of the micropores is 0.5-50 μm. [0014] Optionally, the total area of ​​the micropores on the first pole piece accounts for a first proportion W1, 0<W1≤20% of the area of ​​the first pole piece; The proportion of the total area of ​​the micropores in the area of ​​the second pole piece is a second proportion W2, 0<W2≤20%. [0015] Optionally, in the first pole piece, the distance between two adjacent micropores is the first distance L1, 0.5 μm ≤ L1 ≤ 30 μm; [0016] The distance between two adjacent micropores in the second pole piece. [0017] Optionally, the surface smoothness of the micropore wall is R, 0<R≤Ra100um. [0018] Optionally, the shape of the micropores includes at least one of a circle and a polygon. [0019] In a second aspect, this application also discloses a battery. The battery includes a casing and the wound battery core described in any one of the above, and the wound battery core is installed in the casing. [0020] In a third aspect, an embodiment of the present application also discloses an electrical device, and the electrical device includes the above-mentioned battery. [0021] In the embodiment of the present application, the wound battery core may include a first pole piece, a separator, and a second pole piece that are stacked on each other and wound together. The first pole piece and the second pole piece are both provided with There are micropores, the micropores on the first pole piece at least penetrate the first current collector of the first pole piece, the micropores on the second pole piece at least penetrate the second current collector, and At least one microhole is provided on the first pole piece and the second pole piece in each turn after winding to form electrolyte replenishment from the outer layer to the inner layer of the wound battery core. The transmission path is thus conducive to reducing the electrolyte concentration difference between the outer layer and the inner layer of the wound battery core, suppressing the lithium evolution rate, and improving the cycle life of the wound battery core. [0022] Additional aspects and advantages of the invention will be set forth in part in the description which follows, and in part will be obvious from the description, or may be learned by practice of the invention. Description of drawings [0023] The above and/or additional aspects and advantages of the present invention will become apparent and readily understood from the description of the embodiments taken in conjunction with the following drawings, in which: [0024] figure 1 It is a schematic structural diagram of the wound battery core described in the embodiment of the present application; [0025] figure 2 yes figure 1 The cross-sectional structural diagram of the A-A section of the wound battery cell is shown; [0026] image 3 yes figure 2 The enlarged structural diagram of position B of the wound battery cell shown; [0027] Figure 4 yes figure 1 Schematic diagram of the unfolded structure of the wound battery cell shown; [0028] Figure 5 yes Figure 4 Schematic diagram of the lateral structure of the wound battery cell shown; [0029] Figure 6 yes Figure 5 The enlarged structural diagram of position C of the wound battery core is shown. [0030] Reference signs: 10-first pole piece, 101-first current collector, 102-first active material layer, 11-second pole piece, 111-second current collector, 112-second active material layer, 12- Diaphragm, 13-micropore, 14-first pole, 15-second pole. Detailed ways [0031] Embodiments of the present invention will be described in detail below, examples of which are illustrated in the accompanying drawings, wherein the same or similar reference numerals throughout represent the same or similar elements or elements having the same or similar functions. The embodiments described below with reference to the drawings are exemplary and are only used to explain the present invention and cannot be understood as limiting the present invention. Based on the embodiments in this application, all other embodiments obtained by those of ordinary skill in the art without creative efforts fall within the scope of protection of this application. [0032] The terms “first” and “second” features in the description and claims of this application may include one or more of these features, either explicitly or implicitly. In the description of the present invention, unless otherwise specified, "plurality" means two or more. In addition, "and/or" in the description and claims indicates at least one of the connected objects, and the character "/" generally indicates that the related objects are in an "or" relationship. [0033] In the description of the present invention, it should be understood that the terms "center", "longitudinal", "transverse", "length", "width", "thickness", "upper", "lower", "front", " "Back", "Left", "Right", "Vertical", "Horizontal", "Top", "Bottom", "Inside", "Outside", "Clockwise", "Counterclockwise", "Axis", The orientations or positional relationships indicated by "radial direction", "circumferential direction", etc. are based on the orientations or positional relationships shown in the drawings. They are only for the convenience of describing the present invention and simplifying the description, and do not indicate or imply the referred devices or components. Must have a specific orientation, be constructed and operate in a specific orientation and are therefore not to be construed as limitations of the invention. [0034] In the description of the present invention, it should be noted that, unless otherwise clearly stated and limited, the terms "installation", "connection" and "connection" should be understood in a broad sense. For example, it can be a fixed connection or a detachable connection. Connection, or integral connection; it can be a mechanical connection or an electrical connection; it can be a direct connection or an indirect connection through an intermediate medium; it can be an internal connection between two components. For those of ordinary skill in the art, the specific meanings of the above terms in the present invention can be understood on a case-by-case basis. [0035] The embodiment of the present application provides a wound battery core, which can be used in a battery, and the battery can provide energy for electronic equipment using the battery. The battery may be, but is not limited to, a lithium battery. [0036] Reference figure 1 , showing a schematic structural diagram of the wound battery core described in the embodiment of the present application, with reference to figure 2 ,show figure 1 The cross-sectional structural diagram of the A-A section of the wound battery cell is shown, refer to image 3 ,show figure 2 The enlarged structural diagram of position B of the wound battery cell shown, refer to Figure 4 ,show figure 1 The schematic diagram of the unfolded structure of the wound battery core is shown, refer to Figure 5 ,show Figure 4 Schematic diagram of the lateral structure of the wound battery core shown, refer to Figure 6 ,show Figure 5 The enlarged structural diagram of position C of the wound battery core is shown. [0037] Specifically, the wound battery core may include: a first pole piece 10, a second pole piece 11, and a separator 12 that are stacked on each other and wound together. The separator 12 is disposed between the first pole piece 10 and the second pole. Between the sheets 11, the first pole piece 10 may specifically include a first current collector 101 and a first active material layer 102 coated on the surface of the first current collector 101, and the second pole piece 11 may specifically include a second current collector 111 and The second active material layer 112 is coated on the surface of the second current collector 111; micropores 13 are provided on both the first pole piece 10 and the second pole piece 11, and the micropores 13 on the first pole piece 10 at least penetrate through the first pole piece 11. The current collector 101, the micropores 13 on the second pole piece 11 at least penetrate the second current collector 111, and at least one microhole 13 is provided on the first pole piece 10 and the second pole piece 11 in each turn after winding. . [0038]In the embodiment of the present application, the wound battery core may include a first pole piece 10 , a separator 12 and a second pole piece 11 that are stacked on each other and wound together. The first pole piece 10 and the second pole piece 11 are Both are provided with micropores 13, the micropores 13 on the first pole piece 10 at least penetrate the first current collector 101, the micropores 13 on the second pole piece 11 at least penetrate the second current collector 111, and each coil after winding Microholes 13 are provided on both the first pole piece 10 and the second pole piece 11 of the coil to form an electrolyte replenishment transfer path from the outer layer to the inner layer of the wound battery core, which is beneficial to reducing the The difference in electrolyte concentration between the outer layer and the inner layer of the wound battery core suppresses the lithium evolution rate and improves the cycle life of the wound battery core. [0039] Specifically, the first pole piece 10 can be a positive pole piece, and the second pole piece 11 can be a negative pole piece. Alternatively, the first pole piece 10 can be a negative pole piece, and the second pole piece 11 can be a positive pole piece. The embodiments of this application do not limit the specific contents of the first pole piece 10 and the second pole piece 11 . [0040] In some embodiments, the separator 12 is located between the first pole piece 10 and the second pole piece 11 for isolating the first pole piece 10 and the second pole piece 11 . It can be understood that the wound battery core is formed by winding the first pole piece 10 , the second pole piece 11 and the separator 12 together. The separator 12 can be used to isolate the first pole piece 10 and the second pole piece 11 to prevent the first pole piece 10 and the second pole piece 11 from electrical contact, thereby ensuring the electrical performance of the wound battery core. [0041] It should be noted, image 3 only shows that the micropores 13 are arranged in a horizontal area distributed in a planar shape after winding. In practical applications, the micropores 13 can also be arranged in image 3 In the S area distributed in a curved surface after winding, the embodiment of the present application does not limit the specific position of the microholes 13. [0042] Optionally, the microholes are located in the central area of ​​the first pole piece and the second pole piece in each turn after winding to form a hole from the center of the outer layer to the inner layer of the wound battery core. The electrolyte replenishment transfer path in the center has the shortest distance. In this way, it is beneficial to reduce the electrolyte concentration difference between the center of the outer layer and the center of the inner layer of the wound battery core, suppress the lithium evolution rate, and improve the cycle life and energy efficiency of the wound battery core. Specifically, the above-mentioned energy efficiency refers to the energy usage efficiency, the ratio of the energy that can be released to the energy that is charged under the same cell conditions, in which the loss is polarization energy (ohmic polarization, electrochemical polarization, concentration polarization), here to increase Certain energy efficiency refers to the structural design that can reduce the energy wasted by concentration polarization of the battery cell during charging and discharging. [0043] In practical applications, after the first pole piece 10 and the second pole piece 11 are unfolded, as Figure 4 As shown, the first pole piece 10 and the second pole piece may be in a rectangular-like shape. The central area may be the central area along the width direction of the pole piece after it is unfolded, that is, the area with a substantially equal distance from the side with the pole tab to the side away from the corresponding pole tab. This application implements For example, the specific location and range of the central area are not specifically limited. [0044] In specific applications, the wound battery core can be immersed in the electrolyte. During the use of the battery core, concentration potential will be generated due to the back and forth transfer of the electrolyte. In addition, the wound battery core will generate A certain amount of electrolyte is consumed and a certain volume change occurs, resulting in a greater change in electrolyte concentration in the central area of ​​the inner layer (the deformation in the middle of the wound battery core is usually the largest), which induces a greater change in the concentration of the electrolyte in the central area of ​​the wound battery core. Faster lithium precipitation affects the cycle life of wound batteries. By locating the microholes in the central area of ​​the first pole piece and the second pole piece in each turn after winding, it is beneficial to obtain the formation from the center of the outer layer to the inner layer of the wound battery core. The electrolyte replenishment transfer path in the center has the shortest distance. [0045] In some embodiments of the present application, micropores 13 are provided on both the first pole piece 10 and the second pole piece 11 . The micropores 13 on the first pole piece 10 at least penetrate through the first current collector 101 . The micropores 13 on 11 at least penetrate the second current collector 111, and the micropores 13 are provided on each of the first pole piece 10 and the second pole piece 11 after winding. In this way, the electrolyte around the wound battery core can pass through the first current collector 101 of the first pole piece 10 and the second current collector 111 of the second pole piece 11 of each layer in sequence, and finally reaches the winding The center of the inner layer of the wound battery core forms an electrolyte replenishment transfer path from the outer layer of the wound battery core to the center of the inner layer, and the distance of the electrolyte replenishment transfer path is short. In this way, the speed at which the electrolyte diffuses from the outer layer to the inner layer of the wound battery core can be increased, the concentration change that occurs in the center of the inner layer of the wound battery core can be effectively reduced, and the lithium precipitation speed can be suppressed. Improve the cycle life and energy efficiency of the wound battery core. [0046] In some optional embodiments of the present application, after winding, the microholes 13 on the first pole piece 10 and the second pole piece 11 in each turn can be arranged relatively, so that the distance of the electrolyte replenishment transfer path is shorter. , improve the diffusion rate of electrolyte from the outer layer to the inner layer of the wound battery core, effectively reduce the concentration change of the inner layer of the wound battery core, suppress the lithium precipitation speed, and improve the winding cycle life and energy efficiency of battery cells. [0047] For example, after winding, the microholes 13 on the first pole piece 10 and the second pole piece 11 in each turn can all be arranged oppositely; or, the microholes 13 in the first pole piece 10 and the second pole piece 11 in each turn can be Some are relatively set, some are misaligned. The embodiments of the present application do not limit this. [0048] In the embodiment of the present application, the diameter of the micropores 13 can be 0.5-50 μm. The micropores 13 can not only allow the electrolyte to diffuse through the micropores 13, but also do not affect the activity on the first pole piece 10 and the second pole piece 11. The coating of substances is conducive to maintaining a high design capacity of the wound battery core. [0049] For example, the average pore diameter of the micropores 13 can be any value between 0.5 and 50 μm, such as 0.5 μm, 1 μm, 20 μm, or 50 μm. The embodiment of the present application does not specifically limit the average pore diameter of the micropores 13 . [0050] Optionally, the shape of the micropores 13 may include at least one of a circle and a polygon, and the polygon may include but is not limited to a triangle, a rectangle, a hexagon, etc. The shape of the micropores 13 can also be sharp corners and thin slits. The embodiment of the present application does not specifically limit the shape of the micropores 13 . [0051] It should be noted that for circular micropores, the average pore diameter is the diameter of the circle; for polygonal micropores, the average pore diameter is the longest diagonal; for triangular micropores, the average pore diameter is the longest side of the triangle; for slits Similar to micropores, the average pore diameter is the length of the slit. [0052] In specific applications, the size and shape of the micropores 13 on the first pole piece 10 and the second pole piece 11 can be the same or different. The size of the micropores 13 on the same first pole piece 10 or the second pole piece 11 and shapes may be the same or different, and the embodiments of the present application do not specifically limit this. [0053] In some optional embodiments of the present application, in the first pole piece 10, the distance between two adjacent micropores 13 is the first distance L1, 0.5 μm≤L1≤30 μm, so that the first pole piece 10 The strength is good, which prevents the first pole piece 10 from breaking during the winding process, and improves the structural stability of the first pole piece 10 . Similarly, in the second pole piece 11, the distance between two adjacent micropores 13 is the second distance L2, 0.5 μm ≤ L2 ≤ 30 μm, so that the strength of the second pole piece 11 is better and the second distance is avoided. The pole piece 11 breaks during the winding process, thereby improving the structural stability of the second pole piece 11. [0054] For example, in the first pole piece 10 and the second pole piece 11, the distance between two adjacent micropores 13 can be 0.5 μm, 0.55 μm, 0.6 μm or 0.72 μm, etc. In the embodiment of the present application, the distance between two adjacent micropores 13 The distance between the two micropores 13 is not specifically limited. [0055] In a specific application, during the charging or discharging process of the wound battery core, carrier ions (such as Li + ) are extracted and embedded on the active materials in the first active material layer 102 and the second active material layer 112 to achieve charging and discharging of the wound battery core. Specifically, the first active material layer 102 and the second active material layer 112 may be composed of granular active materials, and the electrolyte may pass through the first active material layer 102 and the second active material layer 112 . [0056] In some optional embodiments of the present application, the micropores 13 on the first pole piece 10 penetrate the first current collector 101 but not the first active material layer 102; the micropores 13 on the second pole piece 11 penetrate through the second The current collector 111 does not penetrate the second active material layer 112 . That is, the micropores 13 do not penetrate the first active material layer 102 and the second active material layer 112, and the first active material layer 102 and the second active material layer 112 maintain good integrity, providing higher quality for the wound battery core. active material loading to increase the energy density of the battery. That is, the micropores 13 are provided only on the first current collector 101 and the second current collector 111 . [0057] In practical applications, when the micropores 13 are only provided on the first current collector 101 and the second current collector 111 , this can facilitate the carrier ions in the electrolyte to pass through the micropores 13 and the first current collector 111 . Active material layer 102 and second active material layer 112 . [0058] Alternatively, the first active material layer 102 can be disposed on one side of the first current collector 101, and the micropores 13 on the first pole piece 10 penetrate the first current collector 101 and the first active material layer 102, and the second active material The layer 112 is provided on one side of the second current collector 111, and the micropores 13 on the second pole piece 11 penetrate the second current collector 111 and the second active material layer 112; or, the first active material layer 102 is provided on the first current collector 112. On both sides of the fluid 101, the micropores 13 on the first pole piece 10 penetrate the first current collector 101 and the first active material layer 102 on one or both sides of the first current collector 101; the second active material layer 112 is provided on the first current collector 101. On both sides of the second current collector 111 , the micropores 13 on the second pole piece 11 penetrate the second current collector 111 and the second active material layer 112 on one or both sides of the second current collector 111 . [0059] In a specific application, when the micropores 13 penetrate the first active material layer 102 and/or the second active material layer 112, it is helpful to further enhance the electrolyte from the outer layer of the wound battery core. The speed of diffusion into the inner layer inhibits the speed of lithium deposition and improves the cycle life and energy efficiency of the wound battery core. [0060] For example, the thicknesses of the first active material layer 102 and the second active material layer 112 may be the same or different. When the first pole piece 10 is a positive pole piece and the second pole piece 11 is a negative pole piece, the thickness of the first active material layer 102 may be greater than the thickness of the second active material layer 112 . The embodiments of the present application do not specifically limit the thickness of the first active material layer 102 and the second active material layer 112 . [0061] In the embodiment of the present application, the surface finish of the wall of the micropore 13 is R, 0<R≤Ra100um, to avoid corrosion of the first pole piece 10 and the second pole piece 11 at the micropore 13 . There are burrs on the surface of the micropores 13. The burrs on the first pole piece 10 originate from the metal debris protruding from the surface of the micropores 13 generated when the first current collector 101 opens the micropores 13. The first collector 101 has burrs on the surface. The height of the burrs of the fluid 101 is less than or equal to the thickness of the first active material layer 102 on one side of the first current collector 101. Similarly, the height of the burrs is also less than or equal to the thickness of the second active material layer on one side of the second current collector 111. The thickness of 112 is to prevent burrs from piercing the separator 12 and causing internal short circuit and self-discharge of the wound battery core, thereby reducing the risk of short circuit of the wound battery core and improving the battery life of the wound battery core. . [0062]In practical applications, the microholes 13 can be formed on the first pole piece 10 and the second pole piece 11 through processes such as mechanical punching, laser cutting or melt-through, so that the surface finish of the walls of the micropores 13 is 0<R ≤Ra100um, and when there are burrs on the surface of the micropores 13, the height of the burrs can be less than or equal to the thickness of the first active material layer 102 on one side of the first current collector 101, and less than or equal to the second The thickness of the second active material layer 112 on one side of the current collector 111. [0063] Optionally, the total area of ​​the micropores on the first pole piece 10 accounts for a first proportion W1, 0<W1≤20% in the area of ​​the first pole piece. In this way, it does not affect the first pole piece 10. The surface of one pole piece 10 is coated with active material to form the first active material layer 102, which increases the design capacity of the first pole piece 10 and avoids excessive winding tension of the first pole piece 10, which increases the difficulty of process debugging. Simplify the processing technology of the wound battery core. In the same way, the total area of ​​the micropores on the second pole piece 11 accounts for the second proportion W2, 0<W2≤20%, in the area of ​​the second pole piece. In this way, it does not affect the second pole piece 11. The surface of the pole piece 11 is coated with active material to form the second active material layer 112, which increases the design capacity of the second pole piece 11, and avoids excessive winding tension of the second pole piece 11, which increases the difficulty of process debugging, and simplifies The processing technology of the wound battery core. [0064] like figure 1 As shown in the figure, the wound battery core may further include a first tab 14 and a second tab 15, wherein the first tab 14 may be electrically connected to the first current collector 101 in the first pole piece 10, To electrically connect the first current collector 101 to the battery case, soldering pad, etc. The second tab 15 can be electrically connected to the second current collector 111 in the second pole piece 11 to electrically connect the second current collector 111 to the battery case, soldering pad, etc. [0065] The present invention will be described below through specific examples. It should be noted that the following specific examples are only for illustrative purposes and do not limit the scope of the present invention in any way. In addition, unless otherwise specified, conditions are not specifically recorded. Or the methods of the steps are all conventional methods, and the reagents and materials used are all commercially available. [0066] The preparation methods of the lithium-ion batteries of Examples 1-15 and Comparative Example 1 are as follows: [0067] (1) Preparation of the first electrode piece 10 (positive electrode piece): [0068] Mix the ternary cathode material (NCM523), Super-P, CNT and PVDF according to the mass ratio of 95:2:1.5:1.5, then disperse it in NMP, stir it under the action of a vacuum mixer until it is stable and uniform, and obtain the cathode slurry. ; The positive electrode slurry is evenly coated on an aluminum foil with a thickness of 15um (double-sided coating); the aluminum foil is dried at room temperature and then transferred to a 120oC blast oven to dry for 24 hours, and then undergoes rolling and slitting processes to obtain Positive plate. [0069] (2) Preparation of the second pole piece 11 (negative pole piece): [0070] Mix artificial graphite, Super-P, SBR and CMC according to the mass ratio of 95.5:1.5:1:2, and then disperse them in deionized water to obtain anode slurry on 8um copper foil (double-sided coating); After the foil is dried at room temperature, it is transferred to a blast oven at 100°C for 24 hours, and then undergoes rolling and slitting processes to obtain the negative electrode sheet. [0071] (3) Preparation of rolled batteries: [0072] The positive electrode sheet, negative electrode sheet and isolation film are made into a bare battery core through a winding process. After the battery core is put into an aluminum plastic film packaging case, the electrolyte (ethylene carbonate (EC) and ethyl methyl carbonate (EMC)) is injected. , diethyl carbonate (DEC) is mixed into a mixed solvent according to the mass ratio of EC:EMC:DEC=3:2:5, and lithium hexafluorophosphate (LiPF) is added to the mixed solvent. 6 ) to a molar concentration of 1.0 mol/L), after sealing, standing, hot and cold pressing, chemical formation, volume separation, etc., a wound lithium-ion battery is produced. [0073] Normal temperature cycle test [0074] After charging the wound lithium-ion battery to 4.2V at 25°C at a constant curre | 1. A kind of wound battery core, It is characterized by, The wound battery core includes: a first pole piece, a second pole piece and a separator that are stacked on each other and wound together, and the separator is disposed between the first pole piece and the second pole piece, The first pole piece includes a first current collector and a first active material layer coated on the surface of the first current collector. The second pole piece includes a second current collector and a first active material layer coated on the surface of the second current collector. a second active material layer on the surface; Micropores are provided on both the first pole piece and the second pole piece. The micropores on the first pole piece at least penetrate through the first current collector. The micropores on the second pole piece are It penetrates at least the second current collector, and at least one microhole is provided on each of the first pole piece and the second pole piece after winding. 2. The wound battery core according to claim 1, It is characterized by, The micropores on the first pole piece penetrate the first current collector but do not penetrate the first active material layer; The micropores on the second pole piece penetrate the second current collector but do not penetrate the second active material layer. 3. The wound battery core according to claim 1, It is characterized by, The first active material layer is disposed on one side of the first current collector, the micropores on the first pole piece penetrate the first current collector and the first active material layer, and the second The active material layer is provided on one side of the second current collector, and the micropores on the second pole piece penetrate the second current collector and the second active material layer; Alternatively, the first active material layer is provided on both sides of the first current collector, and the micropores on the first pole piece penetrate the first current collector and one or both sides of the first current collector. The first active material layer on both sides; the second active material layer is provided on both sides of the second current collector, and the micropores on the second pole piece penetrate the second current collector and the The second active material layer is on one side or both sides of the second current collector. 4. The wound battery core according to claim 3, It is characterized by, The height of the burrs of the first current collector is less than or equal to the thickness of the first active material layer on one side of the first current collector; and/or the height of the burrs of the second current collector is less than or equal to The thickness of the second active material layer on one side of the second current collector. 5. The wound battery core according to claim 1, It is characterized by, The microholes are located in the central areas of the first pole piece and the second pole piece. 6. The wound battery core according to claim 1, It is characterized by, The average pore diameter of the micropores is 0.5-50 μm. 7. The wound battery core according to claim 1, It is characterized by, The total area of ​​the micropores on the first pole piece accounts for a first proportion of the area of ​​the first pole piece W1, 0<W1≤20%; The total area of ​​the micropores on the second pole piece accounts for a second proportion W2 in the area of ​​the second pole piece, 0<W2≤20%. 8. The wound battery core according to claim 1, It is characterized by, In the first pole piece, the distance between two adjacent micropores is the first distance L1, 0.5μm≤L1≤30μm; In the second pole piece, the distance between two adjacent micropores is the second distance L2, 0.5 μm≤L2≤30 μm. 9. The wound battery core according to claim 4, It is characterized by, The surface smoothness of the micropore wall is R, 0<R≤Ra100um. 10. The wound battery core according to claim 1, It is characterized by, The shape of the micropores includes at least one of circular and polygonal shapes. 11. A battery, It is characterized by, The battery includes a casing and the wound battery core according to any one of claims 1 to 10, and the wound battery core is installed inside the casing. 12. An electrical equipment, It is characterized by, The electrical equipment includes: the battery according to claim 11. | 比亚迪股份有限公司 ¦ 上海比亚迪有限公司
939 | CN118281325A | Examining | BYD CO LTD ¦ SHANGHAI BYD | Non-aqueous electrolyte accumulator electrodes¦Electrolyte accumulators manufacture¦Non-aqueous electrolytes | 2022-12-30 | 2024-07-02 | Electrolyte, positive electrode, lithium ion battery and vehicle | The invention discloses an electrolyte, a positive electrode, a lithium ion battery and a vehicle. The electrolyte comprises a lithium salt, an organic solvent and an additive, the additive comprises a first additive, the first additive is a dicyano cyclic ether compound, the structural formula of the dicyano cyclic ether compound is as follows: # imgabs0 #, n, x, y and z are respectively independent positive integers, n is greater than or equal to 1 and less than or equal to 3, x is greater than or equal to 0 and less than or equal to 5, y is greater than or equal to 0 and less than or equal to 5, and z is greater than or equal to 0 and less than or equal to 5; r1 is selected from one of a hydrogen atom, a halogen atom, a C1-C5 alkane group, a C2-C5 unsaturated alkyl group, a C6-C10 aryl group or a C7-C10 alkaryl group; hydrogen atoms in C1-C5 alkyl groups, C2-C5 unsaturated alkyl groups, C6-C10 aryl groups or C7-C10 alkaryl groups can be partially or completely substituted by substituent groups. The electrolyte provided by the invention is relatively small in impedance increase at low temperature, is beneficial to improving the low-temperature discharge performance of the lithium ion battery, can preferentially form a stable interface protection film on the surface of a positive electrode, and improves the battery capacity, cycle life and the like of the battery at high voltage. | Technical field [0001] The present invention generally relates to the field of new energy, and specifically relates to an electrolyte, a positive electrode, a lithium-ion battery and a vehicle. Background technique [0002] With the rapid development of the new energy automobile industry, the demand for high-endurance power batteries is also increasing. Increasing the operating voltage of lithium-ion batteries (>4.2V) can effectively increase the energy density of the battery. However, the electrolyte of existing lithium-ion batteries is easily oxidized at the interface of the cathode material under high voltages and causes side reactions, resulting in poor cycle and storage stability of lithium-ion batteries under high voltage conditions. In the prior art, additives are added to the electrolyte to promote the formation of an interface protective film at the positive electrode interface to improve the performance of lithium-ion batteries. [0003] At present, existing additives still cannot guarantee the excellent charge and discharge performance of lithium-ion batteries at both high and low temperatures, which greatly limits the application of high-voltage lithium-ion batteries. Contents of the invention [0004] In view of the above defects or deficiencies in the prior art, it is desirable to provide an electrolyte, a positive electrode, a lithium ion battery and a vehicle. [0005] In a first aspect, the present invention provides an electrolyte solution, including: lithium salt, organic solvent and additives; [0006] Additives include: first additive; [0007] The first additive is a dicyano cyclic ether compound, and the structural formula of the dicyano cyclic ether compound is as follows: [0008] [0009] Among them, n, x, y and z are all independent positive integers, and 1≤n≤3, 0≤x≤5, 0≤y≤5, 0≤z≤5; [0010] R 1 Selected from hydrogen atoms, halogen atoms, C 1 ~C 5 Alkane group, C 2 ~C 5 unsaturated hydrocarbon group, C 6 ~C 10 Aryl or C 7 ~C 10 One of the alkylaryl groups; [0011] C 1 ~C 5 Alkane group, C 2 ~C 5 unsaturated hydrocarbon group, C 6 ~C 10 Aryl or C 7 ~C 10 The hydrogen atoms in the alkylaryl group may be partially or fully substituted by substituents. [0012] As a preferred embodiment, the substituent includes at least one of a halogen atom, a cyano group, a carboxyl group, and a sulfonic acid group. [0013] As a preferred solution, the dicyano cyclic ether compound is selected from at least one of the following compounds: [0014] [0015] [0016] As a preferred solution, the additives also include: a second additive selected from the group consisting of vinylene carbonate, fluoroethylene carbonate, ethylene carbonate, 1,3 propane sulfonolactone, and 1,3-propene sulfonate. At least one of acid lactone, vinyl sulfate, lithium difluorophosphate, and lithium difluorobisoxalate phosphate. [0017] As a preferred solution, based on the total mass of the electrolyte, the mass fraction of the first additive is 0.1% to 15%. [0018] As a preferred solution, based on the total mass of the electrolyte, the mass fraction of the first additive is 0.5% to 5%. [0019] As a preferred solution, the lithium salt is selected from the group consisting of lithium hexafluorophosphate, lithium perchlorate, lithium tetrafluoroborate, lithium bisfluoroxaloborate, lithium bis(trifluoromethylsulfonyl)imide and lithium bisfluorosulfonimide. At least one. [0020] As a preferred solution, the organic solvent is selected from the group consisting of ethylene carbonate, propylene carbonate, butylene carbonate, dimethyl carbonate, diethyl carbonate, ethyl methyl carbonate, methyl propyl carbonate, γ-butyrolactone, and methyl formate. At least one of ester, ethyl acetate, methyl acetate, propyl acetate, butyl acetate, ethyl propionate, propyl propionate and butyl propionate. [0021] In a second aspect, the present invention provides a positive electrode for a lithium ion battery, including a positive current collector and a positive active material layer located on the surface of the positive current collector. The surface of the positive active material layer has an interface protective film. The interface protective film is formed according to the first aspect. The electrolytic solution is obtained. [0022] In a third aspect, the present invention provides a lithium-ion battery, including: the electrolyte described in the first aspect. [0023] In a fourth aspect, the present invention provides a vehicle, which is characterized by including: the lithium-ion battery described in the third aspect. [0024] The electrolyte provided by this application includes a first additive. The first additive is a dicyano cyclic ether compound. The dicyano cyclic ether compound has a smaller resistance at low temperatures and improves the low-temperature discharge performance of the lithium-ion battery; and, Cyclic ether compounds can preferentially form a stable and uniform interface protective film on the positive electrode at a low oxidation potential. The formation of the interface protective film reduces the occurrence of side reactions between the electrolyte and the positive electrode active material, maintaining the electrode's The stability of the /electrolyte interface is conducive to inhibiting the growth of the positive electrode film resistance and electrochemical reaction resistance during the cycle, making the lithium-ion battery have good high-temperature performance and cycle performance; in addition, dicyano cyclic ether compounds can be combined with Metal ions are complexed to inhibit the dissolution of positive electrode transition metal ions, and can also absorb a small amount of H 2 O and HF reduce the flatulence caused by the decomposition of the electrolyte, thereby improving the cycle performance of the battery under high voltage. Detailed ways [0025] The present application will be further described in detail below in conjunction with examples. It can be understood that the specific embodiments described here are only used to explain the relevant invention, but not to limit the invention. [0026] It should be noted that, as long as there is no conflict, the embodiments and features in the embodiments of this application can be combined with each other. The present application will be described in detail below with reference to examples. [0027] In a first aspect, embodiments of the present invention provide an electrolyte solution, including: lithium salt, organic solvent and additives; [0028] Additives include: first additive; [0029] The first additive is a dicyano cyclic ether compound, and the structural formula of the dicyano cyclic ether compound is as follows: [0030] [0031] Among them, n, x, y and z are all independent positive integers, and 1≤n≤3, 0≤x≤5, 0≤y≤5, 0≤z≤5; [0032] R 1 Selected from hydrogen atoms, halogen atoms, C 1 ~C 5 Alkane group, C 2 ~C 5 unsaturated hydrocarbon group, C 6 ~C 10 Aryl or C 7 ~C 10 One of the alkylaryl groups; [0033] C 1 ~C 5 Alkane group, C 2 ~C 5 unsaturated hydrocarbon group, C 6 ~C 10 Aryl or C 7 ~C 10 The hydrogen atoms in the alkylaryl group may be partially or fully substituted by substituents. [0034] The dicyano cyclic ether compound of the present invention has smaller impedance growth at low temperatures and can improve the low-temperature discharge performance of lithium-ion batteries; and, during the formation process of lithium-ion batteries, the dicyano cyclic ether compound has a lower oxidation potential at lower temperatures. A stable and uniform passivation film (also called an interface protective film) will be formed preferentially on the positive electrode. The formation of the interface protective film inhibits the side reaction between the electrolyte and the positive electrode active material and maintains the stability of the electrode/electrolyte interface. The stability is beneficial to inhibiting the growth of the positive electrode film impedance and electrochemical reaction impedance during the cycle, making the lithium-ion battery have good high-temperature performance and cycle performance. At the same time, the stable interface protective film is conducive to improving the flatulence of the lithium-ion battery. question. Therefore, the electrolyte of the present invention is beneficial to improving the cycle performance of the battery under high voltage, and can take into account low-temperature performance. [0035] The reason why the electrolyte of the present invention can improve the performance of lithium-ion batteries may be due to the fact that the dicyano cyclic ether compound has a cyano group and a cyclic ether bond. On the one hand, the ring-opening reaction of the cyclic ether makes it At a lower oxidation potential, a stable and uniform interface protective film can be formed on the surface of the cathode, inhibiting the electrolyte from reacting with the cathode active material at high voltage, while maintaining the stability of the electrode/electrolyte interface, thus conducive to inhibition of The growth of the positive electrode film resistance and electrochemical reaction resistance during the cycle process makes the lithium-ion battery have good high-temperature performance and cycle performance; on the other hand, the dicyano functional group can absorb a small amount of H 2 O and HF form amide substances to reduce the risk of HF and POF 3 Such catalysis causes the flatulence problem caused by the dissolution and decomposition of the electrolyte; at the same time, the dicyano functional group has high ionic conductivity in organic solvents, which can lower the lower limit of the electrolyte's use temperature, which is beneficial to enhancing the conduction characteristics of lithium ions at low temperatures, so it has It is beneficial to the low-temperature charge and discharge performance of lithium-ion batteries; and dicyano cyclic ether compounds can complex with transition metal ions to inhibit the dissolution of transition metal ions in the positive electrode, thereby preventing the transition metal ions in the positive electrode from migrating to the negative electrode and destroying the solid electrolyte protection of the negative electrode. membrane (SEI membrane). The dicyano cyclic ether compound used in the present invention contains both cyclic ether bonds and dicyano functional groups in its molecular structure. The synergistic effect of the two produces better technical effects, and there is no need to consider that when they are used alone, due to The proportion of each component, system compatibility and other issues have an impact on battery performance and increase production efficiency. [0036] Furthermore, the hydrogen atoms in the alkyl group, unsaturated hydrocarbon group, aryl group or alkaryl group may be partially or completely substituted by one or more of halogen atoms, cyano groups, carboxyl groups and sulfonic acid groups. In the embodiments of the present invention, the hydrogen atoms in the alkyl group, unsaturated hydrocarbon group, aryl group or alkaryl group can be partially or completely substituted, thereby increasing the activity of the alkyl group, unsaturated hydrocarbon group, aryl group or alkaryl group. On the one hand, it is beneficial for the first additive to form an interface protective film on the positive electrode of the lithium-ion battery, thereby inhibiting the oxidative decomposition of the electrolyte under high voltage and avoiding the damage to the SEI film on the negative electrode surface caused by the dissolution of positive electrode metal ions; on the other hand, halogen Atoms, cyano groups, carboxyl groups, and sulfonic acid groups have high bond energy and are not easily oxidized. They have good stability on the surface of the positive electrode. At the same time, the cyano group also has strong coordination ability and can interact with the active sites on the electrode surface. Points (such as high-valence metal ions such as nickel/cobalt/manganese, etc.) are combined to mask these active ions on the surface of the positive electrode, thereby reducing the decomposition of the electrolyte by the electrode. [0037] Preferably, the dicyanocyclic ether compound of the embodiment of the present invention is selected from at least one of the following compounds: [0038] [0039]As an implementable method, the additives also include: a second additive selected from the group consisting of vinylene carbonate (VC), fluoroethylene carbonate (FEC), ethylene carbonate (VEC), and 1,3 propane sulfonate. In acid lactone (PS), 1,3-propene sultone (1,3-PST), vinyl sulfate (VS), lithium difluorophosphate (LD), lithium difluorobisoxalate phosphate (LDP) At least one. [0040] The second additive in the electrolyte of the embodiment of the present invention is mainly used to improve the negative electrode film formation, which is beneficial to the formation of an SEI film with low impedance and high stability on the negative electrode of the lithium ion battery. The SEI film is insoluble in organic solvents and is insoluble in organic electrolyte solutions. The medium energy exists stably, and the solvent molecules cannot pass through the SEI film, which can effectively prevent the co-embedding of solvent molecules and avoid the damage to the electrode material caused by the co-embedding of solvent molecules, thus greatly improving the cycle performance and service life of the electrode. [0041] As an implementable method, the lithium salt is selected from lithium hexafluorophosphate, lithium perchlorate, lithium tetrafluoroborate, lithium bisfluoroxaloborate, lithium bis(trifluoromethylsulfonyl)imide and lithium bisfluorosulfonimide salt. at least one of; [0042] As an implementable method, the organic solvent is selected from ethylene carbonate, propylene carbonate, butylene carbonate, dimethyl carbonate, diethyl carbonate, ethyl methyl carbonate, methyl propyl carbonate, γ-butyrolactone, formic acid At least one of methyl ester, ethyl acetate, methyl acetate, propyl acetate (EP), butyl acetate, ethyl propionate, propyl propionate and butyl propionate. [0043] In the electrolyte solution of the embodiment of the present invention, the first additive has a smaller impedance at low temperature, which can improve the low-temperature charge and discharge performance of the lithium-ion battery; and, the dicyano cyclic ether compound does not need to be combined with other additives, and has a lower oxidation potential at a lower temperature. It will preferentially form a stable and uniform interface protective film on the positive electrode, thereby effectively inhibiting the growth of the positive electrode film impedance and electrochemical reaction impedance during the cycle, and improving the problem of lithium-ion battery flatulence; [0044] The second additive is mainly used to improve the negative electrode film formation, which is conducive to the formation of an SEI film with low impedance and high stability on the negative electrode of lithium-ion batteries. The SEI film is insoluble in organic solvents and can exist stably in organic electrolyte solutions, and solvent molecules cannot pass through. The SEI film can effectively prevent the co-embedding of solvent molecules and avoid the damage to the electrode material caused by the co-embedding of solvent molecules, thus greatly improving the cycle performance and service life of the electrode. [0045] In summary, the electrolyte of the present invention can form an interface protective film on the positive electrode and the negative electrode, thereby effectively improving the performance of the lithium-ion battery and meeting the needs of the high-voltage system for cycle performance, high and low temperature performance, and storage performance. [0046] Further, based on the total mass of the electrolyte, the mass fraction of the first additive is 0.1% to 15%. Preferably, the mass fraction of the first additive is 0.5% to 5%. The mass fraction range of this embodiment is conducive to forming a dense and stable interface protective film on the positive electrode, so that the interface protective film can reduce the occurrence of side reactions between the electrolyte and the active material, and at the same time better prevent the dissolution of positive electrode metal ions and maintain It improves the stability of the electrode/electrolyte interface and is conducive to improving the diffusion of lithium ions under low temperature conditions, thereby effectively improving the high and low temperature performance of lithium-ion batteries. [0047] In a second aspect, embodiments of the present invention provide a cathode for a lithium-ion battery. The cathode of the lithium-ion battery includes a cathode current collector and a cathode active material layer located on the surface of the cathode current collector. The surface of the cathode active material layer has an interface protective film. , the interface protective film is obtained by melting the electrolyte described in the first aspect. Therefore, the positive electrode has all the features and advantages of the electrolyte solution mentioned above, which will not be described again here. [0048] In a third aspect, embodiments of the present invention provide a lithium ion battery. The lithium ion battery includes the electrolyte described in the first aspect and/or the positive electrode described in the second aspect. Therefore, the lithium-ion battery has all the features and advantages of the aforementioned electrolyte and/or the positive electrode, which will not be described again here. In general, this lithium-ion battery has the characteristics of being able to generate a stable and uniform interface protective film on both the positive and negative electrode interfaces, and has good cycle performance, high and low temperature performance and storage performance under a high voltage system, especially the lithium-ion battery. The battery has excellent discharge performance under low temperature conditions. [0049] Wherein, the positive active material of the lithium-ion battery is selected from LiFe x Mn y M z PO 4 (0≤x≤1, 0≤y≤1, 0≤z≤1, x+y+z=1, where M is at least one of Al, Mg, Ga, Ti, Cr, Cu, Zn, and Mo ), Li 3 V 2 (PO 4 ) 3 , Li 3 V 3 (PO 4 ) 3 ,LiNi 0.5-x Mn 1.5-y M x+y O 4 (-0.1≤x≤0.5, 0≤y≤1.5, M is at least one of Li, Co, Fe, Al, Mg, Ca, Ti, Mo, Cr, Cu, Zn), LiVPO 4 F. Li 1+x L 1－y－z M y N z O 2 (L, M, and N can be at least one of Li, Co, Mn, Ni, Fe, Al, Mg, Ga, Ti, Cr, Cu, Zn, Mo, F, I, S, and B respectively, -0.1 ≤x≤0.2, 0≤y≤1, 0≤z≤1, 0≤y+z≤1.0), Li 2 CuO 2 , Li 5 FeO 4 One or more of them, the charging cut-off voltage is ≥4.35V. [0050] In a fourth aspect, the present invention provides a vehicle including the lithium-ion battery of the third aspect. For example, a plurality of battery packs composed of the aforementioned lithium-ion batteries may be included. Therefore, the vehicle has all the features and advantages of the lithium-ion battery mentioned above, which will not be described again here. [0051] The present invention will be described below through specific examples. It should be noted that the following specific examples are only for illustrative purposes and do not limit the scope of the present invention in any way. In addition, unless otherwise specified, conditions are not specifically recorded. Or the methods of the steps are all conventional methods, and the reagents and materials used are all commercially available. [0052] The preparation methods of the lithium-ion batteries of Examples 1-17 and Comparative Examples 1-5 are as follows: [0053] (1) Preparation of electrolyte: [0054] Mix ethylene carbonate (EC), ethyl methyl carbonate (EMC), and diethyl carbonate (DEC) into a mixed solvent in a mass ratio of EC:EMC:DEC=3:2:5, and add lithium hexafluorophosphate ( LiPF 6 ) to a molar concentration of 1.1 mol/L, then add additives to it, stir evenly and obtain an electrolyte. The specific types and contents of additives used in the electrolyte are shown in Table 1, where the proportion of additives is the mass percentage of the total mass of the electrolyte. [0055] (2) Preparation of positive electrode sheet: [0056] Mix the ternary cathode material (NCM523), Super-P, CNT and PVDF according to the mass ratio of 95:2:1.5:1.5, then disperse it in NMP, stir it under the action of a vacuum mixer until it is stable and uniform, and obtain the cathode slurry. ; The positive electrode slurry is evenly coated on an aluminum foil with a thickness of 15um; the aluminum foil is dried at room temperature and then transferred to a 120°C blast oven to dry for 2 hours, and then undergoes cold pressing and slitting processes to obtain the positive electrode sheet. [0057] (3) Preparation of negative electrode sheet: [0058] Mix artificial graphite, Super-P, SBR and CMC according to the mass ratio of 95.5:1.5:1:2, and then disperse them in deionized water to obtain anode slurry on 8um copper foil; dry the copper foil at room temperature Transfer to a forced air oven at 120°C for drying for 2 hours, and then undergo cold pressing and slitting processes to obtain the negative electrode sheet. [0059] (4) Preparation of lithium-ion batteries: [0060] The positive electrode sheet, negative electrode sheet and isolation film are made into a bare battery core through a winding process. After the battery core is put into an aluminum-plastic film packaging shell, the electrolyte is injected, and then sealed in sequence. After standing, hot and cold pressing, chemical formation, and separation Through other processes, a lithium-ion battery is produced. [0061] Table 1 Specific types and contents of additives in Examples 1-17 and Comparative Examples 1-10 [0062] [0063] [0064] Among them, the structural formula of 1,3-dioxane in Comparative Example 4 is as follows: [0065] [0066] The structural formula of 1,3-dioxane in Comparative Example 5 is as follows: [0067] [0068] The structural formula of the phosphonated cyclic ether compound I in Comparative Example 8 is as follows: [0069] [0070] The structural formula of the phosphonated cyclic ether compound II in Comparative Example 9 is as follows: [0071] [0072] The structural formula of the phosphonated cyclic ether compound III in Comparative Example 10 is as follows: [0073] [0074] The following describes the performance testing process and test results of lithium-ion batteries: [0075] (1)Normal temperature cycle test [0076] After charging the lithium-ion battery to 4.5V at 25°C with a constant current of 1C, charge it with a constant voltage until the cut-off current is 0.1C, let it stand for 30 minutes, and then discharge it with a constant current of 1C to 2.5V. This is recorded as a charge-discharge cycle. Follow the above The conditions are followed for 800 cycles; the capacity retention rate (%) of the lithium-ion battery after 800 cycles = (discharge capacity of the 800th cycle/discharge capacity of the first cycle) × 100%. [0077] (2) High temperature cycle performance test [0078] After charging the lithium-ion battery to 4.5V at 45°C with a constant current of 1C, charge it with a constant voltage until the cut-off current is 0.1C, let it stand for 30 minutes, and then discharge it with a constant current of 1C to 2.5V. This is recorded as a charge-discharge cycle, and then follow the steps The above conditions are carried out for 400 cycles; the capacity retention rate of the lithium-ion battery after 400 cycles (%) = (discharge capacity of the 400th cycle/discharge capacity of the first cycle) × 100%; [0079] (3) High temperature storage performance test [0080]Charge the lithium-ion battery to 4.5V at 25°C at 1C constant current and constant voltage, cut off at 0.1C, let it stand for 30 minutes, and then discharge it to 2.5V at 1C constant current. This discharge capacity is calculated as the initial capacity C0; use 1C constant current and constant voltage. Charge to 4.5V, measure the battery volume V0 before storage, transfer the fully charged battery to a high temperature test cabinet and store it at 60°C for 15 days; after the storage is completed, take out the test battery, leave it at room temperature for 12 hours, and measure the battery volume after storage V1, then discharge with 1C constant current to 2.5V, record the discharge capacity C1, leave it for 120min, charge with 1C constant current and constant voltage to 4.5V, cut off at 0.1C, leave it for 30min, discharge with 1C constant current to 2.5V, record the discharge capacity C2 ; [0081] Capacity remaining rate (%) = C1/C0*100%; [0082] Capacity recovery rate (%) = C2/C0*100%; [0083] Battery volume expansion rate (%) = [(V1-V0)/V0]*100%. [0084] (4) Low temperature discharge capacity test [0085] Charge the lithium-ion battery to 4.5V at 25°C at 1C constant current and constant voltage, cut off at 0.1C, let it stand for 30 minutes, and then discharge it to 2.5V at 1C constant current. This discharge capacity is calculated as the initial capacity C0; use 1C constant current and constant voltage. Charge to 4.5V, transfer the fully charged battery to an environmental chamber at -20°C for 8 hours, then discharge it to 2.5V at a constant current of 1/3C, and record the discharge capacity C1; [0086] -20℃ discharge capacity ratio (%) = C1/C0*100%; [0087] The structures of the lithium-ion batteries of Examples 1-17 and Comparative Examples 1-10 tested according to the above process and method are shown in Table 2: [0088] Table 2 Test results of Examples 1-17 and Comparative Examples 1-10 [0089] [0090] [0091] According to the results shown in Table 2: [0092] Compared with Comparative Example 1, the lithium-ion batteries of Examples 1-17 have been greatly improved in terms of normal temperature cycle, high temperature cycle, and high temperature storage performance, and it can be concluded from the discharge capacity test results at low temperature that Example The battery discharge capacity ratio of Comparative Examples 1-17 is far better than that of Comparative Examples 1-10, indicating that the dicyanocyclic ether compounds in the embodiments of the present application are beneficial to improving the low-temperature performance of lithium-ion batteries. [0093] The electrolytes of Examples 16 and 17 only contain the first additive, and Comparative Example 1 only contains the second additive. According to the results shown in Table 2, it can be seen that the lithium ion batteries of Examples 16 and 17 perform at 25°C. The capacity retention rate after 800 cycles, the capacity retention rate after 400 cycles at 45°C, and the capacity retention rate, capacity recovery rate, and battery volume expansion rate after high temperature storage at 60°C are all better than the performance of the lithium-ion battery of Comparative Example 1. , indicating that the first additive can improve the high-temperature performance of the battery; and the discharge capacity ratio of the lithium-ion batteries of Example 16 and Example 17 at -20°C is significantly better than that of Comparative Example 1, indicating that the addition of the dicyano cyclic ether compound makes lithium Ion batteries have excellent low-temperature discharge performance. [0094] Examples 1-8 show the impact of the dicyano cyclic ether compound, whose structural formula is Compound I, on the performance of lithium ion batteries. The battery test results show that the dosage of the dicyano cyclic ether compound has a great influence on the battery performance. An appropriate amount of dicyano cyclic ether compound can form an interface protective film on the surface of the cathode, prevent the electrolyte from being oxidized on the surface of the cathode, inhibit the dissolution of transition metal ions, and can efficiently remove HF and Lewis acids produced in the electrolyte; Example 9, Examples 11 to 14 show the effects of dicyano cyclic ether compounds of different structures on the performance of lithium ion batteries. The test results show that the dicyano cyclic ether compounds of the embodiments of the present invention affect the cycle performance of lithium ion batteries. Performance, high temperature performance and low temperature performance have been greatly improved. [0095] The battery test results of Examples 9 and 10, Example 14, and Example 15 show that the combination of the dicyano cyclic ether compound and different negative electrode film-forming additives has a significant impact on the electrical performance of the lithium-ion battery. A suitable additive combination The solution has a certain effect on further improving the electrical performance of some lithium-ion batteries. [0096] The battery test results of Comparative Examples 2-10 reflect that: dicyano compounds, phosphonated cyclic ether compounds, cyclic ether compounds, and dicyano compounds and cyclic ether compounds are mixed in proportion as additives. The low temperature of lithium-ion batteries The discharge capacity ratio is greatly reduced; although the compound shown in Example 10 also contains a dicyano group and a cyclic ether group, due to the interference of the phosphono group, the impedance increases at low temperatures, resulting in poor low temperature performance. This shows that the synergistic effect of the dicyan group and the cyclic ether structure in the first additive of the present invention can effectively improve the high-temperature performance and low-temperature performance of the lithium-ion battery. [0097] The above description is only a preferred embodiment of the present application and an explanation of the technical principles used. Those skilled in the art should understand that the scope of the invention involved in this application is not limited to technical solutions formed by a specific combination of the above technical features, but should also cover any combination of the above technical features without departing from the concept of the invention. or other technical solutions formed by any combination of equivalent features. For example, a technical solution is formed by replacing the above features with technical features with similar functions disclosed in this application (but not limited to). | 1. An electrolyte, It is characterized by, include: Lithium salts, organic solvents and additives; The additives include: a first additive; The first additive is a dicyano cyclic ether compound, and the structural formula of the dicyano cyclic ether compound is as follows: Among them, n, x, y and z are all independent positive integers, and 1≤n≤3, 0≤x≤5, 0≤y≤5, 0≤z≤5; R 1 Selected from hydrogen atoms, halogen atoms, C 1 ~C 5 Alkane group, C 2 ~C 5 unsaturated hydrocarbon group, C 6 ~C 10 Aryl or C 7 ~C 10 One of the alkylaryl groups; The C 1 ~C 5 The alkyl group, the C 2 ~C 5 unsaturated hydrocarbon group, the C 6 ~C 10 the aryl group or the C 7 ~C 10 The hydrogen atoms in the alkylaryl group may be partially or fully substituted by substituents. 2. The electrolyte solution according to claim 1, wherein the substituent includes at least one of a halogen atom, a cyano group, a carboxyl group, and a sulfonic acid group. 3. The electrolyte solution according to claim 1, the dicyano cyclic ether compound is selected from at least one of the following compounds: 4. The electrolyte according to claim 1, It is characterized by, The additive further includes: a second additive selected from the group consisting of vinylene carbonate, fluoroethylene carbonate, ethylene carbonate, 1,3 propane sulfonolactone, and 1,3-propene sulfonic acid. At least one of lactone, vinyl sulfate, lithium difluorophosphate, and lithium difluorobisoxalate phosphate. 5. The electrolyte according to claim 1, It is characterized by, Based on the total mass of the electrolyte, the mass fraction of the first additive is 0.1% to 15%. 6. The electrolyte according to claim 5, It is characterized by, Based on the total mass of the electrolyte, the mass fraction of the first additive is 0.5% to 5%. 7. The electrolyte according to claim 1, It is characterized by, The lithium salt is selected from at least one selected from lithium hexafluorophosphate, lithium perchlorate, lithium tetrafluoroborate, lithium bisfluoroxaloborate, lithium bis(trifluoromethanesulfonyl)imide and lithium bisfluorosulfonyl imide. . 8. The electrolyte according to claim 1, It is characterized by, The organic solvent is selected from ethylene carbonate, propylene carbonate, butylene carbonate, dimethyl carbonate, diethyl carbonate, ethyl methyl carbonate, methyl propyl carbonate, γ-butyrolactone, methyl formate, acetic acid At least one of ethyl acetate, methyl acetate, propyl acetate, butyl acetate, ethyl propionate, propyl propionate and butyl propionate. 9. A positive electrode for a lithium-ion battery, It is characterized by, include: The positive electrode current collector and the positive electrode active material layer located on the surface of the positive electrode current collector, the surface of the positive electrode active material layer has an interface protective film, the interface protective film is electrolytically liquefied according to any one of claims 1-8 Get it. 10. A lithium-ion battery, It is characterized by, include: The electrolyte solution according to any one of claims 1 to 8. 11. A vehicle, It is characterized by, A lithium-ion battery according to claim 10 is included. | 比亚迪股份有限公司 ¦ 上海比亚迪有限公司
940 | CN118281179A | Examining | BYD CO LTD | Secondary cells¦Positive electrodes | 2022-12-29 | 2024-07-02 | Positive electrode material for sodium battery, preparation method of positive electrode material, positive electrode plate and sodium battery | The invention provides a positive electrode material for a sodium battery, a preparation method of the positive electrode material, a positive electrode plate and the sodium battery. The positive electrode material comprises an inner core and a coating layer coating the surface of the inner core, the molecular general formula of the inner core comprises Na3V2-xMx (PO4) 2F3, M represents a doping element capable of replacing V, the element M comprises at least one of Fe, Cr, Mn, Co, Ti, Ni, Cu, Zn, Mo, Nb, Zr, La and Ce, and x < lt > is greater than or equal to 0; 0.2 part; the material of the coating layer comprises a carbon material, and the ID/IG value of the Raman spectrum of at least a part of the carbon material is y, 0.9 < = ytt; 1. The surface of the inner core active component is coated with the carbon material, so that the electronic conductivity and the cycle performance of the material can be effectively improved. | Technical field [0001] This application relates to the field of battery technology, specifically to positive electrode materials for sodium batteries and their preparation methods, positive electrode sheets, and sodium batteries. Background technique [0002] NASICON type materials are widely used as cathode materials for sodium batteries due to their three-dimensional ion diffusion channels and high charge and discharge voltages. Among them, Na 3 V 2 (PO 4 ) 2 F 3 The cathode material has more significant advantages. For example, its sodium ion diffusion coefficient is higher (about 7.2×10 -10 cm 2 /s), high ionic conductivity, and energy density can reach 507Wh/Kg. But Na 3 V 2 (PO 4 ) 2 F 3 The electronic conductivity of the material is extremely low (approximately 10 -12 S/cm), seriously restricts the material's ability to coordinate the transport of electrons and ions under large current densities, affecting the full performance of its battery performance. [0003] Currently, carbon-coated Na is prepared by carbothermal reduction method. 3 V 2 (PO 4 ) 2 F 3 It is a common method to improve its electronic conductivity, but the final carbon coating material is generally amorphous carbon, which has limited improvement in the electronic conductivity of the material. Contents of the invention [0004] In view of this, the present application provides a cathode material for sodium batteries by coating I on the surface of the core active component. D /I G Carbon materials with a value in the range of 0.9≤y<1 can effectively improve the electronic conductivity and cycle performance of the material, and thus can be used to provide a battery with both higher rate performance and better long cycle performance. [0005] The first aspect of this application provides a cathode material for sodium batteries, including a core and a coating layer coating the surface of the core; the general molecular formula of the core includes Na 3 V 2-x M x (PO 4 ) 2 F 3 , M represents a doping element that can replace V, and the M includes at least one of Fe, Cr, Mn, Co, Ti, Ni, Cu, Zn, Mo, Nb, Zr, La and Ce, 0≤x< 0.2; the material of the coating layer includes a carbon material, and the Raman spectrum of the carbon material has an I D /I G The value is y, 0.9≤y<1; where, the I D /I G is the peak intensity ratio of the D peak and the G peak of the Raman spectrum of the carbon material, and the Raman shift of the D peak is at 1300 cm -1 -1360cm -1 Within the range, the Raman shift of the G peak is at 1580cm -1 -1600cm -1 In the range. [0006] In the above coating layer, the I of the carbon material D /I G The value is in the range of 0.9≤y<1, so the electronic conductivity of the coating layer is high. This type of material coated on the surface of the core material can significantly improve the electronic conductivity of the cathode material, thereby improving the rate performance of the battery. At the same time, the carbon skeleton of the above carbon material has good structural stability and can more effectively suppress the core Na 3 V 2-x M x (PO 4 ) 2 F 3 The structural changes during the repeated deintercalation and deintercalation of lithium can significantly improve the cycle performance of the cathode material. [0007] The second aspect of this application provides a method for preparing cathode materials for sodium batteries, which includes the following steps: [0008] (1) Mix the core raw material with a carbon source to obtain a precursor material; wherein the carbon source includes aromatic hydrocarbon-containing substances; [0009] (2) The precursor material is calcined to obtain a cathode material; wherein the cathode material includes a core and a coating layer coating the surface of the core; the general molecular formula of the core includes Na 3 V 2-x M x (PO 4 ) 2 F 3 , M represents a doping element that can replace V, and the M includes at least one of Fe, Cr, Mn, Co, Ti, Ni, Cu, Zn, Mo, Nb, Zr, La and Ce, 0≤x< 0.2; the material of the coating layer includes a carbon material, and the Raman spectrum of the carbon material has an I D /I G The value is y, 0.9≤y<1. [0010] The above preparation method has simple process, strong controllability and high production efficiency, and can realize large-scale industrial production. [0011] The third aspect of the present application provides a positive electrode sheet, including the positive electrode material for sodium batteries provided by the first aspect of the present application or the positive electrode material for sodium batteries prepared by the preparation method provided by the second aspect of the present application. The positive electrode plate can be used to provide a battery with good rate performance and better cycle performance. [0012] The fourth aspect of this application provides a sodium battery, including the positive electrode sheet provided in the third aspect of this application. The sodium battery has high energy density, good rate performance and excellent long cycle capability. Description of drawings [0013] figure 1 It is the x-ray diffraction (XRD) spectrum of the cathode material in Examples 1-3 of the present application; [0014] figure 2 It is the thermogravimetric analysis curve of the cathode material of Examples 1-3 of the present application; [0015] Figure 3A It is the Raman spectrum of the cathode material in Example 2 of the present application; [0016] Figure 3B This is the Raman spectrum of the cathode material of Comparative Example 2 of the present application; [0017] Figure 4 Scanning electron microscope (SEM) photo of the cathode material provided in Example 2 of the present application; [0018] Figure 5 Transmission electron microscope (TEM) photos of the cathode material provided in Example 2 of the present application at different magnifications; [0019] Figure 6 It is the specific capacity-cycle number curve of the battery with the cathode material of Examples 1-3 of the present application at different rates; [0020] Figure 7 It is the specific capacity-cycle number curve of the battery with the cathode material of Comparative Examples 1-3 at different rates. Detailed ways [0021] Embodiments of the present application provide a cathode material for sodium batteries, including a core and a coating layer coating the surface of the core; the general molecular formula of the core includes Na 3 V 2-x M x (PO 4 ) 2 F 3 , M represents a doping element that can replace V, and the M element includes at least one of Fe, Cr, Mn, Co, Ti, Ni, Cu, Zn, Mo, Nb, Zr, La and Ce, 0≤x <0.2; the material of the coating layer includes carbon material, and the Raman spectrum of the carbon material has an I D /I G The value is y, 0.9≤y<1; where, the I D /I G is the peak intensity ratio of the D peak and the G peak of the Raman spectrum of the carbon material, and the Raman shift of the D peak is at 1300 cm -1 -1360cm -1 Within the range, the Raman shift of the G peak is at 1580cm -1 -1600cm -1 In the range. [0022] As we all know, Raman spectroscopy is one of the most important means of characterizing the microstructure of carbon materials and the degree of orderliness of carbon atoms. When using wavelengths of 514nm, 532nm, and 633nm as the excitation light source, there are carbon atoms with ordered arrangements. Material, its Raman spectrum has two characteristic peaks, D peak and G peak. The peak position of D peak is at 1300cm. -1 -1360cm -1 Nearby, it represents the existence of a defect structure in the carbon material (that is, it represents the existence of disordered carbon), and the position of the G peak is at 1580cm -1 -1600cm -1 nearby, indicating the presence of sp in the carbon material 2 Hybridized carbon (that is, representing the presence of ordered carbon atoms), and the peak intensity ratio of D peak and G peak I D /I G It can represent the degree of orderliness of the arrangement of carbon atoms in the carbon material. In the cathode material of the present application, the coating layer material of the core active component includes carbon material, and at least part of the I of the carbon material D /I G The value is in the range of greater than or equal to 0.9 to less than 1. The orderly arrangement of carbon atoms is higher, and the electronic conductivity of the carbon material is higher, which can significantly improve the material's cooperative transport ability of electrons and ions under large current density. Furthermore, the cathode material has better rate performance. At the same time, satisfying the above I D /I G The carbon skeleton structure of the value-limited carbon material has better stability and can more effectively alleviate the structural changes of the core active components during repeated charging, making the cathode material have better long-term cycle stability. [0023] In addition, the M element in the core material replaces Na 3 V 2 (PO 4 ) 2 F 3 The V element in it can effectively increase the specific capacity of the core material and further optimize the electrochemical performance of the cathode material. Controlling x within a range of less than 0.2, that is, controlling the doping amount of the M element within an appropriate range, is beneficial to ensuring the electrochemical activity of the cathode material. [0024] In this application, for example, the I of carbon material D /I G The value y can be 0.90, 0.91, 0.92, 0.93, 0.94, 0.95, 0.96, 0.97, 0.98, 0.99, 0.995, etc. [0025] In some embodiments of the present application, 0.92≤y≤0.98. That is, the I of carbon materials D /I GValues ​​are in the range 0.92-0.98. During the preparation process of the cathode material, the carbon atoms of the carbon material can be ordered to a degree within the above range at a relatively low calcination temperature. At this time, the carbon material not only has good electronic conductivity, which can fully ensure the good rate performance of the cathode material; at the same time, it can make the cladding material have a more appropriate thickness, and thus has a strong ability to suppress changes in core size. , thereby controlling the particle size of the cathode material particles within a more appropriate range, so that the material can fully exert its electrochemical performance. [0026] In some embodiments of the present application, the average particle size of the cathode material is in the range of 50 nm-2000 nm. For example, the average particle size of the cathode material may be 50 nm, 60 nm, 70 nm, 80 nm, 90 nm, 100 nm, 200 nm, 300 nm, 500 nm, 1000 nm, 1500 nm, 2000 nm, etc. Controlling the average particle size of the cathode material within the above range will help ensure that the transmission path of sodium ions in the cathode material is short during the charge and discharge process, which is conducive to the rapid deintercalation of sodium ions; in addition, it can also control the tapping of the cathode material The density is within a more appropriate range and is less likely to agglomerate, which is beneficial to ensuring a higher energy density of the final battery. The above-mentioned average particle size specifically refers to the average particle size of the primary particles of the cathode material. In some cases, multiple primary particles aggregate to form secondary particles. [0027] In this application, the above-mentioned average particle size refers to the D50 particle size of the cathode material, specifically the particle size corresponding to when the cumulative quantity percentage of the cathode material reaches 50%; the above-mentioned D50 particle size can be observed under a scanning electron microscope (SEM). Among them, the particle size of the positive electrode material (the number of positive electrode material particles in the sampling object is generally more than 500, preferably more than 1,000), and the corresponding particle size when the cumulative number percentage of the positive electrode material particles reaches 50% is measured. [0028] In some embodiments of the present application, in the above-mentioned cathode material, the thickness of the coating layer is in the range of 5nm-20nm. Exemplarily, the thickness of the cladding layer may be 5nm, 6nm, 7nm, 8nm, 9nm, 10nm, 11nm, 12nm, 13nm, 14nm, 15nm, 16nm, 17nm, 18nm, 19nm, 20nm, etc. At this time, it can effectively improve the electronic conductivity of the cathode material, effectively alleviate the structural changes (or structural collapse) of the core material during repeated charge and discharge processes, and will not affect the proportion of the core material in the cathode material. That is, it will not affect the electrochemical performance of the cathode material. In addition, the thickness of the coating layer is within a suitable range, which can fully reduce the occurrence of particle agglomeration, which is beneficial to the electrochemical performance of the cathode material. [0029] In some embodiments of the present application, in the above-mentioned cathode material, the mass percentage of carbon material in the cathode material is 7%-15%. For example, the mass percentage of carbon material in the cathode material may be 7%, 8%, 9%, 10%, 11%, 12%, 13%, 14%, 14.5%, 15%, etc. Controlling the mass percentage of carbon materials within the above range will not only help improve the conductivity of the cathode material, but also ensure better cooperative transport capabilities of electrons and ions under high current density, and will not occupy the core active material, ensuring The cathode material still has a high specific capacity. It is understandable that the mass percentage of the carbon material within the above range is also conducive to controlling the thickness of the coating layer of the cathode material, so that the transmission distance of ions inside the cathode material particles is shorter and the particles are less likely to agglomerate. Specifically, the mass percentage of carbon material can be characterized using a thermogravimetric analyzer. [0030] In some specific embodiments of the present application, the mass percentage of carbon material is in the range of 10%-14%; correspondingly, the thickness of the cladding layer is in the range of 14nm-18nm. At this time, the cladding layer can provide enough free electrons to maintain the electronic conductivity of the material at an optimal level without affecting the crystallinity of the core material. The crystallinity and crystal structure of the core material can still be maintained. Maintaining it in a better state makes the material have better specific capacity and better overall performance. [0031] The embodiments of the present application also provide a method for preparing a cathode material for a sodium battery, which includes the following steps: [0032] (1) Mix the core raw material with a carbon source to obtain a precursor material; wherein the carbon source includes aromatic hydrocarbon-containing substances; [0033] (2) The precursor material is calcined to obtain a cathode material; wherein the cathode material includes a core and a coating layer coating the surface of the core; the general molecular formula of the core includes Na 3 V 2-x M x (PO 4 ) 2 F 3 , M represents a doping element that can replace V, and the M element includes at least one of Fe, Cr, Mn, Co, Ti, Ni, Cu, Zn, Mo, Nb, Zr, La and Ce, 0≤x <0.2; the material of the cladding layer includes a carbon material, and at least part of the Raman spectrum of the carbon material has an I D /I G The value is y, 0.9≤y<1; where, the I D /I G is the peak intensity ratio of the D peak and the G peak of the Raman spectrum of the carbon material, and the Raman shift of the D peak is at 1300 cm -1 -1360cm -1 Within the range, the Raman shift of the G peak is at 1580cm -1 -1600cm -1 In the range. [0034] The above-mentioned aromatic hydrocarbon-containing substances serve as carbon sources and can be used in the newly formed core material Na during the calcination process. 3 V 2-x M x (PO 4 ) 2 F 3 On the outer surface of the existing core material or on the outer surface of the existing core material, a coating layer with a higher degree of atomic arrangement and good skeleton structure stability can be generated in situ; and the above carbon source can achieve the temperature of orderly arrangement of atoms and the core raw material to synthesize Na 3 V 2-x M x (PO 4 ) 2 F 3 The temperature of 3 V 2-x M x (PO 4 ) 2 F 3 There are fewer crystal defects, and there is no problem of decomposition of the core material (including the newly generated core and the existing core material during the calcination process) caused by high-temperature calcination, thus producing a sodium battery with a core-shell structure. The positive electrode material has good electronic conductivity and strong long-term stable operation capability. The above preparation method has simple operation, strong process controllability and high production efficiency, and is suitable for large-scale industrial production. [0035] In this application, the above-mentioned carbon source contains at least one aromatic hydrocarbon. Among them, aromatic hydrocarbons can be monocyclic aromatic hydrocarbons or polycyclic aromatic hydrocarbons. Polycyclic aromatic hydrocarbons refer to substances containing two or more aromatic rings. For example, they can be biphenyl compounds or fused ring compounds. [0036] In some embodiments of the present application, the core raw material may be Na 3 V 2-x M x (PO 4 ) 2 F 3 core material. In other embodiments, the core raw material may be Na 3 V 2-x M x (PO 4 ) 2 F 3 Each element source (specifically, sodium source, vanadium source, phosphorus source, fluorine source and optional M source). In this application, taking into account the loss of alkali metal elements such as sodium and fluorine during the preparation process, each sodium source, fluorine source, etc. can be overdosed as appropriate. For example, the sodium source can be prepared at an excess of 10wt.%. [0037] In some embodiments of the present application, the carbon source includes a mixture of monocyclic aromatic hydrocarbons and polycyclic aromatic hydrocarbons. That is, the aromatic hydrocarbon-containing substance is preferably a substance rich in both monocyclic aromatic hydrocarbons and polycyclic aromatic hydrocarbons. In some specific embodiments, the above-mentioned aromatic hydrocarbon-containing substances can be by-products of refining petroleum, coal, etc., for example, at least one of sulfonated asphalt, asphalt phenolate, oxidized asphalt, asphalt resin, and emulsified asphalt; they can also be It is a substance rich in monocyclic and polycyclic aromatic hydrocarbons, such as tar and coke, produced by coking or incomplete combustion of coal and biomass. In some cases, the above-mentioned substances containing aromatic hydrocarbons can be sulfonated asphalt. Sulfonated asphalt is a powder obtained by sulfonation of a high-viscosity liquid such as asphalt. Sulfonated asphalt is not only rich in monocyclic and polycyclic aromatic hydrocarbons, but also easy to The carbon material is produced with a high degree of orderly arrangement of carbon atoms and can be evenly coated on the surface of the aforementioned core material. The source of raw materials is wide and the price is low, which is very conducive to reducing the raw material cost of the cathode material. [0038] In some embodiments of the present application, based on the Na element in the core raw material, when the aromatic hydrocarbon-containing material is sulfonated asphalt, the ratio of the mass of the sulfonated asphalt to the mass of the sodium source in the core raw material is (1-1.67) : (2.46-7.33); when the aromatic hydrocarbon-containing substance is asphalt phenate, the ratio of the mass of asphalt phenate to the mass of the sodium source in the core raw material (1-1.67): (3.51-10.43) Within; when the above aromatic hydrocarbon-containing material is oxidized asphalt, the ratio of the mass of oxidized asphalt to the mass of the sodium source in the core raw material is within the range of (1-1.67): (3.73-11.11); when the above aromatic hydrocarbon-containing material is asphalt resin, the ratio of the mass of the asphalt resin to the mass of the sodium source in the core raw material is within the range of (1-1.67): (3.31-9.84); when the above aromatic hydrocarbon-containing material is emulsified asphalt, the mass of the emulsified asphalt is in the range of (1-1.67): (3.31-9.84) The mass ratio of the medium sodium source is in the range of (1-1.67): (3.17-9.44). [0039] In this application, in step (2), the calcination process is carried out under a protective atmosphere. Among them, the protective gas can be nitrogen, argon, helium, etc. [0040] In some embodiments of the present application, in step (1), the method of mixing sodium source, vanadium source, M source, phosphorus source, fluorine source, and carbon source includes but is not limited to solid phase mixing method or sol-gel method. [0041] The specific steps of using the solid phase mixing method may be: adding the above sodium source, vanadium source, M source, phosphorus source, fluorine source and carbon source into a ball milling device, and mixing to obtain a precursor material. For example, the above-mentioned ball milling device may be a planetary ball mill. Specifically, a certain amount of the above-mentioned sodium source, vanadium source, M source, phosphorus source, fluorine source and carbon source can be weighed, dispersed in acetone, stirred thoroughly and then transferred to a ceramic ball mill jar, and then the ceramic ball mill jar is placed in the In the planetary ball mill, ball mill at a speed of 400r/min-800r/min for 4h-10h. Subsequently, the ceramic ball mill jar is placed in a vacuum drying oven and dried at 50°C-80°C for 1h-5h to remove the acetone, and the precursor material is obtained after grinding. [0042] The specific steps of using the sol-gel method can be: add the above sodium source, vanadium source, M source, phosphorus source, fluorine source and carbon source into the solvent, heat it to 60°C-85°C, stir the reaction thoroughly to form a gel, and continue The solvent in the obtained gel is evaporated to dryness by heating and stirring to obtain the above precursor material. [0043] In this application, the above-mentioned solvent is a volatile solvent, and may specifically be one or more of water, ethanol, ethylene glycol, acetone, and the like. [0044] In this application, the above-mentioned sodium source may be at least one of sodium fluoride, sodium acetate, sodium formate, sodium carbonate, sodium nitrate, sodium oxalate, sodium sulfate, sodium citrate, sodium acetylacetonate, and the like. [0045] In this application, the above-mentioned vanadium source includes but is not limited to at least one of the vanadium sources in which the vanadium element is trivalent, tetravalent or pentavalent in the compound. Exemplarily, the above-mentioned vanadium source may be at least one of vanadium pentoxide, vanadium tetroxide, vanadium trioxide, ammonium metavanadate, sodium metavanadate, oxygen sulfate, vanadium acetylacetonate, vanadium acetylacetonate, etc. kind. When a tetravalent or pentavalent vanadium source is used, the aforementioned carbon source can also be used as a reducing agent to reduce the high valence V element to V 3+ . [0046] In this application, the above-mentioned M source is a compound familiar to those skilled in the art. For example, at least one of the organic metal salts, metal salts and metal oxides of the specific element corresponding to the M element. For example, when the M element is a Ti element, the M source may be at least one of tetrabutyl titanate, isopropyl titanate, tetraethyl titanate, and the like. When the M element is Zr element, the M source may be at least one of zirconium oxynitrate, zirconium acetate, zirconium acetylacetonate, zirconium oxychloride, and the like. [0047] In this application, the above-mentioned phosphorus source may be at least one of phosphoric acid, sodium phosphate, sodium dihydrogen phosphate, disodium hydrogen phosphate, ammonium dihydrogen phosphate, diammonium hydrogen phosphate, ammonium phosphate, etc. [0048] In this application, the above-mentioned fluorine source may be at least one of sodium fluoride, ammonium fluoride, hydrofluoric acid, sodium bifluoride, and the like. [0049] In some embodiments of the present application, in step (2), during the above-mentioned calcination process, the calcination temperature is 600°C-800°C, and the calcination time is 10min-480min. [0050] The above-mentioned calcination treatment method may be microwave calcination. When using microwave calcination, the holding time is 10min-25min. For example, the holding time can be 10min, 15min, 20min, 25min, etc. In some specific embodiments of this application, the power of the microwave calcination equipment is 800W-1500W. Among them, the microwave calcination equipment can be a microwave tube furnace. The short processing time of microwave calcination allows the carbon source to quickly rearrange and coat the surface of the core active components to form a uniform coating layer, and can also prevent the fluorine element from causing excessive damage during the excessively long calcination holding time. of losses. [0051] In some embodiments of the present application, the coating layer can also be carbon composite treated or the cathode material can be nanometerized to further improve the electrochemical performance of the material. Among them, carbon composite treatment means that carbon sources such as citric acid and oxalic acid that can form amorphous carbon can also be added to the precursor material for calcination. [0052] The embodiments of the present application also provide a positive electrode sheet, which includes the positive electrode material for sodium batteries provided by the embodiments of the present application or the positive electrode material for sodium batteries prepared by the preparation method of the embodiments of the present application. The positive electrode plate can be used to provide a battery with good rate performance and good cycle performance. [0053] In this application, the above-mentioned positive electrode sheet includes a positive electrode current collector and a positive electrode active material layer disposed on at least one side surface of the positive electrode current collector. The positive electrode active material contains the aforementioned positive electrode material for sodium batteries, a binder and an optional conductive agent. [0054] Among them, binders and conductive agents can be conventional choices in the battery field. The above-mentioned positive electrode current collector can be various materials suitable for use as the current collector of the positive electrode sheet, including but not limited to metal element foils, alloy foils, metal-plated polymer film materials, or the aforementioned materials coated with carbon on the surface. Among them, the metal elemental foil material can be specifically aluminum foil, the alloy foil material can be aluminum alloy foil, and the metal plated on the surface of the polymer film material can be an aluminum elemental layer or an aluminum alloy layer. [0055] The embodiments of the present application also provide a sodium battery, including the positive electrode sheet provided by the embodiments of the present application. Since the sodium battery contains the above-mentioned positive electrode material as the positive electrode active material, it has high energy density, excellent rate performance, and strong long-term cycle operation capability. The sodium battery can be used in 3C electronic products (such as mobile phones, tablets, etc.), vehicles (such as cars, boats, etc.) or other electrical equipment to improve the performance and market competitiveness of electrical equipment. [0056] Wherein, the sodium battery may be a liquid battery using liquid electrolyte, or a semi-solid or solid-state battery using semi-solid electrolyte or solid electrolyte. In some embodiments, the secondary battery may include the above-described positive electrode plate, negative electrode plate, and a separator and electrolyte disposed between the positive electrode plate and the negative electrode plate. In other embodiments, a sodium battery may include a positive electrode plate, a negative electrode plate, and a semi-solid electrolyte or solid electrolyte disposed between the positive electrode plate and the negative electrode plate. In addition, when a semi-solid electrolyte or a solid electrolyte is used, the positive electrode piece and the negative electrode piece may also contain a semi-solid electrolyte material or a solid electrolyte material. [0057] The technical solution of the present application will be further described in detail below using multiple embodiments. [0058] Example 1 [0059] (1) Take a certain amount of sodium source, fluorine source (specifically NaF), vanadium source (specifically NH 4 VO 3 ), phosphorus source (specifically NH 4 H 2 PO 4 ), so that the molar ratio of sodium element: vanadium element: phosphorus element: fluorine element is 3:2:2:3; for every 1 mol of Na synthesized 3 V 2 (PO 4 ) 2 F 3 Weigh 66.7g of carbon source (specifically sulfonated asphalt), disperse the above raw materials in the solvent - acetone, stir thoroughly and transfer to a ceramic ball mill jar, and place the ceramic ball mill jar in a planetary ball mill, rotating at 500r /min speed ball milling for 6 hours. Then place the ceramic ball mill jar in a vacuum drying oven and dry it at 60°C for 3 hours to remove the acetone. After grinding, the precursor material is obtained. [0060] (2) After placing the above precursor material in the porcelain boat, transfer the porcelain boat to a microwave tube furnace, raise the temperature to a holding temperature of 700°C in a flowing argon atmosphere, hold it at 700°C for 15 minutes, and grind after cooling. Process to obtain the cathode material Na 3 V(PO 4 ) 2 F 3 @C. Among them, the coating layer thickness of the cathode material is 16.0nm, and the average particle size of the cathode material is 1000nm. [0061] Example 2 [0062] The only difference from Example 1 is that in step (1), for every 1 mol of Na synthesized 3 V 2 (PO 4 ) 2 F 3 The mass of the sulfonated asphalt was weighed to be 50g. Among them, the thickness of the coating layer of the positive electrode material is 11.2nm, and the average particle size of the positive electrode material is 1500nm. [0063] Example 3 [0064] The only difference from Example 1 is that in step (1), for every 1 mol of Na synthesized 3 V 2 (PO 4 ) 2 F 3 The mass of added sulfonated asphalt is 83.3g. Among them, the coating layer thickness of the cathode material is 20.4nm, and the average particle size of the cathode material is 400nm. [0065] Example 4 [0066] The only difference from Example 1 is that in step (2), the insulation temperature is 650°C. Among them, the thickness of the coating layer of the positive electrode material is 18.1nm, and the average particle size of the positive electrode material is 800nm. [0067] Example 5 [0068] The only difference from Example 1 is that in step (2), the insulation temperature is 750°C. Among them, the coating layer thickness of the positive electrode material is 13.3nm, and the average particle size of the positive electrode material is 1500nm. [0069] Example 6 [0070] The only difference from Example 1 is that in step (2), the insulation temperature is 900°C and the insulation time is 30 minutes. Among them, the thickness of the coating layer of the positive electrode material is 7.5nm, and the average particle size of the positive electrode material is 2800nm. [0071] Example 7 [0072] The only difference from Example 1 is that in step (1), a certain amount of sodium source and fluorine source (specifically NaF), vanadium source (speci | 1. A cathode material for sodium batteries, It is characterized by, The positive electrode material includes a core and a coating layer covering the surface of the core; the general molecular formula of the core includes Na 3 V 2-x M x (PO 4 ) 2 F 3 , M represents a doping element that can replace V, and the M includes at least one of Fe, Cr, Mn, Co, Ti, Ni, Cu, Zn, Mo, Nb, Zr, La and Ce, 0≤x< 0.2; the material of the coating layer includes a carbon material, and the Raman spectrum of the carbon material has an I D /I G The value is y, 0.9≤y<1; where, the I D /I G is the peak intensity ratio of the D peak and the G peak of the Raman spectrum of the carbon material, and the Raman shift of the D peak is at 1300 cm -1 -1360cm -1 Within the range, the Raman shift of the G peak is at 1580cm -1 -1600cm -1 within the range. 2. The cathode material according to claim 1, It is characterized by, 0.92≤y≤0.98。 3. The cathode material according to claim 1, It is characterized by, The average particle size of the cathode material is between 50nm and 2000nm. 4. The cathode material according to any one of claims 1-3, It is characterized by, The mass percentage of the carbon material in the cathode material is 7%-15%. 5. A method for preparing cathode materials for sodium batteries, It is characterized by, Includes the following steps: (1) Mix the core raw material with a carbon source to obtain a precursor material; wherein the carbon source includes aromatic hydrocarbon-containing substances; (2) The precursor material is calcined to obtain a cathode material; wherein the cathode material includes a core and a coating layer coating the surface of the core; the general molecular formula of the core includes Na 3 V 2-x M x (PO 4 ) 2 F 3 , M represents a doping element that can replace V, and the M includes at least one of Fe, Cr, Mn, Co, Ti, Ni, Cu, Zn, Mo, Nb, Zr, La and Ce, 0≤x< 0.2; the material of the coating layer includes a carbon material, and the Raman spectrum of the carbon material has an I D /I G The value is y, 0.9≤y<1. 6. The preparation method according to claim 5, It is characterized by, The aromatic hydrocarbons include monocyclic aromatic hydrocarbons and polycyclic aromatic hydrocarbons. 7. The preparation method according to claim 5 or 6, It is characterized by, The aromatic hydrocarbon-containing substance includes at least one of sulfonated asphalt, asphalt phenolate, oxidized asphalt, asphalt resin and emulsified asphalt. 8. The preparation method according to claim 5, It is characterized by, The calcination temperature of the calcination treatment is 600°C-800°C, and the calcination time is 10min-480min. 9. The preparation method according to claim 8, It is characterized by, The calcination treatment method includes microwave calcination; the heat preservation time of the microwave calcination is 10min-25min. 10. A positive electrode plate, It is characterized by, The positive electrode sheet includes the positive electrode material for sodium batteries according to any one of claims 1 to 4 or the positive electrode material for sodium batteries prepared by the preparation method according to any one of claims 5 to 9. 11. A sodium battery, It is characterized by, The sodium battery includes the positive electrode plate of claim 10. | 比亚迪股份有限公司
941 | CN118281167A | Examining | BYD CO LTD ¦ SHANGHAI BYD | Cell electrodes¦Final product manufacture¦Li-accumulators | 2022-12-29 | 2024-07-02 | Preparation method of winding type electrode pole piece, winding type electrode pole piece and application of winding type electrode pole piece | The invention provides a preparation method of a winding type electrode pole piece, the winding type electrode pole piece and application of the winding type electrode pole piece. According to the preparation method, the risk that the electrode pole piece base material is bent and broken in the winding process can be remarkably reduced, and particularly, the risk that the electrode pole piece base material with high compaction density is bent and broken can be remarkably reduced. | Technical field [0001] The present application relates to the field of battery technology, specifically to a preparation method of a rolled electrode pole piece, a rolled electrode pole piece and its application. Background technique [0002] With the continuous development of battery technology, the market has higher and higher requirements for the energy density of batteries. An important way to improve the energy density of batteries is to continuously increase the compaction density of electrode plates. However, in the production process of electrode pieces, the large rolling pressure will make the elongation of the current collector foil close to the limit of its material, which will eventually cause the electrode pieces to easily bend and break, seriously affecting the final result. The electrochemical performance and safety performance of rolled batteries are extremely unfavorable to the production of rolled batteries. [0003] At present, the commonly used method in the industry is to heat and soften the current collector coated with the active material layer before the rolling process. However, the electrode pieces will still cool after the rolling process, and there will still be bending and breakage during the winding process. Risk, the actual technical problem solved by the above process is actually how to reduce the wrinkles of the current collector foil during the rolling process. Contents of the invention [0004] In view of this, the present application provides a method for preparing a rolled electrode pole piece and a rolled electrode pole piece. The preparation method can significantly reduce the risk of the electrode pole piece base material being bent and broken during the winding process, especially It can significantly reduce the risk of bending and breakage of electrode base materials with high compaction density. [0005] The first aspect of this application provides a method for preparing a rolled electrode pole piece, which includes the following steps: [0006] (1) Provide an electrode pole piece base material to be rolled, and heat treatment on at least one side surface of the electrode pole piece base material until the surface temperature of the electrode pole piece base material is 80°C-170°C; wherein , the electrode pole piece base material includes a current collector and an active material layer disposed on at least one side surface of the current collector; [0007] (2) Cool the surface temperature of the electrode pole piece base material to 50°C to 110°C, and perform a winding process on the electrode pole piece base material to obtain the wound electrode pole piece. [0008] The above preparation method is simple to operate, has strong process reliability and high production efficiency, and can realize large-scale industrial production. [0009] Optionally, in step (1), the heating treatment includes but is not limited to thermal flow heating, resistive heating or electromagnetic heating. [0010] Optionally, in step (1), in the heating treatment, the heating time of the electrode pole piece base material per unit area is 3s-8s. [0011] Optionally, in step (1), during the cooling process, the cooling time of the electrode pole piece base material per unit area is 10s-20s. [0012] Optionally, an infrared heating device is used to perform the heating treatment, and the temperature of the infrared emitting surface of the infrared heating device is 300°C-500°C. [0013] Optionally, the vertical distance between the infrared emitting surface and the surface of the electrode pole piece base material is 5mm-20mm. [0014] Optionally, in step (2), before winding the electrode plate base material, the step further includes setting a separator on the surface of the electrode plate. [0015] The second aspect of this application provides a rolled electrode pole piece, which is produced according to the preparation method provided in the first aspect of this application. The wound electrode piece has a low band breakage rate and can be used to provide a wound battery with higher safety performance and better long-term cycle performance. [0016] A third aspect of this application provides a secondary battery, including the wound electrode pole piece provided in the second aspect of this application. Due to the use of the rolled electrode pole piece provided by this application, the secondary battery has a higher yield rate, higher safety performance and better long-term cycle performance. [0017] The fourth aspect of this application provides an electrical device, including the secondary battery provided in the third aspect of this application. Description of drawings [0018] figure 1 It is a schematic diagram of the relative position of the heating device and the electrode pole piece substrate to be wound. Detailed ways [0019] Specifically, the embodiment of the present application provides a method for preparing a rolled electrode pole piece, which includes the following steps: [0020] S01, please see figure 1 , providing an electrode pole piece base material to be wound, and performing heat treatment on at least one side surface of the electrode pole piece base material until the surface temperature of the electrode pole piece base material is 80°C-170°C; wherein, The electrode plate base material includes a current collector and an active material layer disposed on at least one side surface of the current collector; [0021] S02. Cool the surface temperature of the electrode pole piece base material to 50°C-110°C, and perform a winding process on the electrode pole piece base material to obtain the wound electrode pole piece. [0022] Heating the electrode base material before winding, and controlling the surface temperature of the heated electrode base material within the range of 80°C-170°C can soften the electrode base material to a certain extent. It will not affect the physical and chemical properties of the active material layer; when the electrode base material is cooled to 50°C-110°C and then rolled, the electrode base material still has sufficient flexibility, greatly reducing the The risk of strip base material breakage during winding and after winding and forming can significantly improve the structural stability and yield rate of the final rolled electrode pole piece, thus improving the yield rate, safety performance and quality of the rolled battery. Electrochemical cycling performance. [0023] It can be understood that the electrode plate base material has a certain thickness. During the heating process, there will be a more or less certain temperature gradient on the electrode plate base material in the direction away from the current collector. If the electrode plate base material If the surface temperature of the material is too low, the base material of the electrode piece will not be softened enough, and the tape will still be bent and broken during the subsequent winding process. If the surface temperature of the base material of the electrode piece is too high, the active material will be affected. The properties of the chemicals in the layers (for example, affecting the properties of the binder) are detrimental to both the winding of the electrode plate substrate and the performance of the final battery. For example, in S01, the surface temperature of the electrode pole piece that can be heated is 80°C, 85°C, 90°C, 95°C, 100°C, 105°C, 110°C, 115°C, 120°C, 125°C, 130°C, 135℃, 140℃, 145℃, 150℃, 155℃, 160℃, 165℃, 170℃, etc. In some embodiments of the present application, before winding the electrode sheet base material, a separator is also provided on the surface of the electrode sheet base material. At this time, lowering the surface temperature of the electrode pole piece base material to 50°C-110°C can avoid thermal deformation or even failure of the separator. [0024] In this application, online temperature measurement equipment can be used to monitor the surface temperature of the electrode pole piece base material in real time. For example, in S02, the surface temperature of the electrode pole piece base material during winding can be 50°C, 55°C, 60°C, 65°C, 70°C, 75°C, 80°C, 85°C, 90°C, 95°C, 100℃, 105℃, 110℃, etc. If the surface temperature of the electrode base material is too low (essentially, the overall temperature of the electrode base material is too low), the electrode base material will become brittle again and lack flexibility, causing it to bend and break. [0025] The preparation method provided in this application is especially suitable for electrode pole piece substrates with high compaction density, for example: the compaction density is 2.0g/cm 3 -3.0g/cm 3 Lithium iron phosphate pole piece base material, compacted density is 4.0g/cm 3 -5.0g/cm 3 Lithium cobalt oxide pole piece base material, compacted density is 3.0g/cm 3 -4.0g/cm 3 Lithium manganate pole piece base material, compacted density is 3.5g/cm 3 -4.5g/cm 3 The base material of the ternary material pole piece. It should be noted that the preparation method of this application can also be used to prepare low compaction density electrode sheet base materials, as well as electrode sheet base materials for sodium ion batteries or other types of electrode sheet base materials for ion batteries. This application There are no restrictions on this. [0026] In this application, the electrode pole piece to be wound in S01 can be a commercially available electrode pole piece base material, or it can be a self-made electrode pole piece base material. In some cases, the electrode pole piece substrate to be rolled can be prepared according to the following steps: [0027] S011. Provide a current collector, and form an active material layer on at least one side surface of the current collector; wherein the formation method may be by coating an active slurry on the surface of the current collector; [0028] S012. Dry and roll the current collector with the active material layer to obtain the electrode pole piece base material to be wound. [0029] In some specific embodiments, step S013 may also be included: heating the current collector with the active material layer before rolling to reduce the risk of wrinkles in the current collector and further improve the performance of the final rolled electrode piece. Overall performance. [0030] In this application, heating treatment includes but is not limited to thermal flow heating, resistive heating or electromagnetic heating. For example, heat flow heating includes but is not limited to using blast heaters, etc.; resistance heating includes but is not limited to using resistance wire heating, ceramic heaters, resistance ring heating, quartz tube heating, etc. For example, electromagnetic heating includes but is not limited to infrared heating, microwave heating, etc. The above preparation methods can heat the electrode pole pieces better and more uniformly, with higher heating rate and strong process reliability. [0031] In some specific embodiments of the present application, infrared heating is used to heat the electrode pole pieces. Infrared heating is an electromagnetic heating, which uses electromagnetic waves with a certain range of wavelengths to transfer energy to objects. It is an efficient non-contact heating. The frequency of infrared rays is close to the thermal motion frequency of the molecules of the object, which can cause the molecules and atoms inside the object to "resonate". The heating rate is high and the electrode pole pieces are heated more evenly. It can not only heat the active material layer, but also heat the current collector. Therefore, the electrode pole piece base material has high softening efficiency and low production cost. [0032] In some embodiments of the present application, when an infrared heating device is used to heat the electrode pole piece, the temperature of the infrared emitting surface of the infrared heating device is 300°C-500°C. For example, the temperature of the infrared emitting surface may be 310°C, 335°C, 350°C, 375°C, 390°C, 415°C, 460°C, 475°C, 498°C, etc. At this time, the electrode pole piece can be heated efficiently and the impact on the physical and chemical properties of the electrode pole piece active material layer can be avoided. [0033] In some embodiments of the present application, the vertical distance h between the above-mentioned infrared emitting surface and the surface of the electrode plate base material is 5mm-20mm. For example, h may be 5mm, 6mm, 8mm, 10mm, 15mm, 18mm, 20mm, etc. It can be understood that in industrial production, the electrode pole pieces (that is, the electrode pole piece substrate) need to be transported between different rollers during the production process. Controlling the vertical distance between the two within the above range is beneficial to the electrode. The transfer of the pole piece base material between different rollers can ensure a high heating rate and avoid waste of energy. [0034]In some embodiments of the present application, in step S01, the heating time of the electrode plate base material per unit area is 3s-8s. For example, the duration of the heating treatment may be 3s, 4s, 5s, 6s, 7s, 8s, etc. At this time, it can not only ensure a better softening effect of the electrode pole piece base material, but also improve production efficiency. In the industrial production process, the electrode base material is transported between different rollers and continues to be transported to the next process. When heating, the electrode base material passes through the heating area. The electrode base material The tape travel time in the heated area is 3s-8s. [0035] In some embodiments of the present application, in step S02, the cooling time of the electrode plate base material per unit area is 10s-20s. For example, the cooling time may be 10s, 12s, 14s, 16s, 18s, 20s, etc. In the actual production process, the running time of the electrode pole piece base material from the end of the heating area to the winding needle area is controlled to be 10s-20s. By controlling the cooling time within the above range, it is more appropriate to control the overall temperature of the electrode base material in the needle area, which can not only fully reduce the band breakage rate of the electrode base material, but also ensure high production efficiency. [0036] Correspondingly, in order to realize the production of the above-mentioned rolled electrode pole pieces, embodiments of the present application also provide a device for producing the aforementioned rolled-type electrode pole pieces, including a heating mechanism and a winding mechanism arranged in sequence; The heating mechanism includes an upper heater and a lower heater arranged oppositely, and a cooling area is provided between the output end of the heating mechanism and the input end of the winding mechanism. [0037] In some embodiments, a second heating mechanism and a rolling mechanism are also included, and the second heating mechanism is provided on the input end side of the rolling mechanism. [0038] The embodiment of the present application also provides a rolled electrode pole piece, which can be produced according to the above preparation method. The wound electrode piece has a low band breakage rate and can be used to provide a wound battery with higher safety performance and better long-term cycle performance. [0039] An embodiment of the present application also provides a secondary battery, including the wound electrode pole piece provided by the embodiment of the present application. Due to the use of the rolled electrode pole piece provided by this application, the secondary battery has a higher yield rate, higher safety performance and better long-term cycle performance. [0040] An embodiment of the present application also provides an electrical device, including the secondary battery provided by the embodiment of the present application. [0041] In this application, the above-mentioned electrical equipment includes but is not limited to new energy vehicles, power-assisted bicycles, instruments, fitness equipment, medical equipment, power transmission equipment, backup power supplies, etc. [0042] The technical solution of the present application will be further described below in multiple embodiments. [0043] Example 1 [0044] (1) Provide the electrode base material to be rolled, and use an infrared heating device to heat the opposite sides of the electrode base material. The temperature of the infrared emitting surface is 350°C. The infrared emitting surface and the electrode base material The vertical distance h is 10 mm, the heating time per unit area of ​​the electrode piece is 5 s, and the surface temperature of the electrode base material is heated to 105°C. Wherein, the electrode plate base material includes a current collector and active material layers disposed on opposite sides of the current collector. The active material layer includes an active material (specifically lithium iron phosphate) with a mass ratio of 100:2:1. , binder (specifically polyvinylidene fluoride), conductive agent (specifically carbon nanotubes), and the compacted density of the electrode plate base material is 2.65g/cm 3 . [0045] (2) The tape travel time from the heating area to the winding needle is 15 seconds (that is, the cooling time is 15 seconds). Cool the surface temperature of the electrode plate base material to 80°C, and place polyethylene on one side of the electrode plate base material. The acrylic separator is rolled up to obtain the wound electrode piece. [0046] Example 2 [0047] The only difference from Example 1 is that in step (1), the heating time per unit area of ​​the electrode plate is 8 seconds, and the surface temperature of the electrode plate base material is heated to 123°C. After cooling for 15 seconds, the surface of the electrode plate base material The temperature is 93°C. [0048] Example 3 [0049] The only difference from Example 1 is that in step (1), the vertical distance h between the infrared emitting surface and the electrode plate base material is 5 mm, and the electrode plate base material is heated to a surface temperature of 108°C. After cooling for 15 seconds, the electrode plate The surface temperature of the sheet base material was 82°C. [0050] Example 4 [0051] The only difference from Example 1 is that in step (1), the vertical distance h between the infrared emitting surface and the electrode plate base material is 20 mm, and the electrode plate base material is heated to a surface temperature of 101°C. After cooling for 15 seconds, the electrode plate The surface temperature of the sheet base material was 77°C. [0052] Example 5 [0053] The only difference from Example 1 is that in step (1), the temperature of the infrared emitting surface is adjusted to 300°C, and the surface temperature of the electrode plate base material is heated to 104°C. After cooling for 15 seconds, the surface temperature of the electrode plate base material is 79℃. [0054] Example 6 [0055] The only difference from Example 1 is that in step (2), the tape travel time from the heating area to the winding needle is 10 s (that is, the cooling time is 10 s) until the surface temperature of the electrode plate base material is reduced to 89°C. , winding the electrode pole piece base material. [0056] Example 7 [0057] The only difference from Example 1 is that in step (2), the tape travel time from the heating area to the winding needle is 20 s (that is, the cooling time is 20 s) until the surface temperature of the electrode plate base material drops to 76°C. , winding the electrode pole piece base material. [0058] Example 8 [0059] The only difference from Embodiment 1 is that in step (1), air blast heating is used to heat the electrode pole piece base material. [0060] In order to highlight the beneficial effects of the embodiments of the present application, the following comparative examples are set. [0061] Comparative example 1 [0062] The same electrode piece base material to be rolled as in Example 1 is provided, and the same separator as in Example 1 is directly placed on the surface of the electrode piece base material and rolled to obtain a rolled electrode piece. [0063] Comparative example 2 [0064] The only difference from Example 1 is that in step (1), the temperature of the infrared emitting surface is adjusted to 280°C, the vertical distance h between the infrared emitting surface and the electrode plate base material is 25 mm, and the heating time per unit area of ​​the electrode plate is 8s, heat until the surface temperature of the electrode pole piece base material is 60°C, and wind the electrode pole piece base material to obtain a rolled electrode pole piece. [0065] Comparative example 3 [0066] The only difference from Example 1 is that the surface temperature of the electrode pole piece base material is cooled to 35° C. and then rolled to obtain a rolled electrode pole piece. [0067] Performance Testing [0068] (1) During the preparation process of the wound electrode pieces in each of the above embodiments and comparative examples, a thermal resistance temperature detector was used to monitor the surface temperature of the electrode base material in real time. [0069] (2) Determine the folding and crushing rate of the rolled electrode piece: Use a pole piece shaping machine to fold the rolled electrode piece to be tested in half, apply a pressure of 30N and maintain the pressure for 2 seconds, and then observe the pressure of the electrode piece sample. trace situation. The results are summarized in Table 1. [0070] (3)Electrochemical performance test [0071] ① Use the rolled electrode pieces with separators prepared in each example and comparative example as the positive electrode piece; [0072] ② Take a graphite sheet of appropriate size as the negative electrode piece; [0073] ③Place 1 mol of LiPF 6 Dissolve in 1L of organic solvent (the volume ratio of ethylene carbonate, diethyl carbonate and ethyl methyl carbonate is 1:1:1) to obtain an electrolyte; [0074] ④ The positive electrode plates and negative electrode plates with separators are alternately stacked to form an electrode core, which is assembled into the shell. After baking, the electrolyte is injected into the soft pack battery. [0075] ⑤ Assemble the above button batteries and let them stand for 12 hours at 25°C before testing on the Land-2001A battery testing system. [0076] Cycle performance test: Each battery is charged and discharged at 25°C with a current rate of 1C. The voltage range is 2.0V-3.8V. Record the discharge specific capacity of each battery in the first cycle and the capacity retention rate after 500 cycles. Among them, the first cycle discharge specific capacity is equal to the ratio of the first cycle discharge capacity of each button cell to the mass of the positive electrode material in the battery; the capacity retention rate after 500 cycles is equal to the ratio of the discharge capacity after 500 cycles to the first cycle discharge capacity. . The relevant results are summarized in Table 1. [0077] Table 1 Summary table of test structures of the wound electrode pole pieces of each embodiment and comparative example [0078] [0079] It can be seen from the data in Table 1 that the rolled electrode pole piece provided by the embodiment of the present application has a very low folding and crushing fracture rate and has both a high first-cycle discharge capacity and a good capacity retention rate. [0080] The above are exemplary embodiments of the present application. It should be noted that those of ordinary skill in the art can also make several improvements and modifications without departing from the principles of the present application. These improvements and Retouching is also considered within the scope of this application. | 1. A method for preparing a rolled electrode pole piece, It is characterized by, The preparation method includes the following steps: (1) Provide an electrode pole piece base material to be rolled, and heat treatment on at least one side of the electrode pole piece base material until the surface temperature of the electrode pole piece base material is 80°C-170°C; wherein, The electrode plate base material includes a current collector and an active material layer disposed on at least one side surface of the current collector; (2) Cool the surface temperature of the electrode pole piece base material to 50°C to 110°C, and perform a winding process on the electrode pole piece base material to obtain the wound electrode pole piece. 2. The preparation method according to claim 1, It is characterized by, In the heating treatment, the heating time of the electrode pole piece base material per unit area is 3s-8s. 3. The preparation method according to claim 1, It is characterized by, During the cooling process, the cooling time of the electrode pole piece base material per unit area is 10s-20s. 4. The preparation method according to claim 1, It is characterized by, In step (2), before the winding process of the electrode pole piece base material, it also includes setting a separator on the surface of the electrode pole piece. 5. The preparation method according to claim 1, It is characterized by, An infrared heating device is used to perform the heating treatment, and the temperature of the infrared emitting surface of the infrared heating device is 300°C-500°C. 6. The preparation method according to claim 5, It is characterized by, The vertical distance between the infrared emitting surface and the surface of the electrode pole piece base material is 5mm-20mm. 7. A kind of wound electrode pole piece, It is characterized by, The wound electrode pole piece is produced according to the preparation method described in any one of claims 1-6. 8. A secondary battery, It is characterized by, The secondary battery includes the wound electrode tab according to claim 7. 9. An electrical equipment, It is characterized by, The electrical equipment is provided with the secondary battery according to claim 8. | 比亚迪股份有限公司 ¦ 上海比亚迪有限公司
942 | CN118281164A | Examining | BYD CO LTD ¦ BENGBU FINDREAMS BATTERY CO LTD | Secondary cells¦Positive electrodes | 2023-12-29 | 2024-07-02 | Positive plate, battery and electric equipment | The invention provides a positive plate, a battery and electric equipment. The positive plate comprises a current collector and a positive active material layer arranged on at least one surface of the current collector; the positive active material layer comprises an active material and conductive carbon black; the active material comprises a carbon-based material; the positive plate provided by the invention contains the conductive carbon black required by the invention, so that the positive plate has the following effects: firstly, the positive plate has good electrolyte absorption capability and electrolyte retention capability, the electrolyte infiltration effect of the positive plate can be enhanced, the ionic conductivity of the positive plate can be improved, and the rate capability and the cycle performance of the battery can be improved; secondly, the conductive carbon black is dispersed more uniformly in the positive plate, a relatively complete conductive network structure can be built, a good electron-ion channel is formed, the conductivity of the positive plate is improved, and the rate capability of the battery is improved; and thirdly, by selecting the conductive carbon black meeting the requirements of the application, the resistance of the positive plate can be reduced, the overall conductivity of the positive electrode can be improved, and the discharge capacity of the battery can be improved. | Technical field [0001] This application relates to the field of battery technology, specifically to a positive electrode sheet, a battery and electrical equipment. Background technique [0002] With the further release of market potential such as new energy vehicles and energy storage, further requirements have been placed on the performance of lithium-ion batteries, whose performance mainly depends on the physical and chemical properties of the materials in the pole pieces. Reasonable selection of battery cathode materials and design of material formulas play an important role in meeting the conduction of electrons and lithium ions in high-performance lithium-ion batteries. At present, for the battery cathode, its electrochemical performance is mainly limited by the conductivity of ions and electrons in the cathode sheet. As an indispensable component of the cathode sheet, conductive carbon black has an important impact on the conduction of ions and electrons in the cathode sheet. Conductive carbon black with suitable characteristics can build a more complete conductive network, improve the electron conduction of the cathode, and also improve the cathode's ability to absorb and retain liquid, providing more ion-conducting channels for lithium ions, thus improving the comprehensive electrochemistry of the battery. performance. Therefore, it is particularly important to provide a suitable conductive carbon black for cathode sheets to improve the electrochemical performance of lithium-ion batteries. Contents of the invention [0003] In view of this, the present application provides a positive electrode sheet, which can maintain excellent electrochemical performance of the battery by using appropriate conductive carbon black. [0004] A first aspect of the present application provides a positive electrode sheet, which includes a current collector and a positive active material layer disposed on at least one side of the current collector; the positive active material layer includes a positive active material and a conductive agent; the conductive agent includes Conductive carbon black, the conductive carbon black satisfies: 0.1≤0.1 22 /[r 3 R 3 PSkρ 2 (OAN)]≤0.5, where r is the primary particle size of the conductive carbon black, in cm; R is the particle size (D) corresponding to when the cumulative volume fraction of the conductive carbon black reaches 50%. V50 ), the unit is cm; P is the pore volume of the conductive carbon black, the unit is mL/g; S is the specific surface area of ​​the conductive carbon black, the unit is m 2 /g; ρ is the powder compaction density of the conductive carbon black, the unit is g/cm 3 ; OAN is the oil absorption value of the conductive carbon black, in mL/100g; k is a constant value of 17.5. [0005] The positive electrode sheet provided by the present invention, because it contains the conductive carbon black required by this application, has the following effects: First, it has good electrolyte absorption and liquid retention capabilities, which can enhance the electrolyte infiltration effect of the positive electrode sheet and improve the performance of the positive electrode sheet. The ionic conductivity improves the rate performance and cycle performance of the battery; secondly, the conductive carbon black is more evenly dispersed in the cathode sheet, which can build a more complete conductive network structure, form a good electron-ion channel, and improve the conductivity of the cathode sheet. ability to improve the rate performance of the battery; thirdly, by selecting conductive carbon black that meets the requirements of this application, the resistance of the positive electrode sheet can be reduced, which helps to improve the overall conductive performance of the positive electrode and increase the battery discharge capacity. [0006] A second aspect of this application provides a battery, including the positive electrode sheet provided in the first aspect of this application. [0007] Since the above-mentioned battery includes the positive electrode sheet provided in the first aspect of the application, the battery has higher capacity, rate and cycle life, and can meet more application requirements. [0008] The third aspect of this application provides an electrical device, including the battery provided in the second aspect of this application. Description of drawings [0009] The accompanying drawings are used to provide a further understanding of the present disclosure and constitute a part of the specification. They are used to explain the present disclosure together with the following specific embodiments, but do not constitute a limitation of the present disclosure. [0010] figure 1 This is an SEM image of the conductive carbon black in Example 1 of the present disclosure. Detailed ways [0011] The present application will be further described below through examples and comparative examples. These examples are only used to illustrate the present application, and the present application is not limited to the following examples. Any modification or equivalent replacement of the technical solution of this application without departing from the scope of the technical solution of this application shall be covered by the protection scope of this application. [0012] With the further release of market potential such as new energy vehicles and energy storage, further requirements have been placed on the performance of lithium-ion batteries, whose performance mainly depends on the physical and chemical properties of the materials in the pole pieces. Reasonable selection of battery cathode materials and design of material formulas play an important role in meeting the conduction requirements of electrons and lithium ions in high-performance lithium-ion batteries. At present, the battery cathode is mainly limited by the ion and electron conductivity of the cathode sheet. As an indispensable component of the cathode sheet, conductive carbon black has an important impact on the conduction of ions and electrons in the cathode sheet. Therefore, conductive carbon black with appropriate characteristics can build a more complete conductive network to improve the electron conduction of the cathode. It can also improve the liquid absorption and retention capabilities of the cathode, provide more ion conduction channels for lithium ions, and thus improve the overall performance of the battery. Electrochemical properties. [0013] A first embodiment of the present application provides a positive electrode sheet, which includes a current collector and a positive active material layer disposed on at least one side of the current collector; the positive active material layer includes a positive active material and a conductive agent; the conductive agent includes conductive carbon black , conductive carbon black satisfies: 0.1≤0.1 22 /[r 3 R 3 PSkρ 2 (OAN)]≤0.5, where r is the primary particle size of conductive carbon black, in cm; R is the corresponding particle size (D) when the cumulative volume fraction of conductive carbon black reaches 50% V50 ), unit is cm; P is the pore volume of conductive carbon black, unit is mL/g; S is the specific surface area of ​​conductive carbon black, unit is m 2 /g; ρ is the powder compaction density of conductive carbon black, the unit is g/cm 3 ;OAN is the oil absorption value of conductive carbon black, the unit is mL/100g; k is the constant value 17.5. [0014] The positive electrode sheet provided by the present invention, because it contains the conductive carbon black required by this application, has the following effects: First, it has good electrolyte absorption and liquid retention capabilities, which can enhance the electrolyte infiltration effect of the positive electrode sheet and improve the performance of the positive electrode sheet. The ionic conductivity improves the rate performance and cycle performance of the battery; secondly, the conductive carbon black is more evenly dispersed in the cathode sheet, which can build a more complete conductive network structure, form a good electron-ion channel, and improve the conductivity of the cathode sheet. ability to improve the rate performance of the battery; thirdly, by selecting conductive carbon black that meets the requirements of this application, the resistance of the positive electrode sheet can be reduced, which helps to improve the overall conductive performance of the positive electrode and increase the battery discharge capacity. [0015] Among them, the primary particle size (r) of conductive carbon black is related to the intrinsic conductive properties of conductive carbon black, which will affect the overall specific surface area of ​​conductive carbon black and the number of conductive carbon black particles per unit mass, and has an impact on the formation of conductive channels and conductive networks. Important impact: Suitable primary particles can improve the stability of the slurry, help build the conductive network, increase the contact points with the positive active material, thereby improving battery performance; the corresponding D when the volume fraction reaches 50% V50 Affects the construction of the conductive carbon black conductive network and the porosity of the cathode sheet. The appropriate particle size is conducive to the filling of conductive carbon black between the cathode active materials, forming a better conductive network, increasing the electron transmission and ion diffusion rate, thereby improving the battery Performance; the pore volume (P) of conductive carbon black will affect the specific surface area of ​​conductive carbon black and the porosity of the cathode sheet. Appropriate pore volume can improve the stability of the slurry and cathode sheet, and can produce more in the cathode sheet. ion transmission channel, thereby improving battery performance; the specific surface area (S) of conductive carbon black directly affects the intrinsic conductive properties of conductive carbon black. Suitable conductive carbon black can improve the stability of the paste and build a good conductive network, thereby improving battery performance. ; The oil absorption value (OAN) of conductive carbon black affects the liquid absorption and liquid retention of the positive electrode sheet. A suitable oil absorption value can not affect the slurry and provide more liquid retention capacity for the positive electrode sheet, thereby increasing the liquid absorption rate of the positive electrode sheet. Thereby improving the cycle and low-temperature performance of the battery; the compaction density (ρ) of the conductive carbon black affects the tightness of contact between the conductive carbon black and the positive active material in the positive electrode sheet. Appropriate compaction density helps to improve the overall conductive performance of the positive electrode. Reduce resistance, thereby affecting the battery's continuous charge and discharge performance. The inventor of the present invention discovered through experimental research a reasonable relationship between the parameters of the conductive carbon black, and made it satisfy 0.1≤0.1 22 /[r 3 R 3 PSkρ 2 (OAN)] ≤ 0.5, cathode sheets and batteries with better capacity, rate performance and cycle life will be obtained. When it is less than 0.1 or greater than 0.5, the overall performance of the battery will be affected. [0016] The oil absorption value (OAN) of conductive carbon black is tested according to the national standard GB/T 3780.2-2003 method; specifically, the test oil (dibutyl phthalate or linseed oil or paraffin oil) is dropped into a certain amount of sample ( Conductive carbon black), stir and roll with a glass rod to turn the mixture from a free-flowing powder into a semi-plastic object. The end point is when all the conductive carbon black is rolled onto the glass rod and no oil stains appear on the glass plate. Calculate the oil absorption value (mL/100g) of conductive carbon black. Test a single sample three times and take the average value. [0017] The specific surface area (S) of the conductive carbon black and the pore volume (P) of the conductive carbon black were tested using the Micromeritics specific surface area tester in accordance with the national standard GB/T19587; [0018] The corresponding particle size (D) when the cumulative volume fraction of conductive carbon black reaches 50% V50 ) was tested using the Mastersizer 3000 laser particle size analyzer in accordance with the national standard GB/T 24533-2019. [0019] The primary particle size (r) of conductive carbon black is obtained by using a scanning electron microscope to calculate the average diameter of 100 randomly selected particles per unit area. [0020] The compacted density (ρ) of conductive carbon black powder is obtained by using a powder compaction resistance meter to test the corresponding powder compaction when the pressure is 200MPa. k is a constant, 17.5. [0021] In this application, conductive carbon black further satisfies: 0.1≤0.1 22 /[r 3 R 3 PSkρ 2 (OAN)]≤0.4. When the parameters of conductive carbon black meet the above range, cathode sheets and batteries with better capacity, rate performance and cycle life will be obtained. [0022] In this application, the primary particle size r of conductive carbon black satisfies 0.0000025cm≤r≤0.0000035cm. The primary particle size of conductive carbon black is within the above range, which can improve the stability of the slurry, help build a conductive network, and increase the contact points with the positive active material, thereby improving battery performance. [0023] In this application, the D of conductive carbon black V50 Meet 0.00043cm≤D V50 ≤0.0006cm. D of conductive carbon black V50 Within the above range, it is conducive to the filling of conductive carbon black between the positive electrode active materials, forming a better conductive network, increasing the electron transmission and ion diffusion rate, thereby improving battery performance. [0024] In this application, the pore volume P of conductive carbon black satisfies: 0.20mL/g≤P≤0.30mL/g. The pore volume of conductive carbon black is within the above range, which can improve the stability of the slurry and the positive electrode sheet, and can create more ion transmission channels in the positive electrode, thereby improving battery performance. [0025] In this application, the specific surface area S of conductive carbon black satisfies: 50m 2 /g≤S≤130m 2/g. The specific surface area of ​​conductive carbon black is within the above range, which can improve the stability of the slurry and the positive electrode sheet, and can create more ion transmission channels in the positive electrode sheet, thereby improving battery performance. [0026] In this application, the oil absorption value OAN of conductive carbon black satisfies: 200mL/100g≤OAN≤400mL/100g. The oil absorption value of conductive carbon black is within the above range, which does not affect the slurry and provides more liquid retention capacity for the positive electrode, increasing the liquid absorption rate of the positive electrode sheet, thus improving the cycle and low-temperature performance of the battery; [0027] In this application, the powder compaction density ρ of conductive carbon black satisfies: 0.9g/cm 3 ≤ρ≤1.2g/cm 3 . The split compaction density of conductive carbon black is within the above range, which helps to improve the overall conductivity of the positive electrode sheet and reduce resistance, thereby affecting the continuous charge and discharge performance of the battery. [0028] In this application, the conductive carbon black can be one or more of acetylene black, furnace black, channel black, thermal cracking carbon black, lamp black, and Ketjen black. Conductive carbon black is a zero-dimensional material with a geometric configuration that can form a point-contact buffer structure between positive active materials. It can evenly disperse the positive active materials during the charging and discharging process, subjecting expansion and contraction to bring about stress changes, preventing The electrical connection caused by the cracking of the positive electrode sheet is interrupted, thereby forming a long-range ordered conductive network. Moreover, conductive carbon black is a relatively mature conductive agent for lithium-ion batteries. By optimizing conductive carbon black to meet the above parameter range, the conductivity of the cathode sheet and the ability to absorb and retain liquid can be enhanced. It is a development method for cathode sheets and batteries. , which can reduce costs and increase efficiency. [0029] In this application, the conductive agent also includes one or more of graphene, carbon nanotubes or carbon nanofibers. Among them, conductive carbon black can form point-surface, point-line, point-line-surface contact modes with any of graphene, carbon nanotubes or carbon nanofibers to further build the electron-ion conductive network of the positive electrode sheet. [0030] In this application, the mass proportion of conductive carbon black in the cathode active material layer is 0.1 to 5%. When the conductive carbon black content is within the above range, the battery has better electrochemical performance. [0031] In this application, the positive active material may be lithium cobalt oxide, lithium nickel oxide, lithium manganese oxide, lithium nickel manganese oxide, lithium nickel cobalt manganese oxide, lithium nickel cobalt aluminum oxide, lithium-containing olivine structure One or a combination of more than one of the phosphates. [0032] In this application, the mass proportion of the cathode active material in the cathode active material layer is 93% to 99%. When the cathode active material is within the above range, the conductivity and capacity of the cathode sheet can be taken into consideration, so that the electrochemical performance of the cathode active material can be fully exerted, and a lithium-ion battery with better performance can be obtained. [0033] In this application, the positive active material layer also includes a binder, and the binder accounts for 0.1 to 3% by mass in the positive active material layer. [0034] In this application, the positive electrode current collector can be any one of aluminum foil, carbon-coated aluminum foil, polymer-coated aluminum foil, carbon cloth, carbon nanotube film or carbon paper. [0035] Correspondingly, the second embodiment of the present application provides a battery, which includes the positive electrode sheet provided by the first embodiment of the present application. Since the above-mentioned battery includes the positive electrode sheet provided in the first embodiment of the present application, the battery has higher capacity, rate and cycle life, and can meet more application requirements. [0036] In this application, the above-mentioned battery may be a lithium-ion battery, and the lithium-ion battery further includes a negative electrode sheet, a diaphragm, and an electrolyte. [0037] In this application, the negative electrode sheet includes a current collector and a negative active material layer coated on at least one side of the current collector; the negative active material layer includes a negative active material, a conductive agent and a binder. [0038] In this application, the negative active material layer can be coated on one side of the current collector; it can also be coated on both sides of the current collector. When the negative active material layer is coated on both sides of the current collector, the negative active materials are located on both sides of the current collector. The thickness, surface density, component content, etc. of the layers can be independently designed according to application requirements, and can be the same or different. [0039] In this application, the negative active material includes carbon-based materials; carbon-based materials include artificial graphite, natural graphite, and hard carbon materials. [0040] or [0041] One or more types of soft carbon materials. [0042] In this application, the negative active material also includes one or more of silicon-based materials, tin-based materials, and lithium titanate materials. Silicon-based materials can be elemental silicon, silicon oxide (SiO x , 0<x<2), one or more combinations of silicon alloys. Tin-based materials can be elemental tin, tin oxide (SnO x , 0<x≤2), one or more combinations of tin alloys. The lithium titanate material can be Li 4 Ti 5 O 12 wait. [0043] In this application, the binder can be styrene butadiene rubber (SBR), sodium carboxymethyl cellulose (CMC), polyacrylic acid (Polyacrylic Acid, PAA), polyethylene acrylic acid (Polyacrylic Ethylene Acrylic Acid) , PEAA), sodium alginate, carboxymethyl chitosan, polyacrylonitrile (Polyacrylonitrile, PAN) and polyvinyl alcohol (Polyvinyl alcohol, PVA). [0044] In this application, the current collector can be any one of copper foil, carbon-coated copper foil, polymer-coated copper foil, carbon cloth, carbon nanotube film or carbon paper. [0045] In this application, the separator may be one of polyethylene, polypropylene, polyvinylidene fluoride, or a composite membrane of multiple types. [0046] In this application, the electrolyte is an organic solvent in which carrier ions are dissolved. There is no restriction on the electrolyte in this application, and it can be prepared according to the actual situation. [0047] The third embodiment of the present application provides an electrical device. Using the battery provided in the second embodiment of the present application, the electrical equipment can have higher market competitiveness. [0048] In some embodiments of the present application, the above-mentioned electrical equipment includes but is not limited to wearable electronic devices such as mobile phones, laptop computers, tablet computers, smart watches, electronic cigarettes, new energy vehicles, electric mopeds, etc. [0049] The present invention will be described in further detail below through specific experiments as examples. By preparing a laminated battery with a capacity of 1.7Ah, the low-temperature DCIR, high-temperature cycle life, and discharge capacity of the battery are tested to illustrate the effect of this solution. [0050] Example 1 [0051] The cathode active material lithium iron phosphate LiFePO 4 , conductive carbon black, and binder PVDF are mixed in a ratio of 97:1:2, in which conductive carbon black meets 0.1 22 /[r 3 R 3 PSkρ 2 (OAN)] = 0.3, use a homogenizer to stir the powder and NMP into a positive electrode slurry and evenly coat it on the aluminum foil. [0052] Mix the negative active material artificial graphite, conductive carbon black, thickener (CMC), and binder (SBR) in a ratio of 96:1:1:2, and use a homogenizer to stir the powder and deionized water Form negative electrode slurry and apply it evenly on the copper foil. [0053] Mix ethylene carbonate (EC), dimethyl carbonate (DMC), and ethyl methyl carbonate (EMC) at a volume ratio of 1:1:1 to prepare a mixture containing 1M LiPF 6 of electrolyte. [0054] A polypropylene separator was used to prepare a 1.7Ah stacked battery, and its low-temperature DCIR, high-temperature cycle performance, capacity and first efficiency were tested. [0055] The difference between Example 2-12, Comparative Example 1-2 and Example 1 lies in the optimized selection of conductive carbon black in the positive electrode sheet. The specific optimization parameters are shown in Table 1; the electrochemical tests of the corresponding batteries are shown in Table 2. The difference between Example 10 and Example 1 is that 0.3% carbon nanotubes are added during the negative electrode pulping process. [0056] Table 1. Parameter characteristics of conductive agent [0057] [0058] [0059] Electrochemical performance test: [0060] The batteries prepared in the above embodiments and comparative examples were tested using the Blue Power CT3002A battery testing system. The test results are summarized in Table 2. [0061] Battery discharge capacity test: Perform a 0.2C/0.2C cycle test on the battery at 25°C, with a voltage range of 2.5V-4.2V (charge at 0.2C until the voltage is 4.2V, leave it aside for 30 minutes, and then discharge at a rate of 0.2C Discharge until the voltage is 2.5V, which is one cycle), cycle 3 times, record the third discharge capacity of the battery, and use this as the discharge capacity of the battery (Ah). [0062] Low temperature -10℃ DCIR test: [0063] Charge the battery at 0.2C to a voltage of 4.2V at 25°C, leave it aside for 30 minutes, then discharge it at a discharge rate of 0.2C until the voltage is 2.5V, cycle 3 times in sequence, and take the third charge and discharge data as the battery capacity; Then charge to 50% SOC at 0.2C; place the battery at -10°C, charge at 0.2C and 0.5C for 30 seconds, record the termination voltage and termination current of each process, and calculate the DCIR of each process. [0064] Cycle life test: Charge the battery at 45°C at 1C until the voltage is 4.2V, leave it aside for 10 minutes, then discharge it at a discharge rate of 1C until the voltage is 2.5V, cycle 500 times in sequence, and record the capacity retention rate; after 500 cycles, Capacity retention rate (%)=discharge specific capacity after 500 cycles/discharge specific capacity after the third cycle*100%. [0065] Table 2. Electrochemical performance tests [0066] [0067] [0068] It can be seen from the data in Table 2 that conductive carbon black is added to the positive electrode sheet provided in the embodiment of the present application. The morphology of the conductive carbon black is as follows: figure 1 As shown, conductive carbon black satisfies the formula 0.1≤0.1 22 /[r 3 R 3 PSkρ 2 (OAN)] ≤ 0.5, the discharge capacity, cycle performance, and low-temperature DCIR of the obtained battery are improved compared to the comparative example. [0069] The above are exemplary embodiments of the present application. It should be noted that those of ordinary skill in the art can also make several improvements and modifications without departing from the principles of the present application. These improvements and Retouching is also considered within the scope of this application. | 1. A positive electrode sheet, It is characterized by, The positive electrode sheet includes: a current collector and a cathode active material layer disposed on at least one side of the current collector; The positive active material layer includes a positive active material and a conductive agent; The conductive agent includes conductive carbon black, and the conductive carbon black satisfies: 0.1≤0.1 22 /[r 3 R 3 PSkρ 2 (OAN)]≤0.5, Among them, r is the primary particle size of the conductive carbon black, in cm; R is the corresponding particle size (D) when the cumulative volume fraction of the conductive carbon black reaches 50%. V50 ), the unit is cm; P is the pore volume of the conductive carbon black, the unit is mL/g; S is the specific surface area of ​​the conductive carbon black, the unit is m 2 /g; ρ is the powder compaction density of the conductive carbon black, the unit is g/cm 3 ; OAN is the oil absorption value of the conductive carbon black, in mL/100g; k is a constant value of 17.5. 2. The positive electrode sheet according to claim 1, It is characterized by, The conductive carbon black further satisfies: 0.1≤0.1 22 /[r 3 R 3 PSkρ 2 (OAN)]≤0.4. 3. The positive electrode sheet according to claim 1, It is characterized by, The conductive carbon black meets at least one of the following conditions: The primary particle size r of the conductive carbon black satisfies: 0.0000025cm≤r≤0.0000035cm; D of the conductive carbon black V50 Meet: 0.00043cm≤D V50 ≤0.0006cm; The pore volume P of the conductive carbon black satisfies: 0.20mL/g≤P≤0.30mL/g; The specific surface area S of the conductive carbon black satisfies: 50m 2 /g≤S≤130m 2 /g; The oil absorption value OAN of the conductive carbon black satisfies: 200mL/100g≤OAN≤400mL/100g; The powder compaction density ρ of the conductive carbon black satisfies: 0.9g/cm 3 ≤ρ≤1.2g/cm 3 . 4. The positive electrode sheet according to claim 1, It is characterized by, The conductive agent also includes one or more of graphene, carbon nanotubes or carbon nanofibers. 5. The positive electrode sheet according to claim 1, It is characterized by, The positive active material includes lithium cobalt oxide, lithium nickel oxide, lithium manganese oxide, lithium nickel manganese oxide, lithium nickel cobalt manganese oxide, lithium nickel cobalt aluminum oxide, and lithium-containing phosphate with an olivine structure. one or a combination of more. 6. The positive electrode sheet according to any one of claims 1, It is characterized by, The mass proportion of the conductive carbon black in the cathode active material layer is 0.1 to 5%. 7. The positive electrode sheet according to claim 6, It is characterized by, The mass proportion of the cathode active material in the cathode active material layer is 93% to 99%. 8. The positive electrode sheet according to claim 1, It is characterized by, The positive electrode active slurry layer also includes a binder, and the mass proportion of the binder in the positive electrode active material layer is 0.1 to 3%. 9. A battery, It is characterized by, It includes the positive electrode sheet according to any one of claims 1 to 8. 10. An electrical equipment, It is characterized by, Includes the battery of claim 10. | 比亚迪股份有限公司 ¦ 蚌埠弗迪电池有限公司
943 | CN118281156A | Examining | BYD CO LTD ¦ CHUZHOU FUDI BATTERY CO LTD | Positive electrodes¦Electrode collector coating¦Secondary cells servicing/maintenance¦Impregnation manufacturing | 2022-12-30 | 2024-07-02 | Positive plate, preparation method thereof and battery | The invention relates to the technical field of batteries, in particular to a positive plate, a preparation method thereof and a battery. The positive plate comprises a current collector, a positive active material layer is arranged on at least one surface of the current collector, and an isolating layer is arranged on the positive active material layer; the isolation layer comprises graphene oxide of which the Zeta potential is (-1) mV-(-13) mV. The isolation layer is arranged on the positive electrode active material layer to isolate transition metal ions dissolved out from the positive electrode active material, so that the transition metal ions are prevented from reaching the negative electrode after passing through the diaphragm to damage the surface structure of the negative electrode and further influence the cycling stability of the battery. | Technical field [0001] The present invention relates to the field of battery technology, and in particular, to a positive electrode sheet, its preparation method and a battery. Background technique [0002] With the increasing depletion of traditional fossil energy and the increasing emphasis on environmental protection issues, people have an increasingly urgent need for new green and efficient energy storage devices. Metal-ion batteries, represented by lithium ions, have received special attention as energy storage devices with competitive advantages. The cathode material is an important component of the battery and a key factor affecting its performance. The transition metal ions in the positive active material are easily eluted during the charge, discharge and storage processes, resulting in poor long-term cycle stability of the battery and thus affecting its service life. Contents of the invention [0003] In order to solve the problem in the prior art of dissolution of transition metal ions in the positive electrode active material and affecting the cycle stability of the battery, the present invention provides a positive electrode sheet, a preparation method thereof and a battery. [0004] In order to solve the above technical problems, the technical solution of the present invention is to provide a positive electrode sheet, including a current collector, a positive active material layer is provided on at least one side of the current collector, and an isolation layer is provided on the positive active material layer; the isolation layer The layer includes graphene oxide having a zeta potential of (-1.0) mV to (-13.0) mV. [0005] The present invention starts from the positive electrode sheet and sets an isolation layer on the positive electrode active material layer to isolate the transition metal ions eluted from the positive electrode active material and prevent them from reaching the negative electrode after passing through the separator, reducing the deposition on the negative electrode and destroying the surface structure of the negative electrode, thereby Affect the cycle stability of the battery. The isolation layer contains graphene oxide with a Zeta potential of (-1.0) mV to (-13.0) mV. The attraction between the negative charge on the graphene oxide surface and the positive charge of the transition metal ion achieves the transition metal ion. Adsorption isolation, and the appropriate Zate potential will not restrict the migration of carriers in the positive electrode, nor will it destroy the charge balance inside the battery. At the same time, the two-dimensional sheet structure of graphene oxide can protect the positive active material from being crushed during rolling, further increasing the stability of the positive active material and improving the cycle life of the battery. In addition to the above functions, the isolation layer can also reduce the direct contact between the positive electrode active material and the electrolyte, protect the positive electrode active material from being eroded by the electrolyte, and effectively inhibit the dissolution of transition metal cations. [0006] Preferably, the graphene oxide contains carboxyl groups. The carboxyl group coordinates with transition metal ions to form monodentate, bidentate, or bridged complexes to achieve adsorption and isolation of transition metal ions. [0007] Preferably, the thickness of the isolation layer is 3.0 μm to 15.0 μm. The thickness of the isolation layer is controlled within this range, which can not only effectively isolate the eluted transition metal ions, but also ensure that the carrier ions (Li + ) is smoothly embedded and extracted on the positive electrode active material layer to ensure the electrochemical activity of the positive electrode. [0008] Preferably, the thickness ratio of the positive active material layer to the isolation layer is 30:1˜5:1. Controlling the thickness ratio of the isolation layer within this range will not affect the energy density of the battery, but can also achieve a good isolation effect. [0009] Preferably, the isolation layer further includes a first conductive agent and a first binder; the mass ratio of the graphene oxide, the first conductive agent and the first binder is (0.01-0.1): (1-3):(0.5-1.5). The graphene oxide is used in conjunction with the first conductive agent to increase the conductivity of the isolation layer to meet the electrochemical activity of the battery positive electrode; at the same time, by controlling the graphene oxide, the first conductive agent and the third The mass ratio of a binder can effectively increase the adhesion between the graphene oxide and the first conductive agent and the cathode active material layer, preventing the isolation layer and the cathode material layer from separating from each other during the battery charging and discharging process and affecting transition metal ions. isolation effect. [0010] Preferably, the cathode active material layer includes a cathode active material, a second conductive agent and a second binder. The mass ratio of the positive active material, the second conductive agent and the second binder is (70-97): (20-2): (10-1). [0011] Preferably, the positive active material includes: at least one of lithium manganate, lithium cobalt oxide, lithium iron phosphate, lithium iron manganese phosphate, lithium cobalt phosphate, nickel-cobalt-manganese ternary material, and nickel-cobalt-aluminum ternary material; and /or Prussian blue material, Na x MO 2 (M is at least one element among Fe, Co, Ni, Mn, Cr and Ti, 0<x≤1); and/or sodium vanadate, lithium vanadate, zinc vanadate, calcium vanadate, At least one of magnesium vanadate and potassium vanadate. [0012] Preferably, the first conductive agent and the second conductive agent are each independently at least one of graphite, expanded graphite, carbon nanotubes, carbon fiber, activated carbon, amorphous carbon, conductive carbon black and acetylene black; The first binder and the second binder are each independently at least one of polyvinylidene fluoride, polytetrafluoroethylene, sodium carboxymethylcellulose and styrene-butadiene rubber. Graphene oxide with a two-dimensional layered structure forms a conductive network combining points and surfaces with conductive carbon black and acetylene black having a zero-dimensional structure, or forms a conductive network combining points and lines with one-dimensional carbon nanotubes, carbon fibers, etc. Or it can be combined with zero-dimensional and one-dimensional conductive agents to form a three-dimensional conductive network of points, lines, and surfaces to ensure the transmission of carrier ions and the conduction of electrons in the isolation layer, thereby enhancing the electrochemical activity of the positive electrode sheet. [0013] The invention provides a method for preparing a positive electrode sheet, which includes the following steps: [0014] Step 1: Provide a set of fluids; [0015] Step 2: Configure the positive active material, the second conductive agent, the second binder and the second solvent in a certain proportion to form slurry A; [0016] Step 3: Configure graphene oxide with a Zeta potential of (-1.0) mV to (-13.0) mV, the first conductive agent, the first binder and the first solvent in a certain proportion to form slurry B; [0017] Step 4: Coat the slurry A and the slurry B on the current collector in sequence to obtain the positive electrode sheet. The preparation method of the positive electrode sheet has the same beneficial effects as the above-mentioned positive electrode sheet, and will not be described again here. [0018] Preferably, step 3 further includes the following steps: [0019] Step 31: Perform a liquid phase reaction on graphene oxide powder, sodium hydroxide and monochloroacetic acid at a mass ratio of 1: (10-60): (40-90) to obtain a reaction solution; [0020] Step 32: Centrifuge and dry the reaction solution to obtain graphene oxide with a Zeta potential of (-1.0) mV to (-13.0) mV. The combination of sodium hydroxide and monochloroacetic acid can effectively control the carboxylation degree and Zate potential of graphene oxide to adsorb transition metal ions. [0021] The present invention also provides a battery. The battery includes a positive electrode sheet, a negative electrode sheet, a separator and an electrolyte. The positive electrode sheet is the positive electrode sheet described in any one of the above. The battery has the same beneficial effects as the above-mentioned positive electrode sheet, which will not be described again here. Detailed ways [0022] In order to make the purpose, technical solutions and advantages of the present invention more clear, the present invention will be further described in detail below with reference to implementation examples. It should be understood that the specific embodiments described here are only used to explain the present invention and are not intended to limit the present invention. [0023] It will be understood that reference throughout this specification to "one embodiment" or "an embodiment" means that a particular feature, structure, or characteristic associated with the embodiment is included in at least one embodiment of the invention. Thus, the appearances of "in one embodiment" or "in an embodiment" in various places throughout this specification are not necessarily referring to the same embodiment. Furthermore, the particular features, structures or characteristics may be combined in any suitable manner in one or more embodiments. Those skilled in the art should also know that the embodiments described in the specification are all optional embodiments, and the actions and modules involved are not necessarily necessary for the present invention. [0024] In various embodiments of the present invention, it should be understood that the size of the sequence numbers of the above-mentioned processes does not necessarily mean the order of execution. The execution order of each process should be determined by its functions and internal logic, and should not be implemented in the present invention. The implementation of the examples does not constitute any limitations. [0025] An embodiment of the present invention provides a positive electrode sheet, which includes a current collector, a positive active material layer is provided on at least one side of the current collector, and an isolation layer is provided on the positive active material layer; the isolation layer includes an oxidation Graphene, the Zeta potential of graphene oxide is (-1.0) mV ~ (-13.0) mV. [0026] In one implementation of this embodiment, positive active material layers are provided on both sides of the current collector, and isolation layers are provided on the positive active material layers on both sides. [0027] Understandably, this embodiment solves the problem of transition metal in the cathode active material by arranging an isolation layer on the cathode active material layer. The isolation layer contains graphene oxide with a Zeta potential of (-1.0) mV to (-13.0) mV. A technical problem that reduces battery life due to ion dissolution. Graphene oxide is an oxide of graphene. It has a two-dimensional sheet structure composed of a single layer or multiple layers of carbon atoms. Its surface is negatively charged and can absorb transition metal ions to achieve isolation of transition metal ions. The Zeta potential of the graphene oxide is (-1.0) mV to (-13.0) mV, which can effectively block transition metal ions without destroying the internal charge balance of the battery. The two-dimensional sheet structure of graphene oxide can protect the positive active material from being crushed during rolling, further increasing the stability of the positive active material and improving the cycle life of the battery. In addition to the above functions, the isolation layer can also reduce the direct contact between the positive electrode active material and the electrolyte, protect the positive electrode active material from being eroded by the electrolyte, and effectively inhibit the dissolution of transition metal cations. [0028] Further, the Zeta potential of the graphene oxide is (-1.0) mV ~ (-13.0) mV; specifically, the Zeta potential of the graphene oxide is (-1.0) mV, (-3.0) mV, (- 5.0)mV, (-8.0)mV, (-10.0)mV or (-13.0)mV, etc. [0029] It is worth noting that the negative sign "-" in the Zeta potential value in the present invention only represents the positive or negative charge, and does not represent the magnitude in the mathematical sense. [0030] Optionally, the graphene oxide contains carboxyl groups. The oxygen-containing group in the carboxyl group coordinates with the transition metal ion to form a monodentate, bidentate, or bridged complex to enhance the isolation effect. [0031] In the cathode sheet provided in this embodiment, the thickness ratio of the cathode active material layer to the isolation layer is 30:1˜5:1. Further, the thickness ratio of the positive active material layer to the isolation layer is 25:1 to 15:1; specifically, the thickness ratio of the positive active material layer to the isolation layer is 30:1, 25:1, 20:1, 15:1 or 5:1 etc. It can be understood that by controlling the thickness ratio of the positive electrode active material layer to the isolation layer, the energy density of the battery during normal use is ensured, and the transition metal ions eluted in the positive electrode material can be effectively isolated, thereby improving the cycle life of the battery. . [0032] In the present invention, the thickness of the positive active material layer is the thickness of the positive active material layer on one side; the thickness of the isolation layer is the thickness of the isolation layer provided on the positive active material layer on one side. [0033]Optionally, the thickness of the positive active material layer is 50.0 μm ~ 150.0 μm, further, the thickness of the positive active material layer is 80.0 μm ~ 120.0 μm; specifically, the thickness of the positive active material layer is 50.0 μm, 80.0μm, 95.0μm, 120.0μm or 150.0μm, etc. [0034] Optionally, the thickness of the isolation layer is 3.0 μm ~ 15.0 μm. Further, the thickness of the isolation layer is 3.0 μm ~ 10.0 μm; the thickness of the isolation layer within this range not only effectively isolates the eluted transition metal ions, And it can ensure that carrier ions (for example, Li + ) smoothly shuttles through the isolation layer to ensure the electrochemical activity of the positive electrode sheet. [0035] Optionally, the isolation layer further includes a first conductive agent and a first binder, and the mass ratio of the graphene oxide, the first conductive agent and the first binder is (0.01-0.1): (1- 3):(0.5-1.5). Specifically, the mass ratio of the graphene oxide, the first conductive agent and the first binder is 0.01:1:0.5, 0.05:2:0.5, 0.1:2:1 or 0.1:2:1.5, etc. The graphene oxide is used in conjunction with the first conductive agent to increase the conductivity of the isolation layer to meet the electrochemical activity of the battery positive electrode; at the same time, by controlling the graphene oxide, the first conductive agent and the third The mass ratio of a binder can effectively increase the adhesion between the graphene oxide and the first conductive agent and the cathode active material layer, preventing the isolation layer and the cathode material layer from separating from each other during the battery charging and discharging process and affecting transition metal ions. isolation effect. [0036] Optionally, the positive active material layer includes a positive active material, a second conductive agent and a second binder; the mass ratio of the positive active material, the second conductive agent and the second binder is (70-97):(20-2):(10-1). The cathode active material layer within this proportion range can meet the application requirements of energy-type or rate-type battery cathode sheets. [0037] The first conductive agent and the second conductive agent are each independently at least one of graphite, expanded graphite, carbon nanotubes, carbon fiber, activated carbon, amorphous carbon, conductive carbon black and acetylene black; the first adhesive The binder and the second binder are each independently at least one of polyvinylidene fluoride, polytetrafluoroethylene, sodium carboxymethylcellulose and styrene-butadiene rubber. Graphene oxide with a two-dimensional layered structure forms a conductive network combining points and surfaces with conductive carbon black and acetylene black having a zero-dimensional structure, or forms a conductive network combining points and lines with one-dimensional carbon nanotubes, carbon fibers, etc. Or it can be combined with zero-dimensional and one-dimensional conductive agents to form a three-dimensional conductive network of points, lines, and surfaces to ensure the transmission of carrier ions and the conduction of electrons in the isolation layer, thereby enhancing the electrochemical activity of the positive electrode sheet. [0038] Preferably, the positive active material includes: any one of lithium ion battery positive active materials, sodium ion battery positive active materials, potassium ion battery positive active materials, calcium ion battery positive electrode materials, and magnesium ion battery positive electrode materials. The transition metal ions in the positive electrode material of the battery reach the negative electrode after dissolution. Since the reduction potential of the transition metal ions is greater than the reduction potential of the carrier ions (lithium ions, sodium ions, potassium ions, magnesium ions, calcium ions), they deposit on the negative electrode and cause damage. The surface structure of the negative electrode (such as the SEI film on the surface of the negative electrode of a lithium-ion battery) leads to a decrease in battery capacity and a decrease in battery life. Therefore, the solution of the present invention is suitable for situations where the reduction potential of transition metal ions dissolved in the positive electrode is greater than the reduction potential of carrier ions, that is, it is suitable for situations where the carrier ions are lithium ions, sodium ions, potassium ions, magnesium ions, and calcium ions. Lithium-ion batteries, sodium-ion batteries, potassium-ion batteries, magnesium-ion batteries, calcium-ion batteries. Preferably, the positive active material includes: at least one of lithium manganate, lithium cobalt oxide, lithium iron phosphate, lithium iron manganese phosphate, lithium cobalt phosphate, nickel-cobalt-manganese ternary material, and nickel-cobalt-aluminum ternary material; and /or Prussian blue material, Na x MO 2 (M is at least one element among Fe, Co, Ni, Mn, Cr and Ti, 0<x≤1); and/or sodium vanadate, lithium vanadate, zinc vanadate, calcium vanadate, At least one of magnesium vanadate and potassium vanadate. [0039] Another embodiment of the present invention provides a method for preparing a positive electrode sheet, which is used to prepare the positive electrode sheet in the previous embodiment of the present invention, including the following steps: [0040] Step 1: Provide a set of fluids; [0041] Step 2: Configure the positive active material, the second conductive agent, the second binder and the second solvent in a certain proportion to form slurry A; [0042] Step 3: Configure graphene oxide with a Zeta potential of (-1.0) mV to (-13.0) mV, the first conductive agent, the first binder and the first solvent in a certain proportion to form slurry B; [0043] Step 4: Coat the slurry A and the slurry B on the current collector in sequence to obtain the positive electrode sheet. The preparation method of the positive electrode sheet has the same beneficial effects as the above-mentioned positive electrode sheet, and will not be described again here. [0044] First, a current collector is provided, and the current collector is used as the base, and slurry A is preferentially coated on it. After the slurry A is dried, a positive active material layer is formed, and then the slurry is coated on the positive active material layer. Material B. The coating method involved in step 4 can be any one of spray coating, blade coating, and spin coating. [0045] The step 2 further includes the following steps: [0046] Step 21: Weigh 5wt% to 30wt% of the second organic solvent; [0047] Step 22: Add the positive active material, the second conductive agent and the second binder into the organic solvent described in step 21 in a mass ratio of (70-97): (20-2): (10-1), and stir under vacuum After 4 to 12 hours, slurry A is obtained; [0048] Step 23: Apply the slurry A prepared in Step 22 on the current collector, and bake it at 100°C to 180°C for 12 to 48 hours to obtain the positive active material layer. [0049] Optionally, the first solvent and the second organic solvent in step 21 are each independently p-toluene, xylene, trimethylbenzene, acetonitrile, N-methylpyrrolidone (NMP), dimethylformamide, dimethylformamide, One or more of methylacetamide or dimethyl sulfoxide. [0050] The thickness of the cathode active material layer prepared in step 23 is 50.0 μm to 150.0 μm. [0051] Optionally, step 3 further includes the following steps: [0052] Step 31: Perform a liquid phase reaction on graphene oxide powder, sodium hydroxide and monochloroacetic acid at a mass ratio of 1: (10-60): (40-90) to obtain a reaction solution; [0053] Step 32: Centrifuge and dry the reaction solution to obtain graphene oxide with a Zeta potential of (-1.0) mV to (-13.0) mV. [0054] The solution in this step is to effectively control the carboxylation degree and Zate potential of graphene oxide by combining sodium hydroxide and monochloroacetic acid and controlling the mass ratio of the two. [0055] The graphene oxide powder described in step 31 of this embodiment can be purchased from commercial channels or can be homemade through experiments. [0056] As another implementation of this embodiment, a method for preparing graphene oxide powder is also provided, which is used to prepare the graphene oxide powder described in step 31, including the following steps: [0057] Step 311: Provide a certain amount of graphite powder, concentrated sulfuric acid, sodium nitrate, potassium permanganate and hydrogen peroxide; [0058] Step 312: Slowly add the graphite powder and sodium nitrate into concentrated sulfuric acid, and stir in an ice bath for 0.5-2h to obtain a uniform suspension; [0059] Step 313: Slowly add potassium permanganate in batches to the suspension, then raise the temperature to 30-40°C and continue stirring for 2-5 hours to obtain reaction solution one; [0060] Step 314: Slowly add a certain amount of deionized water to the reaction solution one, and raise the temperature to 80-90°C. After continuing to stir for 1-3 hours, gradually cool down to 50-60°C to obtain reaction solution two; [0061] Step 315: Slowly add hydrogen peroxide to the reaction solution two and react for 1-3 hours, then lower to room temperature to obtain reaction solution three; [0062] Step 316: Centrifuge, wash and dry the reaction solution to obtain graphene oxide powder. [0063] Optionally, in step 311, the mass of the graphite powder is 3~8g; the concentrated sulfuric acid (98wt%) is 100~150mL; the sodium nitrate is 1~5g; the potassium permanganate is 10~ 30g; the hydrogen peroxide (5wt%) is 10-40mL. The centrifugal speed in step 316 is 500-3000 r/min; the solvents that can be used in the washing process include any one or more combinations of deionized water, dilute hydrochloric acid or ethanol, and the washing order of each solvent is in no particular order; the drying process It can be one or a combination of natural drying, vacuum drying or freeze-drying. [0064] The invention also provides a battery, which includes a positive electrode sheet, a negative electrode sheet, a separator and an electrolyte. Optionally, the positive electrode sheet is a positive electrode sheet prepared by the above method. [0065] Some specific implementations of the present invention will be explained below in conjunction with specific examples, so that those skilled in the art can more clearly understand the technical solutions and beneficial effects of the present invention, but do not limit the present invention in any way. [0066] The raw materials, equipment and test methods used in the examples are as follows: [0067] Self-made graphene oxide powder; graphite, sodium nitrate, potassium permanganate, concentrated sulfuric acid, hydrogen peroxide, hydrochloric acid, lithium manganate, polyvinylidene fluoride, conductive carbon black, carbon nanotubes, N-methylpyrrolidone, sodium hydroxide It is a commonly used reagent in the chemical field. [0068] Zeta potential test: The Zeta potential of graphene oxide in the present invention is measured using a Zeta potential analyzer (ZetasizerNano Z, Malvern). Disperse 0.25 mg graphene oxide into 10 mL solution (0.1 M KCl electrolyte solution) to obtain a graphene oxide dispersion. Take 1.5 mL of the above graphene dispersion into a special cuvette, and measure the graphene oxide using a Malvern potential meter. Zeta potential. [0069] Soft pack battery assembly: Assemble the positive electrode sheet (both sides of the current collector are coated with positive active material layers) and the negative electrode sheet (active material: graphite) prepared in the present invention into a 7+8 stacked soft pack battery, and then liquefy the The battery performance test is carried out after the composition is determined. [0070] 45°C capacity test: Conduct a constant current 0.33C charge and discharge test on the soft pack battery for 3 cycles at 45°C to complete the calibration of the soft pack battery capacity. Record the capacity of the last round of testing as the battery discharge capacity. The results are shown in Table 2. . [0071] 45°C cycle test: Perform a 1C charge and discharge cycle on the soft pack battery in a 45°C constant temperature oven, and record the number of cycles when the soft pack battery capacity decays to 90% and 80%. The results are shown in Table 2. [0072] 45°C 28-day storage test: After charging the soft-pack battery to 4.2V 100SOC, place it in a 45°C constant temperature box and store it for 28 days. After testing the discharge capacity retention rate, charge it again to test the capacity recovery rate. The results are shown in Table 2. [0073] Preparation example 1: [0074]Preparation of carboxylated graphene oxide (GO-COOH) in the present invention: add 0.03g graphene oxide (GO) powder, 0.9g sodium hydroxide and 1.5g monochloroacetic acid (mass ratio 1:30:50) into 100mL deionized In water, after ultrasonic treatment for 1 hour, the reaction was stirred for 24 hours, and then the mixture was vacuum filtered, rinsed several times with a large amount of deionized water, and dried at 60°C to obtain GO-COOH (graphene oxide containing carboxyl groups). The Zeta potential was controlled to -8.0mV. [0075] Preparation example 2: [0076] The difference from Preparation Example 1 is that the mass ratio of GO powder, sodium hydroxide and monochloroacetic acid is 1:30:40, and the Zeta potential is controlled to -5.0mV. [0077] Preparation Example 3: [0078] The difference from Preparation Example 1 is that the mass ratio of GO powder, sodium hydroxide and monochloroacetic acid is 1:30:30, and the Zeta potential is controlled to -3.0mV. [0079] Preparation Example 4: [0080] The difference from Preparation Example 1 is that the mass ratio of GO powder, sodium hydroxide and monochloroacetic acid is 1:30:58, and the Zeta potential is controlled to -10.0mV. [0081] Preparation Example 5: [0082] The difference from Preparation Example 1 is that the mass ratio of GO powder, sodium hydroxide and monochloroacetic acid is 1:30:65, and the Zeta potential is controlled to -13.0mV. [0083] Preparation Example 6: [0084] The difference from Preparation Example 1 is that the mass ratio of GO powder, sodium hydroxide and monochloroacetic acid is 1:30:20, and the Zeta potential is controlled to -1.0mV. [0085] Preparation Example 7: [0086] The difference from Preparation Example 1 is that the mass ratio of GO powder, sodium hydroxide and monochloroacetic acid is 1:30:70, and the Zeta potential is controlled to -14.0mV. [0087] Table 1 [0088] serial number mass ratio of reactants Zeta potential (mV) Preparation Example 1 1：30：50 -8.0 Preparation Example 2 1：30：40 -5.0 Preparation Example 3 1：30：30 -3.0 Preparation Example 4 1：30：58 -10.0 Preparation Example 5 1：30：65 -13.0 Preparation Example 6 1：30：20 -1.0 Preparation Example 7 1：30：70 -15.0 [0089] Example 1: [0090] The positive electrode sheet described in the present invention is a positive electrode sheet with an isolation layer, including a positive active material layer and an isolation layer stacked on an aluminum foil in sequence. [0091] The mass ratio of the positive active material layer: lithium manganate, conductive agent (CNT), and binder (PVDF) is 90:6:4; the thickness of the positive active material layer is 95.0 μm. [0092] Isolation layer: The mass ratio of GO-COOH, conductive agent (CNT), and binder (PVDF) is 0.1:2:1; the GO-COOH is prepared by the method described in Preparation Example 1, and its Zeta potential is - 8.0mV; the thickness of the isolation layer is: 4.8μm. [0093] Example 2: [0094] The difference from Example 1 is that the GO-COOH is prepared by the method described in Preparation Example 2, and its Zeta potential is -5.0 mV. [0095] Example 3: [0096] The difference from Example 1 is that the GO-COOH is prepared by the method described in Preparation Example 3, and its Zeta potential is -3.0 mV. [0097] Example 4: [0098] The difference from Example 1 is that the GO-COOH is prepared by the method described in Preparation Example 4, and its Zeta potential is -10.0 mV. [0099] Example 5: [0100] The difference from Example 1 is that the GO-COOH is prepared by the method described in Preparation Example 5, and its Zeta potential is -13.0 mV. [0101] Example 6: [0102] The difference from Example 1 is that the GO-COOH is prepared by the method described in Preparation Example 6, and its Zeta potential is -1.0 mV. [0103] Example 7: [0104] The difference from Example 1 is that the thickness of the isolation layer is 9.5 μm. [0105] Example 8: [0106] The difference from Example 1 is that the thickness of the isolation layer is 6.24 μm. [0107] Example 9: [0108] The difference from Example 1 is that the thickness of the isolation layer is 15.0 μm. [0109] Example 10: [0110] The difference from Example 1 is that the thickness of the isolation layer is 3.0 μm. [0111] Example 11: [0112] The difference from Example 1 is that the thickness of the isolation layer is 1.9 μm. [0113] Example 12: [0114] The difference from Example 1 is that the thickness of the isolation layer is 30.0 μm. [0115] Comparative example 1: [0116] The difference from Example 1 is that the thickness of the isolation layer is 0 μm, that is, there is no isolation layer on the positive active material layer. [0117] Comparative example 2: [0118] The difference from Example 1 is that the GO-COOH is prepared by the method described in Preparation Example 7, and its Zeta potential is -15.0 mV. [0119] Table 2 [0120] [0121] It can be seen from the test results in Table 2 that compared with the battery performance test data in the comparative example, the battery using the positive electrode sheet provided by the present invention has higher cycle stability, and at the same time, it has higher capacity retention after being left standing under high temperature conditions. rate and capacity recovery rate. [0122] In addition, it can be seen from the | 1. A positive electrode sheet, It is characterized by, It includes a current collector, a positive active material layer is provided on at least one side of the current collector, and an isolation layer is arranged on the positive active material layer; the isolation layer includes graphene oxide, and the Zeta potential of the graphene oxide is (-1.0 ) mV~ (-13.0) mV. 2. The positive electrode sheet according to claim 1, It is characterized by, The graphene oxide contains carboxyl groups. 3. The positive electrode sheet according to claim 1 or 2, It is characterized by, The thickness of the isolation layer is 3.0 μm ~ 15.0 μm. 4. The positive electrode sheet according to claim 1, It is characterized by, The thickness ratio of the positive active material layer to the isolation layer is 30:1 ~ 5:1. 5. The positive electrode sheet according to claim 1, It is characterized by, The isolation layer also includes a first conductive agent and a first binder; the mass ratio of the graphene oxide, the first conductive agent and the first binder is (0.01-0.1): (1- 3): (0.5-1.5). 6. The positive electrode sheet according to claim 1, It is characterized by, The positive active material layer includes a positive active material, a second conductive agent and a second binder; the mass ratio of the positive active material, the second conductive agent and the second binder is (70-97 ): (20-2): (10-1). 7. The positive electrode sheet according to claim 6, It is characterized by, The positive active material includes: at least one of lithium manganate, lithium cobalt oxide, lithium iron phosphate, lithium iron manganese phosphate, lithium cobalt phosphate, nickel cobalt manganese ternary material, nickel cobalt aluminum ternary material; and/or Prussia Blue material, Na x MO 2 (M is at least one element among Fe, Co, Ni, Mn, Cr and Ti, 0<x≤1); and/or sodium vanadate, lithium vanadate, zinc vanadate, calcium vanadate, At least one of magnesium vanadate and potassium vanadate. 8. The positive electrode sheet according to any one of claims 5 or 6, It is characterized by, The first conductive agent and the second conductive agent are each independently at least one of graphite, expanded graphite, carbon nanotubes, carbon fiber, activated carbon, amorphous carbon, conductive carbon black and acetylene black; the first adhesive The binder and the second binder are each independently at least one of polyvinylidene fluoride, polytetrafluoroethylene, sodium carboxymethylcellulose and styrene-butadiene rubber. 9. A method for preparing the positive electrode sheet according to any one of claims 1-8, It is characterized by, Includes the following steps: Step 1: Provide a set of fluids; Step 2: Configure the positive active material, the second conductive agent, the second binder and the second solvent in a certain proportion to form slurry A; Step 3: Configure graphene oxide with a Zeta potential of (-1.0) mV ~ (-13.0) mV, the first conductive agent, the first binder and the first solvent in a certain proportion to form slurry B; Step 4: Coat the slurry A and the slurry B on the current collector in sequence to obtain the positive electrode sheet. 10. The preparation method of the positive electrode sheet according to claim 9, It is characterized by, The step 3 further includes the following steps: Step 31: Perform a liquid phase reaction on graphene oxide powder, sodium hydroxide and monochloroacetic acid at a mass ratio of 1: (10-60): (40-90) to obtain a reaction solution; Step 32: Centrifuge and dry the reaction solution to obtain graphene oxide with a Zeta potential of (-1.0) mV ~ (-13.0) mV. 11. A battery, It is characterized by, The battery includes a positive electrode sheet, a negative electrode sheet, a separator and an electrolyte, and the positive electrode sheet is the positive electrode sheet according to any one of claims 1-9. | 比亚迪股份有限公司 ¦ 滁州弗迪电池有限公司
944 | CN118281154A | Examining | BYD CO LTD | Cell electrodes¦Li-accumulators | 2022-12-30 | 2024-07-02 | Positive pole piece, secondary battery and electric device | The invention provides a positive pole piece, a secondary battery and a power utilization device, the positive pole piece comprises a positive pole current collector, a first coating and a second coating, the first coating and the second coating are sequentially arranged on at least one surface of the positive pole current collector, the first coating comprises first lithium cobalt oxide, the chemical formula of the first lithium cobalt oxide is LiCo1-e1M1e1O2 + y1, 0 < e1 < = 0.1, and the second coating comprises second lithium cobalt oxide. Y is more than or equal to-0.1 and less than or equal to 0.1, M1 is selected from at least one of Al, Mg, Ti, Zr, Ca, Mn, Ge, Sn, Se, Te or Bi, the doping amount of M1 is W1, and W1 is more than or equal to 15,000 ppm and less than or equal to 25,000 ppm. According to the invention, the composition of the first lithium cobalt oxide in the first coating and the content of doped elements are controlled, so that the battery has relatively high safety performance and energy density. | Technical field [0001] The present application relates to the technical field of secondary batteries, and specifically relates to a positive electrode plate, a secondary battery and an electrical device. Background technique [0002] Lithium batteries have been widely used in end products (smartphones, digital cameras, laptops, electric vehicles, etc.) due to their high energy density, high operating voltage, long service life, low self-discharge rate, and environmental friendliness. [0003] However, lithium batteries are prone to fire and explosion when subjected to abnormal conditions such as extrusion, collision, or puncture, causing serious harm. Applying a safety coating between the cathode current collector and the cathode active material layer can significantly improve the safety performance of lithium batteries. However, safety coatings usually use lithium iron phosphate coating or ceramic coating, which has a large energy loss. [0004] Therefore, it is necessary to provide a positive electrode plate that can take into account both safety performance and energy density. Contents of the invention [0005] In view of this, this application provides a positive electrode plate, a secondary battery and a power device, which can not only improve the safety performance, but also ensure the energy density of the battery. [0006] A first aspect of the present application provides a positive electrode sheet. The positive electrode sheet includes a positive electrode current collector, a first coating and a second coating. The first coating and the second coating are on the positive electrode. Arranged sequentially on at least one surface of the current collector, the first coating includes a first lithium cobalt oxide, and the chemical formula of the first lithium cobalt oxide is LiCo 1-e1 M1 e1 O 2+y1 , where 0<e1≤0.1, -0.1≤y1≤0.1, M1 is selected from at least one of Al, Mg, Ti, Zr, Ca, Mn, Ge, Sn, Se, Te or Bi, the doping amount of M1 is W1, W1 satisfies 15000ppm≤W1≤25000ppm. [0007] This application not only improves the gram capacity but also improves the discharge by arranging a first coating and a second coating on the surface of the positive electrode current collector and controlling the composition of the first lithium cobalt oxide and the content of doping elements in the first coating. The platform can significantly increase the energy density of the battery. The doping content of the doping elements is between 15,000ppm and 25,000ppm, which can effectively improve the stability and safety of the positive electrode plate under high voltage, so that the battery can take into account high safety performance. and energy density. [0008] Optionally, the second coating includes a second lithium cobalt oxide, and the chemical formula of the second lithium cobalt oxide is LiCo 1- e2 M2 e2 O 2+y2 , where 0<e2≤0.06, -0.1≤y2≤0.1, M2 is selected from at least one of Al, Mg, Ti, Zr, Ca, Mn, Ge, Sn, Se, Te or Bi, the doping amount of M2 is W2, W2 satisfies 5000ppm≤W2≤10000ppm. [0009] Optionally, 7000ppm≤W2≤9000ppm. [0010] Optionally, 0.9ⅹe1 2 ≥e2 2 . [0011] Optionally, the average particle size D50 of the first lithium cobalt oxide 1 ≤average particle size D50 of the second lithium cobalt oxide 2 . [0012] Optionally, the average particle size D50 of the first lithium cobalt oxide 1 Meet 3um≤D50 1 ≤7um, the average particle size D50 of the second lithium cobalt oxide 2 Meet 13um≤D50 2 ≤20um. [0013] Optionally, the first coating includes a first binder, and the weight percentage of the first binder in the first coating is 3%-5%. [0014] Optionally, the thickness of the first coating is 5-20um. [0015] In a second aspect, the present application provides a secondary battery, including a positive electrode, a negative electrode, a separator and an electrolyte, wherein the positive electrode includes the positive electrode sheet as described in the first aspect of the present application. [0016] In a third aspect, the present application provides an electrical device, which includes the secondary battery described in the second aspect of the present application. Detailed ways [0017] The technical solutions in the embodiments of the present application will be clearly and completely described below. Obviously, the described embodiments are only some of the embodiments of the present application, rather than all the embodiments. Based on the embodiments in this application, all other embodiments obtained by those of ordinary skill in the art without creative efforts fall within the scope of protection of this application. [0018] Lithium batteries are prone to fire and explosion when subjected to abnormal conditions such as extrusion, collision or puncture, causing serious harm. Under abnormal conditions such as extrusion or acupuncture, the positive electrode piece is prone to dislocation, and direct contact between the metal burrs produced by the positive electrode piece and the negative electrode piece can cause a short circuit within the battery. By providing a coating on the positive electrode piece, the burrs of the positive electrode piece can be effectively covered, thereby improving the short circuit in the battery and avoiding the resulting thermal runaway of the battery. [0019] At present, the coating generally uses lithium iron phosphate coating or ceramic coating. While improving safety performance, it also brings disadvantages such as increased internal resistance of the battery, slower charging and discharging speed, and significant reduction in the energy density and dynamic performance of the battery. It has been unable to meet the increasing market demand for lithium-ion battery energy density and fast charging performance. [0020] The positive electrode sheet provided in the first aspect of the application includes a positive current collector, a first coating and a second coating. The first coating and the second coating are sequentially arranged on at least one surface of the positive current collector. The first coating Including the first lithium cobalt oxide, the chemical formula of the first lithium cobalt oxide is LiCo 1-e1 M1 e1 O 2+y1 , where 0<e1≤0.1, -0.1≤y1≤0.1, M1 is selected from at least one of Al, Mg, Ti, Zr, Ca, Mn, Ge, Sn, Se, Te or Bi, the doping amount of M1 is W1, W1 satisfies 15000ppm≤W1≤25000ppm. [0021] In this application, a first coating is provided between the surface of the cathode current collector and the second coating. The first coating is the safety coating. The first coating includes the first lithium cobalt oxide. The lithium cobalt oxide has excellent structural stability. It has high working voltage, stable discharge, high specific capacity and good cycle performance under high voltage, which can significantly improve the safety performance and electrochemical performance of the battery. The first lithium cobalt oxide is bulk-phased by using M1 element. Doping can further improve the structural stability of the material in a high delithiation state, inhibit the irreversible phase change and release of oxidizing gases in the first lithium cobalt oxide during the charge and discharge process, increase the electronic conductivity and ionic conductivity of the material, and improve Electrochemical properties, the doping content of the doping element M1 is between 15000ppm and 25000ppm, specifically but not limited to 15000ppm, 16000ppm, 17000ppm, 18000ppm, 19000ppm, 20000ppm, 21000ppm, 22000ppm, 23000ppm, 24000ppm, 2500 0ppm, which can effectively improve The stability and safety of the positive electrode plate at high voltage enable the battery to take into account both high safety performance and energy density. [0022] The positive electrode current collector is usually a layered structure that can collect current, and can be made of various materials suitable for use as the positive electrode current collector in the art. For example, the positive electrode current collector can include but is not limited to metal foil, and more specifically, it can include but Not limited to nickel foil and aluminum foil. [0023] The first coating may be disposed on one surface of the positive electrode current collector, or may be disposed on both surfaces of the positive electrode current collector. The two surfaces here are generally two surfaces opposite along the thickness direction of the positive electrode current collector. For example, the first coating layer The layers are arranged on both surfaces of the positive electrode current collector. This arrangement can not only increase the energy density of the positive electrode sheet, but also improve the mechanical properties of the positive electrode current collector. [0024] In some embodiments of the present application, the thickness of the first coating layer is 5-20um, specifically but is not limited to 5um, 7.5um, 10um, 12.5um, 15um, 17.5um, or 20um. Such a setting can ensure that the first coating layer is This layer improves the safety performance of the battery and maintains appropriate internal resistance of the battery, thereby further improving the electrochemical performance of the battery during normal operation. [0025] In some embodiments of the present application, the first coating further includes a first binder and a first conductive agent, wherein the first binder can be an oil-based binder or a water-based binder, specifically polyvinylidene Vinyl fluoride, modified polyvinylidene fluoride, vinylidene fluoride-hexafluoropropylene copolymer, vinylidene fluoride-acrylic acid copolymer, polytetrafluoroethylene, polyacrylic acid, polymethacrylate, epoxy resin , styrene-butadiene rubber, sodium carboxymethylcellulose, polyurethane, polyimide, polyvinyl alcohol, or one or more of fluorinated rubber; the first conductive agent can be conductive carbon black, conductive graphite, or carbon nanotubes , one or more types of graphene. [0026] In some embodiments of the present application, the weight percentage of the first binder in the first coating is 3%-5%, specifically but is not limited to 3%, 3.5%, 4%, 4.5%, or 5%. The content of the first binder in the first coating layer is relatively high, which ensures strong adhesion between the first coating layer and the current collector. When there is a short circuit in the battery, the first coating layer can effectively cover the positive electrode current collector to avoid The contact between the positive electrode current collector and the negative electrode active material increases the resistance of the internal short circuit, and can also ensure the adhesion between the first lithium cobalt oxide particles and the particles, and at the same time, the content of the appropriate first binder will not be lost. More energy density. [0027] In some embodiments of the present application, the weight percentage of the first conductive agent in the first coating is 1%-3%, specifically but is not limited to 1%, 1.5%, 2%, 2.5%, or 3%. There is no specific limit on the content of the conductive agent, which can be selected according to actual needs, as long as the conductive effect can be achieved without losing too much energy density. [0028] The second coating is disposed on the surface of the first coating away from the cathode current collector. The second coating includes a second lithium cobalt oxide. The second coating can serve as the main capacity-providing layer of the cathode plate. Lithium cobalt oxide has superior electrochemical properties. It is easy to process, has high tap density, good performance consistency, high working voltage, stable discharge, high specific capacity and good cycle performance under high voltage, which can significantly improve the safety performance and electrochemical performance of the battery. The chemical formula of the second lithium cobalt oxide is LiCo 1- e2 M2 e2 O 2+y2, where 0<e2≤0.06, -0.1≤y2≤0.1, M2 is selected from at least one of Al, Mg, Ti, Zr, Ca, Mn, Ge, Sn, Se, Te or Bi. By using the M2 element for bulk doping of the second lithium cobalt oxide, the structural stability of the material in a high delithiation state can be further improved, and the irreversible phase change and release of oxidizing gases of the first lithium cobalt oxide during the charge and discharge process can be suppressed. Improve the electronic conductivity and ionic conductivity of the material and improve the electrochemical performance. The doping amount of M2 is W2, and W2 satisfies 5000ppm≤W2≤10000ppm. The doping content of the doping element M2 is between 5000ppm and 10000ppm. Specifically, it can be but is not limited to 5000ppm, 6000ppm, 7000ppm, 8000ppm, 9000ppm, and 10000ppm. Effectively improve the stability and safety of the positive electrode plate under high voltage, so that the battery can take into account higher safety performance and energy density. In order to further ensure the gram capacity of the material and better play the role of the main capacity providing layer, the doping content of the doping element M2 is between 7000ppm and 9000ppm. Specifically, it can be but is not limited to 7000ppm, 8000ppm, and 9000ppm. [0029] Both the first coating and the second coating include lithium cobalt oxide material, which can make the voltage transition smoothly at the junction of the first coating and the second coating. Even under high voltage, the lithium cobalt oxide structure is not prone to mutation, thus Improving the polarization between the first coating and the second coating further improves the cycle life of the battery. [0030] The doping amount of the doping element M1 in the first lithium cobalt oxide is greater than the doping amount of the doping element M2 in the second lithium cobalt oxide, so that the safety coating (first coating) and the capacity providing layer can be better utilized (Second coating) have their respective advantages, which can not only improve the safety performance of the battery, but also ensure that the battery maintains a high energy density. [0031] In some embodiments of this application, 0.9ⅹe1 2 ≥e2 2 , when the content of the first lithium cobalt oxide doping element M1 and the second lithium cobalt oxide doping element M2 content satisfy the aforementioned relationship, the safety performance of the second coating and the high capacity performance of the second coating can be combined to achieve The better coordination can further improve the voltage distribution at the interface of the two layers of lithium cobalt oxide and reduce the irreversible phase change at the interface during the charge and discharge process, thus achieving the purpose of balancing high energy density and long cycle life of the battery. [0032] In some embodiments of the present application, both the first lithium cobalt oxide and the second lithium cobalt oxide have a granular structure, and the average particle size of the first lithium cobalt oxide is D50 1 ≤The average particle size D50 of the second lithium cobalt oxide 2 . The average particle size D50 of the first lithium cobalt oxide close to the positive electrode current collector side in this application 1 Less than or equal to the average particle size D50 of the second lithium cobalt oxide on the side far from the positive electrode current collector 2 , which can maintain an appropriate diffusion rate of active ions on the surface and inner layers of the positive electrode sheet, and the average particle size of the second lithium cobalt oxide located on the surface of the positive electrode sheet is D50 2 Large, it can reduce the extraction speed of active ions, thereby alleviating the problem of structural damage caused by rapid extraction of lithium ions at high rates. The average particle size of the first lithium cobalt oxide located at the bottom of the positive electrode sheet is D50 1 Small, it can increase the migration speed of active ions, which is beneficial to the utilization of the gram capacity of the cathode active material. At the same time, a suitable particle size range can also reduce side reactions of the electrolyte on the surface of the positive electrode, reduce gas and heat production, thereby further improving the cycle performance and safety performance of the battery. [0033] In some embodiments of the present application, in order to further ensure the transmission performance of active ions and electrons in the first coating and the second coating, reduce battery polarization, ensure a higher compaction density of the positive electrode plate, and improve the cycle performance of the battery And energy density, the average particle size of the first lithium cobalt oxide is D50 1 Meet 3um≤D50 1 ≤7um, specifically but not limited to 3um, 4um, 5um, 6um, 7um, the average particle size of the second lithium cobalt oxide is D50 2 Meet 13um≤D50 2 ≤20um, specifically but not limited to 13um, 14um, 15um, 16um, 17um, 18um, 19um, 20um. [0034] The average particle size D50 of the above-mentioned first lithium cobalt oxide 1 and the average particle size D50 of the second lithium cobalt oxide 2 It may be the particle diameter Dv50 corresponding to when the cumulative volume percentage of the first lithium cobalt oxide particles and the second lithium cobalt oxide particles reaches 50%. Dv50 can be tested using instruments and methods known in the art, such as randomly sampling the positive electrode plates and observing the particle size of the lithium cobalt oxide particles under a scanning electron microscope (SEM) (the lithium cobalt oxide particles in the sampling object The number is generally above 500, preferably above 1000), and the corresponding particle size is measured when the cumulative volume percentage of the lithium cobalt oxide material particles reaches 50%. [0035] In some embodiments of the present application, the second coating further includes a second binder and a second conductive agent, wherein the second binder can be an oil-based binder or a water-based binder, specifically, it can be polyvinylidene. Vinyl fluoride, modified polyvinylidene fluoride, vinylidene fluoride-hexafluoropropylene copolymer, vinylidene fluoride-acrylic acid copolymer, polytetrafluoroethylene, polyacrylic acid, polymethacrylate, epoxy resin , styrene-butadiene rubber, sodium carboxymethylcellulose, polyurethane, polyimide, polyvinyl alcohol, or one or more of fluorinated rubber; the second conductive agent can be conductive carbon black, conductive graphite, or carbon nanotubes , one or more types of graphene. [0036] In some embodiments of the present application, the weight percentage of the second binder in the second coating is 1%-3%, specifically but is not limited to 1%, 1.5%, 2%, 2.5%, or 3%. There is no specific limit on the content of the second binder and can be selected according to actual needs, as long as the bonding effect can be guaranteed without losing too much energy density. The weight percentage of the second conductive agent in the second coating is 1%-3%, specifically but is not limited to 1%, 1.5%, 2%, 2.5%, or 3%. The content of the second conductive agent is not specific. Limitations can be selected according to actual needs, as long as the conductive effect can be achieved without losing more energy density. [0037] This application also provides a secondary battery, including a positive electrode, a negative electrode, a separator and an electrolyte, wherein the positive electrode includes the positive electrode piece provided by this application. Secondary batteries include positive electrodes, negative electrodes, separators, and electrolytes. When a secondary battery is charged, lithium ions are detached from the positive electrode and deposited into the negative electrode after passing through the electrolyte; when discharging, lithium ions are detached from the negative electrode and embedded in the positive electrode after passing through the electrolyte. The secondary battery provided by this application has higher safety and energy density because it uses the positive electrode piece of this application. In the embodiment of the present application, the secondary battery may be a lithium secondary battery. [0038] In some embodiments of the present application, the negative electrode of the secondary battery may include a negative electrode current collector and a negative electrode coating disposed on at least one surface of the negative electrode current collector. In this application, any method known in the art can be used to prepare the negative electrode. [0039] The negative electrode current collector is usually a layered structure that can collect current, and can be made of various materials suitable as negative electrode current collectors in the art. For example, the negative electrode current collector can include but is not limited to metal foil. More specifically, it can include but Not limited to copper foil. [0040] The negative electrode coating may include a negative electrode active material, a negative electrode binder and a negative electrode conductive agent. Specifically, the negative active material includes one or more of carbon-based compounds, silicon-based compounds, and lithium compounds. The carbon-based compound may include one or more of graphite, hard carbon, soft carbon, and graphene; the silicon-based compound may include silicon element, silicon-oxygen composite, silicon-carbon composite, silicon-nitrogen composite, and silicon alloy. One or more of them; the lithium compound may include metallic lithium or lithium alloy, and the lithium alloy may specifically be one of lithium silicon alloy, lithium sodium alloy, lithium potassium alloy, lithium aluminum alloy, lithium tin alloy and lithium indium alloy or more. The negative electrode binder can be an oil-based binder or a water-based binder. Specifically, it can be polyvinylidene fluoride, modified polyvinylidene fluoride, a copolymer of vinylidene fluoride-hexafluoropropylene, or vinylidene fluoride. -Acrylic copolymer, polytetrafluoroethylene, polyacrylic acid, polymethacrylate, epoxy resin, styrene-butadiene rubber, sodium carboxymethyl cellulose, polyurethane, polyimide, polyvinyl alcohol, and fluorinated rubber of one or more. The negative conductive agent may be one or more of conductive carbon black, conductive graphite, carbon nanotubes, and graphene. [0041] In this application, the separator of the secondary battery can be any separator known to those skilled in the art. For example, the separator can be a polyolefin microporous membrane, polyethylene terephthalate, polyethylene felt, glass fiber mat or ultrafine One or more types of fiberglass paper. [0042] In this application, the electrolyte of the secondary battery includes a solution of electrolyte lithium salt in a non-aqueous solvent. In the embodiment of the present application, the electrolyte lithium salt includes lithium hexafluorophosphate (LiPF 6 ), lithium perchlorate (LiClO 4 ), lithium tetrafluoroborate (LiBF 4 ), lithium hexafluoroarsenate (LiAsF 6 ), lithium hexafluorosilicate (Li 2 f 6 ), lithium tetraphenylborate (LiB(C 6 H5) 4 ), lithium chloride (LiCl), lithium bromide (LiBr), lithium chloroaluminate (LiAlCl 4 ), lithium fluoroalkyl sulfonate (LiC(SO 2 CF 3 ) 3 ), LiCH 3 SO 3 ,LiN(SO 2 CF 3 ) 2 and LiN(SO 2 C 2 F 5 ) 2 one or more of them. In some embodiments of the present application, the non-aqueous solvent includes one or more of chain acid esters and cyclic acid esters. In some embodiments of the present application, chain acid esters include dimethyl carbonate (DMC), diethyl carbonate (DEC), ethyl methyl carbonate (EMC), methyl propyl carbonate (MPC) and dipropyl carbonate (DPC). ) one or more. In some embodiments of the present application, chain acid esters include chain organic esters containing fluorine, sulfur, or unsaturated bonds. In some embodiments of the present application, the cyclic acid ester includes ethylene carbonate (EC), propylene carbonate (PC), vinylene carbonate (VC), γ-butyrolactone (γ-BL) and sultone. one or more. In some embodiments of the present application, the cyclic acid ester includes fluorine-containing, sulfur-containing or unsaturated bond-containing cyclic organic ester. In some embodiments of the present application, the non-aqueous solvent includes one or more of chain ether and cyclic ether solutions. In some embodiments of the present application, the cyclic ethers include tetrahydrofuran (THF), 2-methyltetrahydrofuran (2-MeTHF), 1,3-dioxopentane (DOL) and 4-methyl-1,3-dioxo One or more types of cyclopentane (4-MeDOL). In some embodiments of the present application, cyclic ethers include fluorine-containing, sulfur-containing or unsaturated bond-containing cyclic organic ethers. In some embodiments of the present application, chain ethers include dimethoxymethane (DMM), 1,2-dimethoxyethane (DME), 1,2-dimethoxypropane (DMP) and diethylene glycol One or more of dimethyl ether (DG). In some embodiments of the present application, chain ethers include fluorine-containing, sulfur-containing or unsaturated bond-containing chain organic ethers. In the embodiment of the present application, the concentration of the electrolyte lithium salt in the electrolyte is 0.1 mol/L-15 mol/L. In some embodiments of the present application, the concentration of the electrolyte lithium salt is 1 mol/L-10 mol/L. [0043] This application also provides an electrical device. The electrical device includes the secondary battery provided by this application. The secondary battery supplies power to the electrical device. [0044] The technical solution of the present application will be further described below in multiple embodiments. [0045] Example 1 [0046] Preparation of positive electrode sheet: according to the first lithium cobalt oxide LiCo 0.936 Al 0.064 O 2 :CNT & conductive carbon black: PVDF = 96:1:3 mixed with NMP and coated on the positive electrode current collector aluminum foil, dried to obtain the first coating, in which the doping amount of Al in the first lithium cobalt oxide is 18000ppm, average particle size D50 1 is 4um, and the thickness of the first coating is 6um. According to the second lithium cobalt oxide LiCo 0.971 Al 0.029 O 2 :CNT & conductive carbon black: PVDF = 98:1:1 mixed with NMP and coated on the first coating, dried to obtain the second coating, in which the doping amount of Al in the second lithium cobalt oxide is 8000ppm, average particle size D50 2 It is 16um, and the positive electrode piece is prepared after trimming, cutting and slitting. [0047] Preparation of negative electrode sheets: use graphite as the negative active material, mix and apply it with NMP according to the ratio of graphite: CMC: SBR: CNT & conductive carbon black = 94: 1.5: 3: 1.5. After drying, trim and cut into pieces. The negative electrode pieces were prepared in strips. [0048] Preparation of separator: Polypropylene polymer film is used. [0049] Preparation of electrolyte: Mix EC, DEC and DMC according to the volume ratio of 1:1:1 to obtain the solvent, and then add the lithium salt LiPF 6 Dissolve in the above solvent to obtain an electrolyte, in which LiPF 6 The concentration is 1mol/L. [0050] Preparation of lithium-ion battery: The above-mentioned positive electrode sheet, isolation film and negative electrode sheet are wound in order, so that the isolation film is between the positive and negative electrode sheets to play an isolation role, and the above-mentioned electrolyte is added to assemble a lithium-ion battery. [0051] Example 2-14 [0052] What is different from Example 1 is that the relevant parameters in the preparation steps of the positive electrode piece are changed to obtain a positive electrode piece with predetermined parameter characteristics. See Table 1 for details. [0053] Table 1 Relevant parameters of positive electrode plates of Examples 1-14 [0054] [0055] In order to highlight the beneficial effects of this application, the following comparative examples are set. [0056] Comparative example 1 [0057] Different from Example 1, according to the first lithium cobalt oxide LiCoO 2 :CNT & conductive carbon black: PVDF = 96:1:3 mixed with NMP and coated on the positive electrode current collector aluminum foil, dried to obtain the first coating. [0058] Comparative example 2 [0059] Different from Example 1, the doping amount of M1 is 5000 ppm. [0060] Comparative example 3 [0061] Different from Example 1, the doping amount of M1 is 30000 ppm. [0062] Comparative example 4 [0063] Different from Example 1, the lithium iron phosphate was mixed with NMP in the ratio of LFP:CNT&conductive carbon black:PVDF=96:1:3 and coated on the positive electrode current collector aluminum foil, and dried to obtain the first coating. [0064] Comparative example 5 [0065] Different from Example 1, the first coating layer was not applied in Comparative Example 5. [0066] Effect Example [0067] In order to provide strong support for the beneficial effects brought by the technical solutions of the embodiments of this application, the following tests are provided: [0068] (1) Testing of M1 and M2 element doping amounts and e1 and e2 [0069] The lithium-ion batteries prepared in the Examples and Comparative Examples were disassembled and the positive electrode plates were used as samples. The first lithium cobalt oxide and the second cobalt oxide in the positive electrode plates were analyzed using an inductively coupled plasma optical emission spectrometer (ICP-OES) system. The M1 and M2 doping amounts of lithium oxide are tested, and e1 and e2 are obtained by converting the content of each element. [0070] (2) First coating thickness and D50 1 ,D50 2 test [0071] Thickness of the first coating: The lithium-ion battery prepared in the Examples and Comparative Examples was disassembled and the positive electrode piece was used as a sample, and the cross section of the positive electrode piece was analyzed and measured with a Scanning Electron Microscope (SEM). Determine the thickness of the first coating. [0072] D50 1 ,D50 2 : Randomly sample the positive electrode plates, use SEM to analyze the first lithium cobalt oxide particles and the second lithium cobalt oxide particles in the test sample, obtain SEM pictures, and then count the dimensions and draw a normal distribution curve to obtain a cumulative volume percentage of 50%. The corresponding particle diameters are respectively D50 1 and D50 2 . [0073] (3)Acupuncture experiment [0074] The lithium-ion batteries prepared in the Examples and Comparative Examples were placed in a normal temperature environment (23-25°C), charged to 4.45V at a constant current of 0.2C, and then charged to a cut-off current of 0.025C at a constant voltage of 4.45V. Fix the lithium-ion battery in the acupuncture test equipment. The ambient temperature is 23-25°C and the humidity is 40-60%. Use a steel needle with a diameter of 3mm to pierce the center of the lithium ion at a constant speed of 50mm/s. Keep it for 10 minutes before pulling it out. If the battery does not catch fire or explode, it will be counted as a pass. [0075] (4) Energy density test [0076] The lithium-ion batteries prepared in the examples and comparative examples were placed in a normal temperature environment (23-25°C). First, the length, width, and thickness data of the lithium-ion battery at 60% SOC were tested and recorded. Charge the lithium-ion battery to 4.45V with a constant current of 0.2C, then charge to 0.025C with a constant voltage of 4.45V, then discharge it to a voltage of 2.75V with a constant current of 0.2C, and record the discharge capacity. Finally, the energy density (volume) = discharge capacity 1-4 Energy density loss rate relative to Comparative Example 5. [0077] Table 2 Performance test table of positive electrode plates of Examples 1-14 and Comparative Examples 1-5 [0078] serial number Whether it passed the acupuncture test energy density loss rate Example 1 yes 0.60％ Example 2 yes 0.50％ Example 3 yes 0.85％ Example 4 yes 1.0％ Example 5 yes 1.7％ Example 6 yes 0.8％ | 1. A positive electrode plate, It is characterized by: The positive electrode sheet includes a positive current collector, a first coating layer and a second coating layer. The first coating layer and the second coating layer are sequentially provided on at least one surface of the positive electrode current collector. The third coating layer is A coating includes a first lithium cobalt oxide, the chemical formula of the first lithium cobalt oxide is LiCo 1-e1 M1 e1 O 2+y1 , where 0<e1≤0.1, -0.1≤y1≤0.1, M1 is selected from at least one of Al, Mg, Ti, Zr, Ca, Mn, Ge, Sn, Se, Te or Bi, the doping amount of M1 is W1, W1 satisfies 15000ppm≤W1≤25000ppm. 2. The positive electrode plate according to claim 1, It is characterized by: The second coating includes a second lithium cobalt oxide, and the chemical formula of the second lithium cobalt oxide is LiCo 1-e2 M2 e2 O 2+y2 , where 0<e2≤0.06, -0.1≤y2≤0.1, M2 is selected from at least one of Al, Mg, Ti, Zr, Ca, Mn, Ge, Sn, Se, Te or Bi, the doping amount of M2 is W2, W2 satisfies 5000ppm≤W2≤10000ppm. 3. The positive electrode plate according to claim 2, It is characterized by: 7000ppm≤W2≤9000ppm. 4. The positive electrode plate according to claim 2, It is characterized by: 0.9ⅹe1 2 ≥e2 2 . 5. The positive electrode plate according to claim 2, It is characterized by: The average particle size D50 of the first lithium cobalt oxide 1 ≤average particle size D50 of the second lithium cobalt oxide 2 . 6. The positive electrode plate according to any one of claims 2, It is characterized by: The average particle size D50 of the first lithium cobalt oxide 1 Meet 3um≤D50 1 ≤7um, the average particle size D50 of the second lithium cobalt oxide 2 Meet 13um≤D50 2 ≤20um. 7. The positive electrode plate according to any one of claims 1, It is characterized by: The first coating includes a first binder, and the weight percentage of the first binder in the first coating is 3%-5%. 8. The positive electrode plate according to any one of claims 1, It is characterized by: The thickness of the first coating is 5-20um. 9. A secondary battery, It is characterized by: It includes a positive electrode, a negative electrode, a separator and an electrolyte, and the positive electrode includes the positive electrode sheet according to any one of claims 1 to 8. 10. An electrical device, It is characterized by: The electric device includes the secondary battery according to claim 9. | 比亚迪股份有限公司
945 | CN118276366A | Published | BYD CO LTD | Non-linear optics | 2023-08-31 | 2024-07-02 | Light intensity adjusting device and application thereof | The invention provides a light intensity adjusting device and application thereof.The light intensity adjusting device comprises a first substrate layer, a first conducting layer, a functional layer, a second conducting layer B and a second substrate layer which are sequentially stacked from top to bottom, a first electric conductor, a frame sealing glue layer and an insulating layer are attached to the lower surface of the first conducting layer A, and a second electric conductor is attached to the lower surface of the second conducting layer B; a second electric conductor is attached to the lower surface of the insulating layer, the second electric conductor and the first electric conductor are oppositely arranged at an interval, so that the insulating layer, the second electric conductor and the first electric conductor define a cavity, the functional layer, the first conducting layer and the second substrate layer are located in the cavity, the side face of the functional layer is isolated by the frame sealing glue layer, and the frame sealing glue layer is arranged between the first conducting layer and the second substrate layer. And the functional layer is prevented from being attached to the second conductor and the first conductor. The device structure adopted by the invention is high in response speed and uniform in color change; in a preferred embodiment, the protective layer is added on the conductive layer, so that the service life of the device is prolonged. | Technical field [0001] The present invention relates to light intensity regulating devices and their applications. Background technique [0002] With the continuous improvement of people's living standards, the comfort and functionality of electronic products such as sunroofs, rearview mirrors, windshields, windows, eyeglass lenses, mobile phone screens, and mobile phone films are increasingly important. The requirements are also gradually increasing. As glass products are heavily involved in the design, the light intensity in the environment is getting stronger and stronger. Especially on sunny days or in special areas, the light intensity is extremely high, which seriously affects the safety and comfort of users. [0003] Currently, the existing technology usually adopts the method of affixing a polarizing film and a liquid crystal film on the glass to adjust the light intensity, or adding discoloration substances such as silver halide during the manufacturing of the glass to achieve the adjustment of the light intensity. Although the above method can adjust the light intensity of the glass, its light intensity induction is uncontrollable, cannot achieve intelligent adjustment, and is inconvenient to use. [0004] In addition, various types of dimming glass produced using new technologies and processes are constantly emerging, mainly including photochromic glass and electrochromic glass. Among them, electrochromic glass uses a laminated glass manufacturing method to combine electrochromic glass with electrochromic glass. The layers are filled between ordinary glass, and the light transmittance can be adjusted by applying voltage, thereby achieving intelligent dimming, which can achieve the effect of light adjustment through people's subjective thoughts. However, the current electrochromic response speed has seriously affected the user experience and timely adjustment performance. Contents of the invention [0005] The purpose of the present invention is to provide a light intensity adjustment device and its application that can significantly improve the response speed of the device and enhance the user experience. [0006] Most of the conductive parts of existing devices and power supplies use I-I type connections, which results in a slow response speed of the device and discoloration extending from the edge to the middle, which affects the user experience. The present invention adopts an L-shaped wiring conductive method. Specifically as Figure 1-Figure 3 As shown, it can significantly improve the response speed of the device and enhance the user experience. [0007] According to a first aspect of the present invention, the present invention provides a light intensity adjustment device, which includes a first base layer, a first conductive layer, a functional layer, a second conductive layer B and a first base layer stacked sequentially from top to bottom. The second basal layer, which [0008] The lower surface of the first conductive layer A is bonded with a first conductor, a sealant layer and an insulating layer. The lower surface of the insulating layer is bonded with a second conductor. The second conductor is spaced apart from the first conductor. The insulating layer, the second conductor and the first conductor form a cavity, and the second conductor and/or the first conductor have an L-shaped cross section in the horizontal direction, wherein the functional layer, the first conductor layer and a second base layer located in the cavity; [0009] The sealing glue layer, the second conductive layer B and the first conductive layer A surround and form a cavity for filling the dimming agent to form the functional layer. The functional layer is isolated by the frame sealing glue layer to prevent the functional layer from being connected to the third conductive layer. The second conductor is in contact with the first conductor; [0010] The right side of the second conductive layer B is bonded to the first conductor through the sealant layer, and the left side is bonded to the second conductor. The first conductor and the second conductor are used to connect the power supply, so that the power supply, The first conductor, the first conductive layer A, the functional layer, the second conductive layer B and the second conductor form a series current loop. [0011] According to a second aspect of the present invention, the present invention provides the application of the light intensity adjustment device of the present invention in the preparation of one or more of glass curtain walls, architectural glass windows, vehicle glass products, spectacle lenses, mobile phone screens, and mobile phone films. . [0012] In the device structure used in the present invention, the L-type connects most of the conductive areas of the device, while the I-type only connects about half of the device, so the response speed is accelerated and the discoloration is uniform; in the preferred embodiment, a protective layer is added to the conductive layer. Extend device life. [0013] The light intensity regulating device provided by the present invention can be used as glass curtain walls, building glass windows, skylights, rearview mirrors, windshields, car windows and other products in vehicle products, eyeglass lenses, mobile phone screens, mobile phone films, etc. The photochromic and electrochromic functions can be freely switched according to the environment and people's needs, and it has a light intensity adjustment function. It can change the light transmittance of the glass as the ambient light changes and apply different voltages, satisfying people's intelligent adjustment of the light transmittance of the glass. needs, with fast response speed and excellent user experience. Description of drawings [0014] figure 1 is a cross-sectional view of a light intensity adjustment device according to an embodiment of the present invention; [0015] figure 2 This is a bottom view of the light intensity adjustment device according to an embodiment of the present invention, such as figure 2 As shown in , at least one of the first conductor 5 and the second conductor 8 is formed in the device and has an L-shaped structure; [0016] image 3 This is a bottom view of the light intensity adjustment device according to another embodiment of the present invention, such as image 3 As shown in , the first conductor 5 and the second conductor 8 are formed in the device and have an L-shaped structure; [0017] Figure 4 This is a top view of a prior art I-type device, in which the first I-shaped conductive layer 5 and the second I-shaped conductive layer 6 are formed in the device and have an I-shaped structure; [0018] Figure 5 It is the E-E cross-sectional view of the I-type device in the prior art; [0019] Figure 6 It is the F-F cross-sectional view of the I-type device in the prior art. Detailed ways [0020] Specific embodiments of the present invention will be described in detail below with reference to the accompanying drawings. It should be understood that the specific embodiments described here are only used to illustrate and explain the present invention, and are not intended to limit the present invention. [0021] In the present invention, directional terms such as up, down, and horizontal direction are defined for the convenience of description, and usually refer to the up and down shown in the drawings. The horizontal direction usually refers to the left-right direction of the roughly horizontal paper shown in the figure. However, it is not limited to this embodiment. [0022] like Figure 1-Figure 3 As shown, the present invention provides a light intensity adjustment device, which includes a first base layer 1, a first conductive layer A, a functional layer 13, a second conductive layer B and a second conductive layer 13 stacked in sequence from top to bottom. Basal layer 12, among which, [0023] The first conductor 5, the sealing adhesive layer 7 and the insulating layer 6 are bonded to the lower surface of the first conductive layer A. The second conductor 8 is bonded to the lower surface of the insulating layer 6. The second conductor 8 is connected to the first conductor 8. The conductors 5 are relatively spaced apart so that the insulating layer 6 , the second conductor 8 and the first conductor 5 form a cavity. The cross-section of the second conductor 8 and/or the first conductor 5 in the horizontal direction It is L-shaped, in which the functional layer 13, the second conductive layer B and the second base layer 12 are located in the cavity; [0024] The sealing glue layer 7, the second conductive layer B and the first conductive layer A surround and form a cavity for filling the dimming agent to form the functional layer; [0025] The second conductive layer B is isolated from the first conductor 5 by the sealant layer 7 , and the second conductive layer B is bonded to the second conductor 8 , where the first conductor 5 and the second conductor 8 are used to connect the power supply. , so that the power supply, the first conductive body 5, the first conductive layer A, the functional layer 13, the second conductive layer B and the second conductive body 8 form a series current loop. In the present invention, locative words such as upper and lower are defined for convenience of description, but are not limited to this embodiment. [0026] In the present invention, the first conductor 5 and the second conductor 8 are connected to the power source to form a current loop. Coloring or fading is achieved by changing the power path or disconnection, and light intensity adjustment is achieved by changing the power supply voltage. Most of the conductive parts of existing devices and power sources are connected using I-I type connections, which results in a slow response speed of the device and discoloration extending from the edge to the middle, which affects the user experience. The present invention adopts an L-L type wiring conductive method, specifically as follows Figure 1-Figure 3 As shown, it can significantly improve the response speed of the device and enhance the user experience. [0027] In the present invention, as figure 2 As shown, at least one of the second conductor 8 and the first conductor 5 has an L-shaped cross-sectional shape in the horizontal direction. According to a preferred embodiment of the present invention, as image 3 As shown in the figure, the cross-sections of the second conductor 8 and the first conductor 5 in the horizontal direction are each L-shaped, and are arranged upside down relative to each other. [0028] According to a preferred embodiment of the present invention, the first conductive layer A includes a first base layer 2 and a first conductive layer 3 stacked sequentially from top to bottom, wherein the first conductive layer 3 is attached to the upper surface of the functional layer 13 combine. By adopting this preferred embodiment, better conductive function and longer service life can be achieved. [0029] According to a preferred embodiment of the present invention, the second conductive layer B includes a third conductive layer 10 and a second base layer 11 stacked sequentially from top to bottom, wherein the third conductive layer 10 is in contact with the lower surface of the functional layer 13 combine. By adopting this preferred embodiment, better conductive function and longer service life can be achieved. [0030] According to a preferred embodiment of the present invention, the power supply, the first conductor 5, the first base layer 2, the first conductive layer 3, the functional layer 13, the third conductive layer 10, the second base layer 11 and the second conductor 8 forms a series current loop, so that the current flows through the functional layer to achieve the discoloration effect. [0031] According to a preferred embodiment of the present invention, the first conductive layer A includes a first base layer 2, a first conductive layer 3 and a first protective layer 4 that are sequentially attached from top to bottom, wherein the protective layer 4 and the functional layer 13's upper surface fit. By adopting this preferred embodiment, better conductive function and longer service life can be achieved. [0032] According to a preferred embodiment of the present invention, the second conductive layer B includes a second protective layer 9, a third conductive layer 10 and a second base layer 11 that are sequentially attached from top to bottom, wherein the second protective layer 9 and The lower surface of the functional layer 13 is bonded. By adopting this preferred embodiment, better conductive function and longer service life can be achieved. [0033] According to a preferred embodiment of the present invention, the power supply, the first conductor 5, the first base layer 2, the first conductive layer 3, the first protective layer 4, the functional layer 13, the second protective layer 9, and the third conductive layer 10. The second base layer 11 and the second conductor 8 form a series current loop. [0034] In the present invention, the material selection range of the first conductive layer 3 and the third conductive layer 10 is wide, and common conductive materials can be used in the present invention. According to the preferred embodiment of the present invention, the first conductive layer 3 and the third conductive layer 10 includes one or more materials selected from the group consisting of indium tin oxide, tin oxide, antimony-doped tin oxide, fluorine-doped tin oxide, antimony-doped zinc oxide, and aluminum-doped zinc oxide, preferably indium tin oxide. (ITO), ITO conductive layer, which has good conductivity and transparency. As a transparent conductive glass, it can reduce electrons, ultraviolet and infrared radiation that are harmful to the human body. [0035] In the present invention, the thickness of the first conductive layer 3 and the third conductive layer 10 has a wide optional range. For the present invention, the thickness of the first conductive layer 3 and the third conductive layer 10 is preferably 50-500 nm. , preferably 80-150nm. [0036]In the present invention, the first conductor 5 and the second conductor 8 are mainly used to speed up the conduction of current in the device and improve the response speed of the device. Therefore, their materials need to be materials with low resistance, including but not limited to metals such as silver and copper. , or conductive glue such as silver paste, optical glue, or conductive ink, etc. Among them, silver paste is preferred. Metallic silver is mainly pure silver metal, and silver paste is a conductive glue. The main component is metallic silver particles. After solidification, it is solid and the final form is not liquid. [0037] The present invention has no special requirements on the size of the first conductor 5 and the second conductor 8. Generally, it is preferred that the length of the first conductor 5 and the second conductor 8 be more than 65% of the sum of the length and width of the light intensity adjustment device, preferably 85-90%, the embodiment uses 85% as an example. [0038] In the present invention, the respective thicknesses of the first conductor 5 and the second conductor 8 can be 40-1000 μm (for example, 40 μm, 100 μm, 200 μm, 300 μm, 400 μm, 500 μm, 600 μm, 700 μm, 800 μm, 900 μm, 1000 μm), preferably 50-200 μm; width 1-3 mm (for example, 1 mm, 2 mm, 3 mm), including but not limited to, for example, a thickness of 200 μm and a width of 2 mm. [0039] In the present invention, the purpose of the first protective layer 4 and the second protective layer 9 is to prevent the conductive layer from falling off and dissolving due to the penetration of the functional layer solution, corrosion and other factors. The material selection range is wide and can be various materials. An inert or difficult-to-oxidize metal, such as an anti-oxidation thin film metal layer, including but not limited to titanium, silver, aluminum, platinum, iridium, rhodium, ruthenium or copper or two or more alloy materials thereof, preferably Titanium and/or Platinum. [0040] In the present invention, the thickness of the first protective layer 4 and the second protective layer 9 may be 5-50 nm, preferably 8-20 nm. [0041] In the present invention, the purpose of the base layer is to enhance the adhesion of the conductive layer to the base material and prevent the conductive layer from falling off due to poor adhesion to the base material. The first base layer 2 and the second base layer 11 include but It is not limited to one of aluminum oxide, titanium dioxide, tantalum pentoxide, niobium pentoxide, silicon dioxide and magnesium fluoride, and is preferably niobium pentoxide. [0042] In the present invention, the thickness of the base layer can be selected in a wide range, such as 30-120 nm, preferably 30-50 nm. [0043] In the present invention, the sealing glue layer 7 is used to bond well with the substrate or other materials attached to the substrate and seal the surroundings to prevent the electrochromic medium from leaking from the cavity formed by the substrate. Frame glues that have low permeability to oxygen, water vapor and organic solvents and do not interact with electrochromic media are preferred, including but not limited to phenolic resins, epoxy resins, silicone adhesives, etc., with epoxy resins being preferred. [0044] In the present invention, the frame sealing adhesive layer 7 has a thickness of 70-250 μm and a width of 1.2-4 mm, preferably a thickness of 100-150 μm and a width of 1.8-2.2 mm. [0045] In the present invention, the insulating layer 6 is used to isolate the second conductor 8 from the first conductive layer A, that is, to prevent the third conductive layer 10 and the surface of the first base layer 1 from being directly conductive without passing through the functional layer 13. It includes a first conductive layer + a first protective layer to prevent short circuit of the device. There are no special requirements for the material of the insulating layer. For example, insulating ink is used, and the resistance is >10 5 Ω, preferably resistance >10 6 Ω. [0046] In the present invention, there is no special requirement for the thickness of the insulating layer. For example, the thickness is 5-80 μm, preferably 8-20 μm; the width is 3-5 mm, preferably 4-4.5 mm. [0047] According to a preferred embodiment of the present invention, the functional layer 13 is configured as a light intensity adjustment functional layer for light intensity adjustment. [0048] In the present invention, the functional layer 13 can be a composition, which mainly includes cathodic color-changing materials, anodic color-changing materials, solvents, anti-stratification agents, thickeners, electrolytes, antioxidants, and anti-ultraviolet agents. [0049] In the present invention, there are no special requirements for the selection of cathodic color-changing materials, anode color-changing materials, solvents, anti-stratification agents, thickeners, electrolytes, antioxidants, and anti-UV agents. All commonly used functional substance types can be applied to the present invention. The following describes the preferred embodiments of the present invention, but does not limit the scope of the present invention. [0050] According to a preferred embodiment of the present invention, the cathode color-changing material is selected from at least one of viologen, substituted viologen, alliumquinone and substituted anthraquinone, preferably methyl viologen. [0051] In the present invention, the concentration of the cathode color-changing material can be selected in a wide range. For the present invention, the preferred concentration is 10-300 mmol/L, preferably 50-80 mmol/L. [0052] According to a preferred embodiment of the present invention, the anode color-changing material is diphenylamine, substituted diphenylamine, N-substituted compound of diphenylamine, triphenylamine, substituted triphenylamine, ferrocene, substituted ferrocene, Ferrocene salts, substituted ferrocene salts, phenothiazines, substituted phenothiazines, thienines, substituted thienines, phenazines and substituted phenazines, 5,10-dihydrophenazines and substituted 5 , at least one of 10-dihydrophenazines, preferably N-substituted compounds of diphenylamine, substituted phenothiazines and substituted 5,10-dihydrophenazines. [0053] In the present invention, the concentration of the anode color-changing material can be selected in a wide range. For the present invention, the preferred concentration is 10-300 mmol/L, preferably 60-100 mmol/L. [0054] In the present invention, the solvent is used to dissolve and disperse the anode color-changing material and the cathode color-changing material to ensure the uniformity of color change of the electrochromic composition. The solvent can be any organic solvent among commercially available solvents, as long as it can dissolve or disperse the components in the electrochromic composition and does not react with the components in the electrochromic composition. In one embodiment of the present invention, the solvent may include at least one of sulfones, amides, ethers, alcohols, nitriles, ketones and esters. Specifically, the solvent may include, but is not limited to, 3-methylsulfolane, dimethylsulfoxide, dimethylformamide, tetraglyme, ethoxyethanol, acetonitrile, glutaronitrile, and 3-hydroxypropionitrile. , 2-methylglutaronitrile, 2-acetylbutyrolactone, cyclopentanone, β-propiolactone, γ-butyrolactone, γ-valerolactone, propylene carbonate, ethylene carbonate and carbonic acid At least one of propylene esters is preferably at least one of propylene carbonate, dimethyl sulfoxide and dimethylformamide. [0055] In the present invention, the anti-delamination agent is helpful to avoid delamination problems in functional layer materials and ensure uniform dispersion of each component, thereby helping to achieve a uniform discoloration effect, and can also increase the service life of the electrochromic composition. For example, the anti-delamination agent may include a polymer containing an ester group. Specifically, the polymer containing an ester group may include, but is not limited to, at least one of polyacrylate, polymethacrylate and polyaromatic ester, preferably polymethylmethacrylate. [0056] In the present invention, the concentration of the anti-delamination agent has a wide optional range, for example, the concentration is between 1wt% and 6wt%, preferably between 4wt% and 6wt%. [0057] In the present invention, the electrolyte can increase the ionic conductivity of the electrochromic composition, thereby increasing the color change response speed. The electrolyte may include, but is not limited to, at least one of lithium triflate, lithium perchlorate, lithium tetrafluoroborate and lithium hexafluorophosphate, with lithium tetrafluoroborate being preferred. [0058] In the present invention, the optional range of the electrolyte concentration is wide, and the purpose of the present invention can be achieved in any common concentration range. For the present invention, the preferred concentration is 0.05-1 mol/L, such as 0.5 mol/L. [0059] In the present invention, the thickener can adjust the viscosity of the functional layer, which is beneficial to the use of the electrochromic composition in electrochromic devices. The thickener can be a polymer, which can include, but is not limited to, polyamide, polyimide, polycarbonate, polymethacrylate, polyacrylate, polysilane, polysiloxane, polyvinyl acetate, polymethacrylate At least one of acrylonitrile, polyacrylonitrile, polyvinylphenol, polyvinyl alcohol and polyvinylidene halide, preferably polyvinylidene fluoride. [0060] In the present invention, the content of the thickener can be selected in a wide range, and any commonly used content can be used in the present invention. For the present invention, it is preferably 0.05wt%-3wt%, and more preferably 0.05wt%-1.5wt%. [0061] In the present invention, the antioxidants can improve the durability of the electrochromic composition and extend its service life, including but not hindered phenols: 1,3,5-tri-tert-butylphenol, 1,5-tert-butyl -3-methylphenol, 2-(2'-hydroxy-5'-methylphenyl)benzotriazole, 2-(2'-hydroxy-3'-tert-butyl-5'-methylphenyl )-5-chlorobenzotriazole, 2-(2'-hydroxy-3',5'-di-tert-butylphenyl)-5-chlorobenzotriazole, 2-(2'-hydroxy- 3',5'-dipentylphenyl)benzotriazole, 2-(2'-hydroxy5'-tert-octylphenyl)benzotriazole, 2-(2'-hydroxy-3',5 '-Di-tert-butylphenyl) benzotriazole, etc.; sterically hindered amines: bis(2,2,6,6-tetramethyl-4-piperidyl) sebacate, 2,2,6 , 6-tetramethylpiperidine, di-tert-butylamine, etc.; certain enesters: at least one of methyl methacrylate, ethyl methacrylate, etc.; preferably 2-(2'-hydroxy-5'-methyl phenyl)benzotriazole, 1,5-tert-butyl-3-methylphenol and methyl methacrylate. [0062] In the present invention, the optional range of the antioxidant concentration is wide, and all common concentrations can be used in the present invention. For the present invention, the preferred antioxidant concentration is 20-500mmol/L, preferably 50-100mmol/L. [0063] In the present invention, the anti-ultraviolet agent can improve the light stability of the electrochromic composition and extend the service life of the electrochromic composition, including but not limited to 2-ethyl-2-cyano-3,3-di Phenyl acrylate, (2-ethylhexyl)-2-cyano-3,3-diphenyl acrylate, 2-(2'-hydroxy-4'-methylphenyl)benzotriazole, 3 -[3-(2H-benzotriazol-2-yl)-5-(1,1-dimethylethyl)-4-hydroxyphenyl]pentyl propionate, 2,4-dihydroxydiphenyl At least one of methanone, 2-hydroxy-4-methoxybenzophenone and 2-ethyl-2'-ethoxypropionanilide, preferably 2-hydroxy-4-methoxybenzyl ketone. [0064] In the present invention, the content of the anti-UV agent can be selected in a wide range, and the commonly used contents can achieve the purpose of the present invention. For the present invention, it is preferably 1wt%-4wt%, and preferably 3wt%-4wt%. [0065] In the present invention, devices also have different requirements for different voltages. If the voltage is too low, color change cannot be achieved. If the voltage is too high, the color change liquid cannot fade or the color change liquid fails. The voltage range should be controlled at 0.5-4.0V, preferably 1.0-2.2 V. [0066] The L-shaped device in the present invention means that the conductive layer formed in the device has an L-shaped shape and structure. Specifically, for example, the first conductor 5 and the second conductor 8 are formed in the device and the shape and structure are L-shaped. [0067] The I-type device in the present invention refers to a conductive layer formed in the device with an I-shaped shape and structure. Specifically, for example, the first I-shaped conductive layer 5 and the second I-shaped conductive layer 8 are formed in the device with an I-shaped shape and structure. [0068] The following examples illustrate the advantages of the present invention, but the scope of the present invention is not limited thereto. [0069] The cross-sectional view of the L-L type device in the following embodiment is as follows: figure 1 as shown; the bottom view is as shown image 3As shown in the figure, the first conductor 5 and the second conductor 8 formed in the device have an L-shaped shape and structure; [0070] The type I device of the following comparative example is as follows: Figure 4-Figure 6 As shown in , the first I-shaped conductive layer 5 and the second I-shaped conductive layer 6 are formed in the device with an I-shaped structure. [0071] It can be seen from the figure that the L-type connects most of the conductive area of ​​the device, while the I-type only connects about half of the device. [0072] Example 1 [0073] The first substrate 1 and the second substrate 12 are made of transparent glass, the first base layer 2 and the second base layer 11 are made of metal oxide aluminum oxide 30nm, and the first conductive layer 3 and the third conductive layer 10 are made of metal oxide indium oxide. Tin 100nm, the first protective layer 4 and the second protective layer 9 are made of metal platinum 5nm, the thickness of the first conductor 5 and the second conductor 8 conductive silver paste is 100μm, the width is 1mm, the frame adhesive layer 7 (frame sealing adhesive layer 7, the same as below) uses epoxy resin glue with a thickness of 180 microns and a width of 2.5mm. The insulating layer 6 uses an insulating ink with a width of 4mm and a thickness of 20 microns. Functional layer 13 includes 60mM anode color-changing material 5,10-dihydrophenazine, 60mM cathode color-changing material methyl viologen, 6wt% polymethyl methacrylate, 1wt% polyvinylidene fluoride, 0.5M lithium tetrafluoroborate, 100mM 1,5-tert-butyl-3-methylphenol, 3wt% 2-hydroxy-4-methoxybenzophenone and solvent. The length and width of the device cavity are 40mm each. [0074] Example 2 [0075] The first substrate 1 and the second substrate 12 are made of transparent glass, the first base layer 2 and the second base layer 11 are made of metal oxide aluminum oxide 30nm, and the first conductive layer 3 and the third conductive layer 10 are made of metal oxide indium oxide. Tin 100nm, the first protective layer 4 and the second protective layer 9 are made of metal platinum 5nm, the first conductor 5 and the second conductor 8 are made of conductive silver paste with a thickness of 100μm and a width of 2mm, and the frame adhesive layer 7 is made of epoxy resin The glue is 180 microns thick and 2.5mm wide. The insulation layer 6 uses insulating ink. The ink is 4mm wide and 20 microns thick. Functional layer 13 includes 60mM anode color-changing material 5,10-dihydrophenazine, 60mM cathode color-changing material methyl viologen, 6wt% polymethyl methacrylate, 1wt% polyvinylidene fluoride, 0.5M lithium tetrafluoroborate, 100mM 1,5-tert-butyl-3-methylphenol, 3wt% 2-hydroxy-4-methoxybenzophenone and solvent. The length and width of the device cavity are 40mm each. [0076] Example 3 [0077] The first substrate 1 and the second substrate 12 are made of transparent glass, the first base layer 2 and the second base layer 11 are made of metal oxide aluminum oxide 30nm, and the first conductive layer 3 and the third conductive layer 10 are made of metal oxide indium oxide. Tin 100nm, the first protective layer 4 and the second protective layer 9 are made of metal platinum 5nm, the first conductor 5 and the second conductor 8 are made of conductive silver paste with a thickness of 200μm and a width of 2mm, and the frame adhesive layer 7 is made of epoxy resin The glue is 180 microns thick and 2.5mm wide. The insulation layer 6 uses insulating ink. The ink is 4mm wide and 20 microns thick. Functional layer 13 includes 60mM anode color-changing material 5,10-dihydrophenazine, 60mM cathode color-changing material methyl viologen, 6wt% polymethyl methacrylate, 1wt% polyvinylidene fluoride, 0.5M lithium tetrafluoroborate, 100mM 1,5-tert-butyl-3-methylphenol, 3wt% 2-hydroxy-4-methoxybenzophenone and solvent. The length and width of the device cavity are 40mm each. [0078] Example 4 [0079] The first substrate 1 and the second substrate 12 are made of transparent glass, the first base layer 2 and the second base layer 11 are made of metal oxide aluminum oxide 30nm, and the first conductive layer 3 and the third conductive layer 10 are made of metal oxide indium oxide. Tin 100nm, the first protective layer 4 and the second protective layer 9 are made of metal platinum 10nm, the first conductor 5 and the second conductor 8 are made of conductive silver paste with a thickness of 200μm and a width of 2mm, and the frame adhesive layer 7 is made of epoxy resin The glue is 180 microns thick and 2.5mm wide. The insulation layer 6 uses insulating ink. The ink is 4mm wide and 20 microns thick. Functional layer 13 includes 60mM anode color-changing material 5,10-dihydrophenazine, 60mM cathode color-changing material methyl viologen, 6wt% polymethyl methacrylate, 1wt% polyvinylidene fluoride, 0.5M lithium tetrafluoroborate, 100mM 1,5-tert-butyl-3-methylphenol, 3wt% 2-hydroxy-4-methox | 1. A light intensity regulating device, It is characterized by, The light intensity adjustment device includes a first base layer (1), a first conductive layer A, a functional layer (13), a second conductive layer B and a second base layer (12) stacked in sequence from top to bottom, wherein, The lower surface of the first conductive layer A is bonded with the first conductor (5), the sealing adhesive layer (7) and the insulating layer (6), and the lower surface of the insulating layer (6) is bonded with the second conductor (8) ), the second conductor (8) and the first conductor (5) are arranged relatively spaced apart, so that the insulating layer (6), the second conductor (8) and the first conductor (5) form a cavity, The cross-section of the second conductor (8) and/or the first conductor (5) in the horizontal direction is L-shaped, wherein the functional layer (13) and the second conductive layer B are located in the cavity; The sealing glue layer (7), the second conductive layer B and the first conductive layer A surround and form a cavity for filling the light modulating agent to form the functional layer (13); The second conductive layer B is isolated from the first conductor (5) by the sealing glue layer (7), and the second conductive layer B is in contact with the second conductor (8), wherein the first conductor (5) and the second conductor (8) The conductor (8) is used to connect the power supply, so that the power supply, the first conductor (5), the first conductive layer A, the functional layer (13), the second conductive layer B and the second conductor (8) form a series connection. Current loop. 2. The light intensity adjustment device according to claim 1, in, The cross-sections of the second conductor (8) and the first conductor (5) in the horizontal direction are each L-shaped and arranged oppositely inverted; and/or The first conductive layer A includes a first base layer (2) and a first conductive layer (3) stacked sequentially from top to bottom, wherein the first conductive layer (3) is bonded to the upper surface of the functional layer (13); and/or The second conductive layer B includes a third conductive layer (10) and a second base layer (11) stacked sequentially from top to bottom, where the third conductive layer (10) is bonded to the lower surface of the functional layer (13); and/or power supply, first conductor (5), first base layer (2), first conductive layer (3), functional layer (13), third conductive layer (10), second base layer (11) and second The conductors (8) form a series current loop. 3. The light intensity adjustment device according to claim 1 or 2, in, The first conductive layer A includes a first base layer (2), a first conductive layer (3) and a first protective layer (4) that are laminated sequentially from top to bottom, where the protective layer (4) and the functional layer (13 ) is attached to the upper surface; and/or The second conductive layer B includes a second protective layer (9), a third conductive layer (10) and a second base layer (11) that are laminated sequentially from top to bottom, where the second protective layer (9) and the functional layer The lower surface of (13) is fit; and/or Power supply, first conductor (5), first base layer (2), first conductive layer (3), first protective layer (4), functional layer (13), second protective layer (9), third The conductive layer (10), the second base layer (11) and the second conductor (8) form a series current loop. 4. The light intensity adjustment device according to claim 2 or 3, in, The materials of the first base layer (2) and the second base layer (11) are each selected from one or more of titanium dioxide, tantalum pentoxide, niobium pentoxide, silicon dioxide and magnesium fluoride, preferably pentoxide. Niobium oxide; The thickness of the first base layer (2) and the second base layer (11) is each 30-120 nm, preferably 30-50 nm. 5. The light intensity adjustment device according to claim 2 or 3, in, The materials of the first conductive layer (3) and the third conductive layer (10) are each selected from one of indium tin oxide, tin oxide, antimony-doped tin oxide, fluorine-doped tin oxide, antimony-doped zinc oxide, and aluminum-doped zinc oxide. or more, preferably indium tin oxide; The first conductive layer (3) and the third conductive layer (10) each have a thickness of 50-500 nm, preferably 80-150 nm. 6. The light intensity adjustment device according to claim 3, in, The materials of the first protective layer (4) and the second protective layer (9) are each selected from one or more of titanium, silver, aluminum, platinum, iridium, rhodium, ruthenium and copper, preferably titanium and/or Platinum; and/or Each of the first protective layer (4) and the second protective layer (9) has a thickness of 5-50 nm. 7. The light intensity adjustment device according to any one of claims 1-6, in, The respective materials of the first conductor (5) and the second conductor (8) are selected from one or more of metallic silver, metallic copper, silver paste, conductive glue and conductive ink, preferably silver paste; The thickness of each of the first conductor (5) and the second conductor (8) is 40-1000 μm, preferably 50-200 μm; the width is 1-3 mm. 8. The light intensity adjustment device according to any one of claims 1-7, in, The material of the sealing adhesive layer 7 is one or more of phenolic resin, epoxy resin, and silicone adhesive, preferably epoxy resin; and/or The thickness of the frame sealing adhesive layer 7 is 70-250 μm, and the width is 1.2-4 mm; preferably, the thickness is 100-150 μm, and the width is 1.8-2.2 mm. 9. The light intensity adjustment device according to any one of claims 1-8, in, The functional layer (13) is set as a light intensity adjustment functional layer; Preferably, The materials of the functional layer (13) include: cathodic color-changing materials, anodic color-changing materials, solvents, and optional auxiliaries; Preferably, The auxiliary agent is selected from one or more types of anti-stratification agents, thickeners, electrolytes, antioxidants and anti-ultraviolet agents; Preferably, The cathode color-changing material is at least one of viologen, substituted viologen, alliumquinone and substituted anthraquinone, preferably methyl viologen, and/or the concentration of the cathode color-changing material is 10-300 mmol/L, preferably 50-80 mmol/ L; and/or The anode discoloration material is diphenylamine, substituted diphenylamine, N-substituted compound of diphenylamine, triphenylamine, substituted triphenylamine, ferrocene, substituted ferrocene, ferrocene salt, substituted ferrocene salt, Phenothiazine, substituted phenothiazine, thien, substituted thien, phenazine, substituted phenazine, at least one of 5,10-dihydrophenazine and substituted 5,10-dihydrophenazine ; Preferably one or more of N-substituted compounds of diphenylamine, substituted phenothiazine and substituted 5,10-dihydrophenazine, and/or the concentration of the anode color-changing material is 10-300mmol/L, preferably 60 -100mmol/L; and/or The solvent is at least one of sulfones, amides, ethers, alcohols, nitriles, ketones and esters; preferably 3-methylsulfolane, dimethylsulfoxide, dimethylformamide, tetraglycerol Glycol dimethyl ether, ethoxyethanol, acetonitrile, glutaronitrile, 3-hydroxypropionitrile, 2-methylglutaronitrile, 2-acetylbutyrolactone, cyclopentanone, β-propiolactone, γ- At least one of butyrolactone, γ-valerolactone, propylene carbonate, ethylene carbonate and propylene carbonate; more preferably one of propylene carbonate, dimethyl sulfoxide and dimethylformamide species or species; and/or The anti-delamination agent is at least one of polyacrylate, polymethacrylate and polyaromatic ester; preferably polymethylmethacrylate; and/or the concentration of the anti-delamination agent is 1wt%-6wt%, preferably 4wt%-6wt%; and/or Thickeners are polyamide, polyimide, polycarbonate, polymethacrylate, polyacrylate, polysilane, polysiloxane, polyvinyl acetate, polymethacrylonitrile, polyacrylonitrile, poly At least one of vinyl phenol, polyvinyl alcohol and polyvinylidene halide, preferably polyvinylidene fluoride; and/or the thickener content is 0.05wt%-3wt%; preferably 0.05wt%-1.5wt% ;and/or The electrolyte includes at least one of lithium triflate, lithium perchlorate, lithium tetrafluoroborate and lithium hexafluorophosphate; preferably lithium tetrafluoroborate; and/or the electrolyte concentration is 0.05-1 mol/L; The antioxidant is one or more of 2-(2'-hydroxy-5'-methylphenyl) benzotriazole, 1,5-tert-butyl-3-methylphenol and methyl methacrylate ; And/or the concentration of antioxidant is 20-500mmol/L, preferably 50-100mmol/L; and/or Anti-UV agents are 2-ethyl-2-cyano-3,3-diphenyl acrylate, (2-ethylhexyl)-2-cyano-3,3-diphenyl acrylate, 2-( 2'-hydroxy-4'-methylphenyl)benzotriazole, 3-[3-(2H-benzotriazol-2-yl)-5-(1,1-dimethylethyl)- 4-Hydroxyphenyl]pentyl propionate, 2,4-dihydroxybenzophenone, 2-hydroxy-4-methoxybenzophenone and 2-ethyl-2'-ethoxypropionanilide At least one of them; preferably 2-hydroxy-4-methoxybenzophenone; and/or the content of the anti-ultraviolet agent is 1wt%-4wt%, preferably 3wt%-4wt%. 10. Application of the light intensity adjustment device according to any one of claims 1 to 9 in the preparation of one or more of glass curtain walls, architectural glass windows, vehicle glass products, eyeglass lenses, mobile phone screens, and mobile phone films. | 比亚迪股份有限公司
946 | CN118276365A | Published | BYD CO LTD | Non-linear optics | 2023-02-16 | 2024-07-02 | Composition for preparing ion conduction layer film, ion conduction layer film and preparation method thereof, electrochromic device and preparation method and application of electrochromic device | The invention relates to the field of electrochromic technical devices, and discloses a composition for preparing an ion conduction layer film, the ion conduction layer film, a preparation method of the ion conduction layer film, an electrochromic device and a preparation method and application of the electrochromic device. The composition for preparing the ion conduction layer membrane comprises a flexible porous carrier membrane and an electrolyte precursor for infiltrating the flexible porous carrier membrane, wherein the electrolyte precursor comprises an electrolyte, a plasticizer, a tackifier, an initiator and a solvent; the volume of the electrolyte precursor is 0.01-0.1 mL when the membrane area of the flexible porous carrier membrane is 1 cm < 2 >. The ion conduction layer film is uniform and has viscosity, an electrochromic layer and an ion storage layer can be directly bonded together, the ion conduction layer film has good mechanical property and electrical property, and an electrochromic device assembled by the ion conduction layer film has good electrochromic property. | Technical field [0001] The invention relates to the field of electrochromic technical devices, and specifically relates to a composition for preparing an ion conductive layer film, an ion conductive layer film and its preparation method, as well as an electrochromic device, its preparation method and application. Background technique [0002] Electrochromism refers to the phenomenon that materials with optical properties undergo stable (absorption or scattering) reversible changes under the action of an applied voltage. The material exhibits varying degrees of color changes within the visible light wavelength range. In practical applications, its materials are required to have the following properties: (1) The material must have reversible redox properties; (2) Have a fast response time to coloring and fading changes; (3) The changes in coloring and fading states are reversible and It has high sensitivity; (4) It has good chemical stability and storage capacity. Due to its good characteristics, it has attracted the attention of many researchers and has been widely used in different fields, including automobile sunroofs, automobile rearview mirrors, aircraft perspective windows, eyeglass lenses, building energy-saving smart windows, and mobile phone back covers, etc. [0003] The main structure of the electrochromic device is: transparent ITO conductive layer, electrochromic layer, ion conductor layer, ion storage layer, transparent ITO conductive layer, among which the ion conductor layer is the key to the core material. The ionic conductor layer in electrochromic devices is mainly liquid electrolyte, gel electrolyte, and all-solid electrolyte. [0004] The ions in the liquid electrolyte have high conductivity and the device response rate is high, but leakage of the electrolyte and the generation of bubbles are prone to occur, making packaging difficult. The device assembled with solid electrolyte is an all-solid electrochromic device with high stability, but low ionic conductivity and long response time. Gel electrolytes can not only effectively improve the problem of poor ion conductivity in solid electrolytes, but also improve the leakage problem after encapsulation of liquid electrolytes, and can improve the ion transfer rate in electrochromic devices and the safety of the devices. That is, electrochromic devices containing gel electrolytes have attracted widespread attention due to their fast color-changing response rate, safe and easy production, and high yield. However, since there is only a micron-thin and low-hardness gel layer, when preparing large-area flexible electrochromic devices, there are certain problems with the injection method of electrolyte precursors and device assembly methods, and the assembly process of color-changing devices has not been fundamentally solved. Complex issues. For example, if a wire is arranged between two electrodes, when the electrolyte precursor is injected into the device, the wire will swell or deform as the solution flows, and bubbles will be generated. If tape is used for isolation, its thickness is relatively large, ranging from hundreds of microns to several millimeters, and it is difficult to accurately control the thickness of the electrochromic device. If a porous film is used to be immersed in a polyelectrolyte solution, further encapsulation is required. The preparation process of the above related processes is cumbersome and costly, which is not conducive to the industrial mass production of electrochromic device products. [0005] Therefore, there is an urgent need for a method that can improve the uniformity of the electrolyte coating in the ion conductive layer of a large-area flexible electrochromic device, and can make the ion conductive layer have excellent electrical and mechanical properties, as well as the prepared electrochromic device. It has excellent electrochromic properties and a simple preparation process. Contents of the invention [0006] The purpose of the present invention is to overcome the existing problems in the prior art that gel electrolytes are used in large-area flexible electrochromic devices for ion-conducting layer coatings and complex preparation processes, and to provide a composition for preparing ion-conducting layer films and Ion conductive layer membrane and preparation method, and electrochromic device, preparation method and application. [0007] In order to achieve the above objects, a first aspect of the present invention provides a composition for preparing an ion conductive layer membrane, the composition comprising a flexible porous carrier membrane and an electrolyte precursor that infiltrates the flexible porous carrier membrane; [0008] Wherein, the electrolyte precursor includes electrolyte, plasticizer, tackifier, initiator and solvent; [0009] Taking the membrane area of ​​the flexible porous carrier membrane as 1cm 2 Calculated, the volume of the electrolyte precursor is 0.01-0.1 mL. [0010] A second aspect of the present invention provides a method for preparing an ion conductive layer film for an electrochromic device. The preparation method includes: taking an electrolyte precursor to infiltrate a flexible porous carrier film, and then solidifying it; [0011] Wherein, the electrolyte precursor includes electrolyte, plasticizer, tackifier, initiator and solvent; [0012] Taking the membrane area of ​​the flexible porous carrier membrane as 1cm 2 Calculated, the volume of the electrolyte precursor is 0.01-0.1 mL. [0013] A third aspect of the present invention provides an ion conductive layer film for electrochromic devices prepared by the preparation method provided by the present invention. The ion conductive layer film for electrochromic devices has a bonding force of 1.1-3.6N and an ion conductivity of 1.1-3.6N. The rate is (0.93-3.5)×10 -3 S/cm, the ion migration number is 0.19-0.42, and the tensile strength is 43.4-73.2MPa. [0014] A fourth aspect of the present invention provides an electrochromic device. The electrochromic device includes a transparent ITO conductive layer, an electrochromic layer, an ion conductive layer and an ion storage layer. The ion conductive layer is in the electrochromic layer. Between the electrochromic layer and the ion storage layer, the electrochromic layer and the ion storage layer are respectively covered with a transparent ITO conductive layer; wherein the ion conductive layer is the ion conductive layer for electrochromic devices provided by the present invention. membrane. [0015] A fifth aspect of the present invention provides a method for preparing an electrochromic device. The preparation method includes: placing an ion conductive layer between the electrochromic layer and the ion storage layer, and then applying a certain pressure; [0016] Wherein, the ion conductive layer is the ion conductive layer film for electrochromic devices provided by the present invention. [0017] A sixth aspect of the present invention provides an electrochromic device produced by the preparation method provided by the present invention. The coloring time of the electrochromic device is 1.8-5s, and the fading time is 1.2-3s. [0018] A seventh aspect of the present invention provides an application of the electrochromic device provided by the present invention in at least one of automobiles, airplanes, glasses, buildings and mobile phones. [0019] Through the above technical solutions, the beneficial effects of the present invention are: [0020] The present invention uses a flexible porous carrier film to allow the electrolyte precursor to naturally diffuse and infiltrate into the porous film. Under the action of capillary force, the fluidity of the electrolyte precursor is effectively limited, and a uniform and double-sided viscosity ion conductive layer can be obtained after curing. , can directly and effectively stick the electrochromic layer and the ion storage layer together. The existence of viscous properties effectively reduces the contact resistance of the interface. The existence of the flexible porous carrier film can also effectively avoid large-surface electrochromic devices due to extrusion. resulting in a short circuit. The preparation process of the ion conductive layer film for the electrochromic device is simple, and the release film can be used for independent packaging. It is easy to assemble and has strong operability. It greatly simplifies the assembly process of the electrochromic device and can effectively improve production efficiency and reliability. . The viscosity, thickness and flexibility of the ion conductive layer used in the electrochromic device can all be controlled and is suitable for use on multiple substrates. In addition, the ion conductive layer film produced by the present invention has good mechanical properties and self-supporting ability, and at the same time has good electrical properties. It has good electrochromic properties after being assembled into an electrochromic device. [0021] In addition, in the preferred embodiment of the present invention, the present invention is achieved by selecting the appropriate chemical component types of the porous media membrane, the pore size, porosity and thickness of the porous media membrane, the type and amount of electrolytes, plasticizers and tackifiers. The type and amount of the initiator further improves the mechanical and electrical properties of the ion conductive layer, as well as the electrochromic performance after being assembled into an electrochromic device. Description of drawings [0022] figure 1 It is a schematic structural diagram of an ion conductive layer membrane according to a specific embodiment of the present invention; [0023] figure 2 This is a schematic structural diagram of an electrochromic device according to a specific embodiment of the present invention. [0024] Explanation of reference signs [0025] 1 ion conductive layer membrane 2 electrochromic layer 3 ion storage layer [0026] 4 transparent ITO conductive layer 5 flexible base layer Detailed ways [0027] The endpoints of ranges and any values ​​disclosed herein are not limited to the precise range or value, but these ranges or values ​​are to be understood to include values ​​approaching such ranges or values. For numerical ranges, the endpoint values ​​of each range, the endpoint values ​​of each range and individual point values, and the individual point values ​​can be combined with each other to obtain one or more new numerical ranges. These values The scope shall be deemed to be specifically disclosed herein. [0028] A first aspect of the present invention provides a composition for preparing an ion conductive layer membrane, the composition comprising a flexible porous carrier membrane and an electrolyte precursor that infiltrates the flexible porous carrier membrane; [0029] Wherein, the electrolyte precursor includes electrolyte, plasticizer, tackifier, initiator and solvent; [0030] Taking the membrane area of ​​the flexible porous carrier membrane as 1cm 2 Calculated, the volume of the electrolyte precursor is 0.01-0.1 mL. [0031] According to the present invention, preferably, the flexible porous carrier membrane has pores with a pore diameter of 25-900 nm. When the pore diameter of the flexible porous carrier membrane is within the above range, under the action of capillary force, the fluidity of the electrolyte precursor body fluid can be effectively restricted, and the electrolyte precursor can be better fixed on the flexible porous carrier membrane. superior. [0032] Further, the flexible porous carrier membrane has pores with a pore diameter of 50-200 nm. [0033] According to the present invention, preferably, the thickness of the flexible porous carrier membrane is 3-35 μm. When the thickness of the flexible porous carrier membrane is within the above range, it will not affect the ion transmission efficiency, but can also effectively control the uniformity of the thickness of the ion conductive layer, so that the ion conductive layer has uniform controllability over a large area. [0034] Further, the thickness of the flexible porous carrier membrane is 6-15 μm. [0035] According to the present invention, preferably, the flexible porous carrier membrane has a porosity of 15-65%. When the porosity of the flexible porous carrier membrane is within the above range, the flexible porous carrier membrane has a better locking effect on the fluid electrolyte precursor. If the porosity is lower than the above range, the wetting speed will be slow and the ionic conductivity will be uneven. If the porosity is higher than the above range, the flexible porous carrier membrane may not be able to lock the electrolyte precursor well, thus affecting the preparation effect of the ion conductive layer membrane. [0036] Further, the porosity of the flexible porous carrier membrane is 35-65%. [0037] According to the present invention, preferably, the flexible porous carrier membrane is made of at least one material selected from polyethylene, polypropylene, polyester, polyamide, polyimide, and polyvinylidene fluoride. That is, the flexible porous carrier membrane can be obtained by using at least one of polyethylene, polypropylene, polyester, polyamide, polyimide, and polyvinylidene fluoride as raw materials through film formation. The above raw materials need to meet the performance parameters required for polymer film forming processing, and film products can be obtained through various molding and processing methods. For example, the weight average molecular weight or melt index of the raw materials and other processing technical parameters meet the requirements for film forming processing. [0038] Further, the flexible porous carrier membrane is made of at least one material selected from polypropylene, polyester, polyimide, and polyvinylidene fluoride. [0039] In the present invention, polypropylene film (PP) has a smaller density, and the use of polypropylene film can further reduce the weight of the electrochromic device; while polyester film (PET), polyimide film (PI), polyvinylidene fluoride Ethylene (PVDF) film can effectively extend the life of the device. [0040] According to the present invention, preferably, based on the volume of the electrolyte precursor being 1 L, the amount of the electrolyte substance in the electrolyte precursor is 0.05-21 mol. When the amount of the electrolyte is within the above range, the color changing efficiency of the produced electrochromic device can be effectively ensured. If the above range is not met, the discoloration speed will be slow or the discoloration will be uneven, resulting in reduced device life. [0041] According to the present invention, preferably, the electrolyte is selected from at least one of zinc salt, sodium salt, magnesium salt and lithium salt, preferably lithium salt. [0042] Furthermore, the lithium salt is selected from at least one of lithium hexafluorophosphate, lithium trifluoromethanesulfonate, lithium bistrifluoromethanesulfonimide, lithium bisfluorosulfonimide, lithium tetrafluoroborate and lithium perchlorate. A sort of. [0043] According to the present invention, preferably, based on the weight of the electrolyte precursor, the content of the plasticizer in the electrolyte precursor is not higher than 25 wt%. When the content of the plasticizer is within the above range, it can ensure that the electrolyte precursor solution has better fluidity, thereby enabling better membrane preparation. If the above range is not met, it will be difficult to level the electrolyte precursor solution. When the film is locally thick, the ion conduction of the produced electrochromic device will be slow, resulting in uneven discoloration. [0044] Further, based on the weight of the electrolyte precursor, the content of the plasticizer in the electrolyte precursor is 0.1-15 wt%. [0045] According to the present invention, preferably, the plasticizer is selected from the group consisting of ethylene glycol, glycerol, phthalate esters, adipate esters, citric acid fatty alcohol esters, phosphate fatty alcohol esters and dibasic acids and dibasic acid esters. At least one of the condensation polymers of polyhydric alcohols. [0046] According to the present invention, preferably, the content of the thickening agent in the electrolyte precursor is 0.1-10 wt% based on the weight of the electrolyte precursor. When the content of the tackifier is within the above range, the adhesion of the ion conductive layer film to the electrochromic layer and the ion conductive layer can be effectively ensured, and is suitable for mass production processing technology. If the above range is not met, the ion conductive layer film will be easily broken during processing. [0047] Further, based on the weight of the electrolyte precursor, the content of the thickening agent in the electrolyte precursor is 0.1-5 wt%. [0048] According to the present invention, preferably, the tackifier is selected from the group consisting of sodium chloride, sodium phosphate, lauryl alcohol, stearic acid, linolenic acid, coconut acid diethanolamide, polyethylene oxide (PEO) and polyvinylpyrrolidone (PVP ) at least one of the following. [0049] Preferably, the weight average molecular weight of the polyethylene oxide is 10 5 -10 6 g/mol. [0050] Preferably, the weight average molecular weight of polyvinylpyrrolidone is 2×10 4 -10 6 g/mol. [0051] According to the present invention, preferably, the content of the initiator in the electrolyte precursor is 0.1-4 wt% based on the weight of the electrolyte precursor. When the content of the initiator is within the above range, an ion conductive layer with superior performance can be obtained by curing. If it does not meet the above range, the curing will be incomplete or the conductivity of the electrolyte ions will be low, thus affecting the discoloration effect. . [0052] Further, based on the weight of the electrolyte precursor, the content of the initiator in the electrolyte precursor is 1.5-3wt%. [0053] According to the present invention, preferably, the initiator is selected from at least one of 1-hydroxycyclohexyl phenyl ketone (HCPK), azobisisobutyronitrile (AIBN) and dibenzoyl peroxide (BPO) . [0054] According to the present invention, preferably, the solvent is selected from the group consisting of polyethylene glycol, polyethylene glycol acrylate, propylene carbonate, ethylene carbonate, acetonitrile, ethyl acetate, N,N-dimethylformamide and dicarbonate. At least one of the methyl esters. [0055] Preferably, the weight average molecular weight of the polyethylene glycol is 200-600g/mol. [0056] Preferably, the weight average molecular weight of the polyethylene glycol acrylate is 200-1000g/mol. [0057] According to the present invention, preferably, the content of the solvent in the electrolyte precursor is 60-90 wt% based on the weight of the electrolyte precursor. [0058] A second aspect of the present invention provides a method for preparing an ion conductive layer film for an electrochromic device. The preparation method includes: taking an electrolyte precursor, infiltrating a flexible porous carrier film, and then solidifying it; [0059] Wherein, the electrolyte precursor includes electrolyte, plasticizer, tackifier, initiator and solvent; [0060] Taking the membrane area of ​​the flexible porous carrier membrane as 1cm 2 Calculated, the volume of the electrolyte precursor is 0.01-0.1 mL. [0061] In the preparation method of the ion conductive layer membrane for electrochromic devices in the second aspect of the present invention, the composition and dosage of the electrolyte precursor and the flexible porous carrier membrane are all the same as the preparation method of the ion conductive layer membrane in the first aspect of the present invention. The composition and dosage of the electrolyte precursor and the flexible porous carrier membrane in the composition are exactly the same. To avoid repetition, the present invention will not be described in detail in this second aspect. Those skilled in the art should not understand it as a limitation of the present invention. [0062] The function of adding plasticizer in the present invention is to insert the plasticizer molecules into the molecular chains of the electrolyte gel, weakening the stress between the molecular skeletons, thereby increasing the mobility of the electrolyte precursor and making it easy to be adsorbed by the porous carrier membrane. The purpose of adding a tackifier is to ensure that the electrolyte precursor solution can be well combined with the porous carrier membrane, thereby improving the mechanical properties of the ion conductive layer membrane. After curing, it can ensure the ion conductive characteristics of the ion conductive layer membrane and at the same time improve the ion conductive layer. Membrane construction properties. The function of adding an initiator is to homolyze the covalent bond or generate two free radicals under the induction of light or heat, causing the polymerization reaction to form a film, so that the entire film layer has better mechanical properties. [0063] In the present invention, after the electrolyte precursor infiltrates the flexible porous carrier membrane, excess precursor fluid on the membrane surface is removed until no excess precursor fluid naturally overflows the flexible porous carrier membrane. [0064] According to the present invention, preferably, the curing is thermal curing or UV curing. [0065] According to the present invention, preferably, the curing temperature of the thermal curing is 25-90°C and the time is 0.05-2h; [0066] According to the present invention, preferably, the curing temperature of the UV curing is 25-90°C and the time is 0.05-0.5h. [0067] When the curing temperature and time meet the above range, the mechanical properties and ion conductivity properties of the sol electrolyte can be improved. [0068] According to the present invention, preferably, a release film is used to protect the ion conductive layer after curing, and the release film is removed when preparing the electrochromic device. [0069] According to the present invention, preferably, before taking the electrolyte precursor to infiltrate the flexible porous carrier membrane, an air gun is used to blow out the flexible porous carrier membrane, and then pretreatment is performed so that the flexible porous carrier membrane has good compatibility with the electrolyte precursor. . [0070] Further, the pretreatment method is selected from at least one of plasma treatment method, surface coating method, blending modification method and chemical grafting method, [0071] According to the present invention, preferably, the preparation method further includes: degassing the solvent. [0072] Preferably, the degassing temperature is 25-80°C and the time is 1-6 hours. [0073] A third aspect of the present invention provides an ion conductive layer film for electrochromic devices prepared by the preparation method provided by the present invention. The ion conductive layer film for electrochromic devices has a bonding force of 1.1-3.6N and an ion conductivity of 1.1-3.6N. The rate is (0.93-3.5)×10 -3 S/cm, the ion migration number is 0.19-0.42, and the tensile strength is 43.4-73.2MPa. [0074] A schematic structural diagram of the ion conductive layer membrane according to a specific embodiment of the present invention is shown in figure 1 ,Depend on figure 1 It can be seen that the ion conductive layer membrane contains continuous pores. The continuous pores can promote the formation of the ion conductive layer, and other areas ensure the mechanical properties of the membrane, thereby forming an ion conductive layer membrane with excellent electrical and mechanical properties. [0075] A fourth aspect of the present invention provides an electrochromic device. The electrochromic device includes a transparent ITO conductive layer, an electrochromic layer, an ion conductive layer and an ion storage layer. The ion conductive layer is in the electrochromic layer. Between the electrochromic layer and the ion storage layer, the electrochromic layer and the ion storage layer are respectively covered with a transparent ITO conductive layer; wherein the ion conductive layer is the ion conductive layer for electrochromic devices provided by the present invention. membrane. [0076] In the present invention, the ITO transparent conductive layer is prepared by physical vapor deposition on a transparent substrate. The electrochromic layer can be obtained by physical vapor deposition or screen printing. The ion storage layer can be obtained by physical vapor deposition. Method or screen printing. [0077] A schematic structural diagram of an electrochromic device according to a specific embodiment of the present invention is shown in figure 2 , wherein the ion conductive layer film 1 is between the electrochromic layer 2 and the ion storage layer 3, and the transparent ITO covered on the electrochromic layer 2 and the ion storage layer 3 is conductive. The layers 4 are also respectively covered with flexible base layers 5 . [0078] A fifth aspect of the present invention provides a method for preparing an electrochromic device. The preparation method includes: placing an ion conductive layer between the electrochromic layer and the ion storage layer, and then applying a certain pressure; [0079] Wherein, the ion conductive layer is the ion conductive layer film for electrochromic devices provided by the present invention. [0080] A sixth aspect of the present invention provides an electrochromic device produced by the preparation method provided by the present invention. The coloring time of the electrochromic device is 1.8-5s, and the fading time is 1.2-3s. [0081] A seventh aspect of the present invention provides an application of the electrochromic device provided by the present invention in at least one of automobiles, airplanes, glasses, buildings and mobile phones. [0082] The present invention will be described in detail below through examples. In the following examples, the electrical properties, mechanical properties of the ion conductive layer and the discoloration performance of the device were measured by electrochemical workstations and mechanical testing equipment; the raw materials used were commercially available products of analytical grade purity from Sinopharm Group or other companies, without any Purification process. The test methods involved are as follows: [0083] Test method for ionic conductivity: [0084]The 2025-type button cell battery shell is used to assemble a stainless steel/ion conductive layer membrane/stainless steel battery. During the assembly process, good contact between the electrolyte and the electrode is ensured, and the electrolyte is dense and bubble-free. Measurements were performed using the AC impedance method on an Autolab PGSTAT302N (Metrohm) electrochemical workstation. During the test, set the frequency range to 0.1Hz-100kHz, and use Zview software to fit the impedance spectrum. The impedance spectrum shows a diagonal line, and its intersection with the real axis is the bulk impedance of the electrolyte material. Use the formula σ =T/R b *A Calculate the room temperature ionic conductivity of the electrolyte. In the formula, σ is the ionic conductivity, the unit is S/cm; R b is the body impedance, in Ω; T is the effective thickness of the ion conductive layer film prepared in each embodiment or comparative example, in cm, and A is the contact area between the ion conductive layer film and the electrode, in cm 2 . [0085] Test method for ion migration number: [0086] A 2025-type button cell battery shell is used to assemble a Li/ion conductive layer membrane/Li symmetrical battery. During the assembly process, the membrane and electrodes are in good contact and are dense and bubble-free. The steady-state constant voltage polarization method was used for measurement on the Autolab PGSTAT 302N (Metrohm) electrochemical workstation. The applied polarization voltage was 10mV, and the current curve with time was recorded. The test curve shows an "L" shape, and the lithium ion migration number is calculated using the simple formula t + =I ss /I 0 get. In the formula t + is the lithium ion migration number; I 0 is the initial current at the beginning of polarization; I ss is the steady-state current after reaching steady state. [0087] Adhesion testing method: Use a multifunctional electronic tensile machine (instron2365) to test the adhesion of the sample. The width of the sample for adhesion testing is 2.5cm and the length is 10cm. [0088] Test method for tensile strength: [0089] The ion conductive layer films prepared in each example and each comparative example were cut into rectangular strips with a size of 50×10mm. The tensile strength of each strip was tested using an Instronim tensile machine. The sensor was 50N and the test strip was tested. The clamp distance is 30mm, the stretching rate is 2mm/min, and there are 10 splines in each group. [0090] Test methods for electrochromic performance of electrochromic devices: [0091] The present invention uses a laboratory spectrum testing system to record in situ the electrochromic behavior of the material. One side of the device is connected to the light source through an optical fiber (the light source equipment model is DT-mini-2-GS, Ocean Optics), and the other side Connected to the fiber optic spectrometer of the American Ocean Company (the fiber optic spectrometer equipment model is MAYA 2000-Pro, Ocean Optics). The electrochemical workstation uses Shanghai Chenhua CHI 660D electrochemical workstation. The electrochromic performance test of all samples was carried out simultaneously with the corresponding chronoamperometry test. The sample size was 50×50cm. 2 , respectively measure the coloring time and fading time of each sample. [0092] Example 1 [0093] Preparation of electrochromic devices [0094] (1) Cut the flexible porous carrier membrane (polypropylene membrane, thickness 6 μm, porosity 45%, pore size 60 nm) so that its length and width are 3000mm and 1500mm respectively, and then place the cut membrane on a fixed On the fixture, use a nitrogen gun to purge the surface for 10 seconds until it is clean and let it stand for later use; [0095] (2) Add lithium trifluoromethanesulfonate, ethylene glycol, polyethylene oxide (weight average molecular weight 500000g/mol) and 1-hydroxycyclohexylphenylmethyl to propylene carbonate (PC, AR grade) solvent at room temperature. ketone (HCPK), and then degassed in a vacuum degasser for 2 hours to prepare an electrolyte precursor; where, based on the volume of the electrolyte precursor being 1L, the added amount of lithium trifluoromethanesulfonate is 0.5 mol. Based on the weight of the electrolyte precursor, the added amount of ethylene glycol is 10wt%, the added amount of polyethylene oxide is 0.5wt%, and the added amount of 1-hydroxycyclohexylphenylmethylketone (HCPK) is 2wt% , the addition amount of propylene carbonate is 86wt%; [0096] (3) Use spark plasma to perform surface pretreatment on the flexible porous carrier membrane prepared in step (1) for 60 minutes; [0097] (4) Put the electrolyte precursor prepared in step (2) into the injection device, and use the injection device to inject it onto the fixed flexible porous carrier membrane at an injection rate of 0.03mL/cm 2 .s, so that the electrolyte precursor naturally diffuses and infiltrates completely, and no excess electrolyte precursor naturally overflows the flexible porous carrier membrane, and then UV curing is performed. The curing temperature is 35°C and the time is 5 minutes. The ion conductive layer membrane is obtained, and then the ion conductive layer membrane is obtained. Membrane protection and backup; [0098] (5) On the diaphragm composite equipment, the electrochromic layer diaphragm and the ion storage layer diaphragm are directly bonded together using a viscous ion conductive layer film to obtain an electrochromic devi | 1. A composition for preparing an ion conductive layer membrane, It is characterized by, The composition includes a flexible porous carrier membrane and an electrolyte precursor that infiltrates the flexible porous carrier membrane; Wherein, the electrolyte precursor includes electrolyte, plasticizer, tackifier, initiator and solvent; Taking the membrane area of ​​the flexible porous carrier membrane as 1cm 2 Calculated, the volume of the electrolyte precursor is 0.01-0.1 mL. 2. The composition according to claim 1, It is characterized by, The flexible porous carrier membrane has pores with a pore diameter of 25-900 nm, preferably 50-200 nm; Preferably, the thickness of the flexible porous carrier membrane is 3-35 μm, preferably 6-15 μm; Preferably, the porosity of the flexible porous carrier membrane is 15-65%, preferably 35-65%; Preferably, the flexible porous carrier membrane is made of at least one material selected from polyethylene, polypropylene, polyester, polyamide, polyimide, and polyvinylidene fluoride. 3. The composition according to claim 1 or 2, It is characterized by, Based on the volume of the electrolyte precursor being 1L, the amount of the electrolyte substance in the electrolyte precursor is 0.05-21 mol; Preferably, the electrolyte is selected from at least one of zinc salts, sodium salts, magnesium salts and lithium salts, preferably lithium salts; Preferably, the lithium salt is selected from at least one of lithium hexafluorophosphate, lithium trifluoromethanesulfonate, lithium bistrifluoromethanesulfonimide, lithium bisfluorosulfonimide, lithium tetrafluoroborate and lithium perchlorate. kind. 4. The composition according to any one of claims 1-3, It is characterized by, Based on the weight of the electrolyte precursor, the content of the plasticizer in the electrolyte precursor is no more than 25wt%, preferably 0.1-15wt%; Preferably, the plasticizer is selected from the group consisting of ethylene glycol, glycerin, phthalate esters, adipate esters, citric acid fatty alcohol esters, phosphate fatty alcohol esters and polycondensation of dibasic acids and dihydric alcohols. at least one of the things. Preferably, based on the weight of the electrolyte precursor, the content of the thickening agent in the electrolyte precursor is 0.1-10wt%, preferably 0.1-5wt%; Preferably, the tackifier is selected from at least one selected from the group consisting of sodium chloride, sodium phosphate, lauryl alcohol, stearic acid, linolenic acid, cocoate diethanolamide, polyoxyethylene and polyvinylpyrrolidone. Preferably, based on the weight of the electrolyte precursor, the content of the initiator in the electrolyte precursor is 0.1-4wt%, preferably 1.5-3wt%; Preferably, the initiator is selected from at least one of 1-hydroxycyclohexyl phenyl ketone, azobisisobutyronitrile and dibenzoyl peroxide. 5. The composition according to any one of claims 1-4, It is characterized by, The solvent is selected from at least one selected from polyethylene glycol, polyethylene glycol acrylate, propylene carbonate, ethylene carbonate, acetonitrile, ethyl acetate, N,N-dimethylformamide and dimethyl carbonate. . 6. A method for preparing an ion conductive layer film for electrochromic devices, It is characterized by, The preparation method includes: taking an electrolyte precursor, infiltrating the flexible porous carrier membrane, and then solidifying; Wherein, the electrolyte precursor includes electrolyte, plasticizer, tackifier, initiator and solvent; Taking the membrane area of ​​the flexible porous carrier membrane as 1cm 2 Calculated, the volume of the electrolyte precursor is 0.01-0.1 mL. 7. The preparation method according to claim 6, It is characterized by, The curing is thermal curing or UV curing; Preferably, the curing temperature of the thermal curing is 25-90°C and the time is 0.05-2h; Preferably, the curing temperature of the UV curing is 25-90°C and the time is 0.05-0.5h. 8. An ion conductive layer film for electrochromic devices prepared by the preparation method of claim 6 or 7, It is characterized by, The adhesive force of the ion conductive layer for electrochromic devices is 1.1-3.6N, and the ion conductivity is (0.93-3.5)×10 -3 S/cm, the ion migration number is 0.19-0.42, and the tensile strength is 43.4-73.2MPa. 9. An electrochromic device, It is characterized by, The electrochromic device includes a transparent ITO conductive layer, an electrochromic layer, an ion conductive layer and an ion storage layer. The ion conductive layer is between the electrochromic layer and the ion storage layer. The color-changing layer and the ion storage layer are respectively covered with a transparent ITO conductive layer; wherein the ion conductive layer is the ion conductive layer film for electrochromic devices described in claim 8. 10. A method for preparing an electrochromic device, It is characterized by, The preparation method includes: placing the ion conductive layer between the electrochromic layer and the ion storage layer, and then applying a certain pressure; Wherein, the ion conductive layer is the ion conductive layer film for an electrochromic device according to claim 8. 11. An electrochromic device produced by the preparation method of claim 10, It is characterized by, The coloring time of the electrochromic device is 1.8-5s, and the fading time is 1.2-3s. 12. Application of the electrochromic device according to claim 9 or 11 in automobiles, airplanes, glasses, buildings and mobile phones. | 比亚迪股份有限公司
947 | CN118271627A | Published | BYD CO LTD ¦ SHANGHAI BYD | Secondary cells | 2022-12-30 | 2024-07-02 | Multi-polymer and preparation method thereof, polymer electrolyte and lithium ion battery | The invention relates to the technical field of lithium ion batteries, and discloses a multipolymer and a preparation method thereof, a polymer electrolyte and a lithium ion battery. The multipolymer comprises a core structure unit as shown in a formula (1), a plurality of extended structure units as shown in a formula (2) and a plurality of terminated structure units as shown in a formula (3), the core structure unit and the terminated structure units are connected through the extended structure units, and a # imgabs0 # structure is formed at the joint, r < 1 > and R < 2 > are each independently a straight chain or branched chain alkylene group of C < 2 > to C < 10 >; n and m are respectively and independently positive integers. The invention also discloses a preparation method of the multipolymer, a polymer electrolyte containing the multipolymer and a lithium ion battery containing the polymer electrolyte. Polymer electrolyte provided by the invention has high mechanical strength and high ionic conductivity # imgabs 1 # | Technical field [0001] The invention relates to the technical field of lithium-ion batteries, and specifically relates to a multi-component copolymer and a preparation method thereof, a polymer electrolyte and a lithium-ion battery. Background technique [0002] Solid polymer electrolyte (SPE) has strong plasticity, which facilitates battery shape design and assembly, and can adapt to the development requirements of miniaturization, thinness and lightweight of electronic products. Solid polymer electrolyte consists of two parts: lithium salt and polymer matrix. The matrix most commonly used as polymer electrolyte is polyether (polyethylene oxide (PEO), polyphenylene ether (PPO), polyether polyol (PEPO), etc.). Polyether can provide a sufficiently high density of electron-donating groups and has flexible polyether chain segments, so it can effectively dissolve cations through the cage effect. However, most polyethers have high crystallinity, which hinders the migration of lithium ions, and have low solubility of lithium salts, resulting in low ionic conductivity at room temperature. [0003] As the requirements for the capacity of energy storage devices become higher and higher, the requirements for the mechanical properties of solid polymer electrolytes have also increased. During battery charge and discharge cycles, carrier ions are continuously embedded/extracted from the electrode material, causing the electrode volume to expand/contract. Therefore, the solid electrolyte needs high enough mechanical strength to resist the volume change of the electrode. A problem with the existing technology of polymer electrolytes is that mechanical properties and ionic conductivity are not compatible. [0004] Therefore, there is an urgent need to develop a new technology that can prepare electrolyte materials with both strong mechanical strength and high ionic conductivity. Contents of the invention [0005] The purpose of the present invention is to overcome the problem in the prior art that electrolyte materials cannot have both strong mechanical strength and high ionic conductivity, and provide a multi-component copolymer and its preparation method, a polymer electrolyte and a lithium-ion battery. [0006] In order to achieve the above object, the first aspect of the present invention provides a multi-component copolymer, wherein the multi-component copolymer includes a core structural unit represented by formula (1), a plurality of extended structural units represented by formula (2) and a plurality of expanded structural units represented by formula (2). A capped structural unit represented by formula (3), the core structural unit and a plurality of the capped structural units are connected through a plurality of the extended structural units, and the connections form structure: [0007] [0008] Among them, R 1 and R 2 independently for C 2 -C 10 A linear or branched alkylene group; n and m are each independently a positive integer. [0009] A second aspect of the present invention provides a method for preparing a multi-component copolymer, wherein the method includes the following steps: [0010] (1) In the presence of an initiator and an organic solvent, the monomer represented by formula (I) and the monomer represented by formula (II) undergo a first polymerization reaction to obtain a first polymerization product; [0011] [0012] (2) subjecting the first polymerization product to a second polymerization reaction with the monomer represented by formula (III) to obtain a second polymerization product; [0013] [0014] (3) Add methanol to the second polymerization product to cause an end-capping reaction to obtain the multi-component copolymer; [0015] Among them, X is halogen, R 1 and R 2 independently for C 2 -C 10 A linear or branched alkylene group, n and m are each independently a positive integer. [0016] Among them, X is halogen, R 1 and R 2 independently for C 2 -C 10 A linear or branched alkylene group, n and m are each independently a positive integer. [0017] The third aspect of the present invention provides a multi-component copolymer prepared by the aforementioned preparation method. [0018] A fourth aspect of the present invention provides a polymer electrolyte, wherein the polymer electrolyte includes the aforementioned multi-component copolymer, lithium salt, plasticizer and filler. [0019] A fifth aspect of the present invention provides a lithium ion battery, including the aforementioned polymer electrolyte. [0020] Through the above technical solutions, the beneficial effects achieved by the present invention are as follows: [0021] (1) The present invention provides a multi-component copolymer with polyoxyalkylene segments widely distributed in its branched structure, which improves the flexibility of the multi-component copolymer and can be used as a polymer matrix for polymer electrolytes in the preparation of lithium-ion batteries. , can improve the ability to dissolve lithium ions and greatly increase ionic conductivity. In addition, the multi-component copolymer contains a m-phenylimide group structure, which greatly improves the mechanical strength of the polymer electrolyte. [0022] (2) Compared with traditional chain polymer electrolytes, the polymer electrolyte provided by the present invention can have both strong mechanical strength and high ionic conductivity. The polymer electrolyte has the advantages of high mechanical strength and high ionic conductivity. [0023] (3) The polymer electrolyte provided by the present invention has simple preparation conditions and is easy to realize industrialization. Description of drawings [0024] figure 1 It is a schematic diagram of the multi-component copolymer of the present invention; [0025] figure 2 It is the structural formula of 2,4,6-trifluoromethylacetamide; [0026] image 3 It is the structural formula of 2,4-trifluoromethylacetamide-6-polyoxyethylene alcohol; [0027] Figure 4 is a schematic structural diagram of the multi-component copolymer of the present invention, in which A 1 =A 2 =A 3 ; [0028] Figure 5 A in middle 3 The specific structure of the multi-component copolymer is shown as an example. Detailed ways [0029] The endpoints of ranges and any values ​​disclosed herein are not limited to the precise range or value, but these ranges or values ​​are to be understood to include values ​​approaching such ranges or values. For numerical ranges, the endpoint values ​​of each range, the endpoint values ​​of each range and individual point values, and the individual point values ​​can be combined with each other to obtain one or more new numerical ranges. These values The scope shall be deemed to be specifically disclosed herein. [0030] A first aspect of the present invention provides a multi-component copolymer, wherein the multi-component copolymer includes a core structural unit represented by formula (1), a plurality of extended structural units represented by formula (2) and a plurality of formula (3) In the end-capping structural unit shown, the core structural unit and the plurality of end-capping structural units are connected through a plurality of the expansion structural units, and the connections form structure: [0031] [0032] Among them, R 1 and R 2 independently for C 2 -C 10 A linear or branched alkylene group; n and m are each independently a positive integer. [0033] In the multi-component copolymer provided by the present invention, the core structural unit and the plurality of end-capping structural units are connected through a plurality of the extended structural units, and the connections form structure, wherein a plurality of the extended structural units surround the core structural unit by forming The structure continues to extend and expand. [0034] The multi-component copolymer provided by the invention uses the core structural unit described in formula (1) as the core, the expanded structural unit represented by formula (2) as the expanded structure, and the end-capping structural unit represented by formula (3) as the capped structure. terminal structure, for example figure 1 The structure shown in . Polyoxyalkylene segments are widely distributed in the branched structure of the multi-component copolymer, which improves the flexibility of the multi-component copolymer. When the polymer matrix of the polymer electrolyte is used to prepare lithium-ion batteries, the ability to dissolve lithium ions can be improved. , greatly increasing ionic conductivity. In addition, the multi-component copolymer contains a m-phenylimide group structure, which greatly improves the mechanical strength of the polymer electrolyte. [0035] In some preferred embodiments of the present invention, the polyoxyalkylene segment may be a polyoxypropylene segment, a polyoxyethylene segment, and a copolymer segment of propylene oxide and ethylene oxide. [0036] In some preferred embodiments of the present invention, when the number of extended structural units is 1, 3 or 7, it can be named as 1st generation, 2nd generation, and 3rd generation polymerization respectively, and the number of end-capping structural units is 2, 4, 7, respectively. 8. [0037] by Figure 5 Taking the multi-component copolymer in as an example, after three generations of complete polymerization, it is polymerized with an excess of polyoxyalkylene alcohol, and finally terminated with a methyl group. [0038] In the present invention, the C 2 -C 10 Examples of linear or branched alkylene groups may be, for example, ethylene, n-propylene, isopropylene, n-butylene, sec-butylene, isobutylene, tert-butylene, n-pentylene, Isopentylene, tert-pentylene, neopentylene, n-hexylene, isohexylene, n-heptylene, isoheptylene, 2-methylhexylene, 2-ethylhexylene, 1-methyl Heptylene, 2-methylhexylene, n-octylene, isooctylene, n-nonylene, isononylene and 3,5,5-trimethylhexylene, n-decylene, Any of the isodecyl groups. [0039] In the present invention, the values ​​of n and m can be independently selected as positive integers, such as 1, 2, 10, 20, 50, 100, 200, 500, etc. [0040] In the present invention, the structure corresponding to m in the end-capping structural unit represented by formula (3) may have different or the same end-capping positions at different positions in the multi-component copolymer. That is, the multi-component copolymers may have different or the same end-capping structural units. Specifically, correspondingly, the values ​​of m are different or the same. [0041] In some embodiments of the present invention, in the multi-component copolymer, there are at least 2 different values ​​of m in the terminal structural units at different positions. That is to say, m (can be marked as m1, m2, m3...) in the terminal structural units at different positions in the multi-component copolymer can be different. [0042] When the m in the end-capping structural units at different positions is different, it indicates that the length of the outermost polyoxyalkylene chain segment is distributed in a dispersed state. At this time, the ionic conductivity is maximum, and lithium ions can be captured and complexed to the maximum extent. [0043] In some preferred embodiments of the invention, R 1 and R 2 independently for C 2 -C 6 The linear or branched alkylene group is preferably ethylene and/or propylene. [0044]In some preferred embodiments of the present invention, n is a positive integer from 1 to 100, such as 1, 2, 10, 20, 30, 40, 50, 60, 70, 80, 90, 100, and any two of the above values Any value within the range of the composition is preferably 3-60, more preferably 3-25. [0045] In some preferred embodiments of the present invention, m is a positive integer from 1 to 100, such as 1, 2, 10, 20, 30, 40, 50, 60, 70, 80, 90, 100, and any two of the above values Any value within the range of the composition is preferably 3-60, more preferably 3-25. [0046] In some embodiments of the present invention, the molar ratio of the core structural unit represented by formula (1), the extended structural unit represented by formula (2) and the end-capping structural unit represented by formula (3) in the multi-component copolymer is 1:(3-100):(6-200). [0047] In some embodiments of the present invention, the weight average molecular weight of the multi-component copolymer is 6×10 5 -2×10 6 g/mol, for example, and any value within the range of any two of the above values, preferably 7×10 5 -1×10 6 g/mol. In the present invention, the ion conductivity can be maximized by controlling the weight average molecular weight of the multi-component copolymer within the above-mentioned specific range. [0048] In the present invention, the weight average molecular weight of the multi-component copolymer is tested by gel chromatography. [0049] In some embodiments of the present invention, the multi-component copolymer has a structure represented by formula (4), [0050] [0051] Among them, A 1 ,A 2 and A 3 Structurally the same. [0052] In the present invention, when the multi-component copolymer has the structure shown in formula (4), the three branches have the same structure, are in the same dispersion state, and have the same distribution. At this time, the force is uniform in all directions, and the ability to capture and complex lithium ions in all directions is equivalent. When it is used as a polymer electrolyte matrix, the resulting polymer electrolyte has uniform mechanical strength, high toughness, high ionic conductivity, The advantages of good thermal stability and high interface stability. [0053] A second aspect of the present invention provides a method for preparing a multi-component copolymer, wherein the method includes the following steps: [0054] (1) In the presence of an initiator and an organic solvent, the monomer represented by formula (I) and the monomer represented by formula (II) undergo a first polymerization reaction to obtain a first polymerization product; [0055] [0056] (2) subjecting the first polymerization product to a second polymerization reaction with the monomer represented by formula (III) to obtain a second polymerization product; [0057] [0058] (3) Add methanol to the second polymerization product to cause an end-capping reaction to obtain the multi-component copolymer; [0059] Among them, X is halogen, R 1 and R 2 independently for C 2 -C 10 A linear or branched alkylene group, n and m are each independently a positive integer. [0060] In the present invention, the above-mentioned preparation method is easy to implement and brings about the effect of less impurities in the product. [0061] In some embodiments of the invention, X is selected from at least one of F, Cl and Br. [0062] In some preferred embodiments of the invention, R 1 and R 2 independently for C 2 -C 6 The linear or branched alkylene group is preferably ethylene and/or propylene. [0063] In some preferred embodiments of the present invention, n is a positive integer from 1 to 100, such as 1, 2, 10, 20, 30, 40, 50, 60, 70, 80, 90, 100, and any two of the above values Any value within the range of the composition is preferably 3-60, more preferably 3-25. [0064] In some preferred embodiments of the present invention, m is a positive integer from 1 to 100, such as 1, 2, 10, 20, 30, 40, 50, 60, 70, 80, 90, 100, and any two of the above values Any value within the range of the composition is preferably 3-60, more preferably 3-25. [0065] C according to the second aspect of the present invention 2 -C 10 Examples of linear or branched alkylene groups are as described above in the first aspect of the present invention and will not be described again here. [0066] In some preferred embodiments of the present invention, the monomer represented by formula (I) is 2,4,6-trifluoromethylacetamide, such as figure 2 shown; the monomer shown in formula (II) is 2,4-trifluoromethylacetamide-6-polyoxyethylene alcohol, such as image 3 shown; the monomer shown in formula (III) is polyoxyethylene alcohol. [0067] In some preferred embodiments of the present invention, the molar ratio of the monomer represented by formula (I), the monomer represented by formula (II), the monomer represented by formula (III) and methanol is 1: (3-100): (6-200):(6-200). [0068] In some embodiments of the present invention, the initiator is selected from at least one of dibutyltin dilaurate, azobisisobutyronitrile and methane peroxide. [0069] In some preferred embodiments of the present invention, the amount of the initiator is 0.1-1wt%, preferably 0.4-0.5wt%, based on the total weight of the monomer represented by formula (I) and the monomer represented by formula (II). . [0070] In some preferred embodiments of the present invention, the organic solvent is selected from at least one of dimethylformamide, tetrahydrofuran and toluene. [0071] In some preferred embodiments of the present invention, the temperature of the first polymerization reaction is 60-100°C, such as 60°C, 70°C, 80°C, 90°C, 100°C, or within the range of any two of the above values. any value, preferably 70-85°C. The time of the first polymerization reaction is 10-30h, such as 10h, 15h, 20h, 25h, 30h, and any value within the range of any two of the above values, preferably 15-25h. [0072] In some preferred embodiments of the present invention, the temperature of the second polymerization reaction is 60-100°C, such as 60°C, 70°C, 80°C, 90°C, 100°C, or within the range of any two of the above values. any value, preferably 70-85°C. The time of the second polymerization reaction is 10-30h, such as 10h, 15h, 20h, 25h, 30h, and any value within the range of any two of the above values, preferably 15-25h. [0073] In some preferred embodiments of the present invention, the temperature of the end-capping reaction is 60-100°C, such as 60°C, 70°C, 80°C, 90°C, 100°C, and any two of the above values. Any value, preferably 70-85°C. The end-capping reaction time is 3-10 h, such as 3h, 4h, 5h, 6h, 7h, 8h, 9h, 10h, and any value within the range of any two of the above values, preferably 4-6h. [0074] According to a particularly preferred embodiment of the present invention, a method for preparing a multi-component copolymer, wherein the method includes the following steps: [0075] (1) At 70-85°C, in the presence of dibutyltin dilaurate and dimethylformamide, the monomer represented by formula (I) and the monomer represented by formula (II) undergo a first polymerization reaction 15 -25h to obtain the first polymerization product; [0076] [0077] (2) At 70-85°C, in the presence of tetrahydrofuran, the first polymerization product and the monomer represented by formula (III) undergo a second polymerization reaction for 15-25 hours to obtain a second polymerization product; [0078] [0079] (3) Add methanol to the second polymerization product at 70-85°C for an end-capping reaction for 4-6 hours to obtain the multi-component copolymer; [0080] Among them, X is at least one of F, Cl and Br, and R 1 and R 2 Each is independently an ethylene group and/or a propylene group, n is any integer from 3 to 25, and m is any integer from 3 to 25; [0081] The molar ratio of the monomer represented by formula (I), the monomer represented by formula (II), the monomer represented by formula (III) and methanol is 1:(3-100):(6-200):(6-200 ); [0082] The amount of dibutyltin dilaurate is 0.4-0.5 wt% based on the total weight of the monomer represented by formula (I) and the monomer represented by formula (II). [0083] The third aspect of the present invention provides a multi-component copolymer prepared by the aforementioned preparation method. [0084] A fourth aspect of the present invention provides a polymer electrolyte, wherein the polymer electrolyte includes the aforementioned multi-component copolymer, lithium salt, plasticizer and filler. [0085] In some embodiments of the present invention, in parts by weight, the polymer electrolyte includes: 25-50 parts of multi-component copolymer, 20-40 parts of lithium salt, 20-40 parts of plasticizer and 1-4 parts of filler. [0086] The weight parts of the multi-component copolymer can be selected from 25 parts, 30 parts, 35 parts, 40 parts, 45 parts, 50 parts, and any value in the range consisting of any two of the above values. [0087] The weight parts of the lithium salt can be selected from 20 parts, 25 parts, 30 parts, 35 parts, 40 parts, and any value in the range consisting of any two of the above values. [0088] The weight parts of the plasticizer can be selected from 20 parts, 25 parts, 30 parts, 35 parts, 40 parts, and any value in the range consisting of any two of the above values. [0089] The weight part of the filler can be selected from 1 part, 2 parts, 3 parts, 4 parts, or any value in the range consisting of any two of the above values. [0090] In some preferred embodiments of the present invention, in parts by weight, the polymer electrolyte includes: 35-45 parts of multi-component copolymer, 25-35 parts of lithium salt, 25-35 parts of plasticizer and 1.5-2.5 parts of filler ; [0091]In some preferred embodiments of the present invention, in the polymer electrolyte, the molar ratio of oxygen atoms contained in the multi-component copolymer to lithium ions in the lithium salt is 6-40:1, for example, 6:1, 8:1, 10:1, 15:1, 20:1, 25:1, 30:1, 35:1, 40:1, and any value in the range of any two of the above values. In the present invention, controlling the molar ratio of oxygen atoms contained in the multi-component copolymer to lithium ions in the lithium salt within the above range can maximize the ion conductivity value. [0092] In some preferred embodiments of the invention, the lithium salt is selected from lithium hexafluorophosphate (LiPF 6 ), lithium perchlorate (LiClO 4 ), lithium tetrafluoroborate (LiBF 4 ), lithium hexafluoroarsenate (LiAsF 6 ), lithium hexafluorosilicate (LiSiF 6 ), lithium tetraphenylborate (LiB(C 6 H 5 ) 4 ), lithium chloride (LiCl), lithium bromide (LiBr), lithium chloroaluminate (LiAlCl 4 ) and lithium fluoroalkyl sulfonates (e.g. LiC(SO 2 CF 3 ) 3 ), LiCH 3 SO 3 ,LiN(SO 2 CF 3 ) 2 ,LiN(SO 2 C 2 F 5 ) 2 ) at least one of the following. To obtain higher room temperature ionic conductivity, lithium bis(pentafluoromethylsulfonyl)imide (LiN(SO 2 C 2 F 5 ) 2 ) or lithium hexafluorophosphate (LiPF 6 ). [0093] In some preferred embodiments of the present invention, the plasticizer is selected from the group consisting of phthalates, aliphatic dibasic acid esters, fatty acid esters, benzene polyesters, polyol esters, epoxy hydrocarbons and alkanes. At least one of the sulfonate esters. [0094] In some preferred embodiments of the invention, the filler is selected from Al 2 O 3 ,SiO 2 ,TiO 2 , BaTiO 3 , at least one of zeolite and clay. In the present invention, the filler as an additive can improve the interface performance between the electrolyte and the electrode, reduce the crystallinity and glass transition temperature of the polymer, and increase the ionic conductivity of the electrolyte. [0095] Other dopants disclosed in the art for improving performance can also be added to the polymer electrolyte composition provided by the present invention, such as adding small molecule liquid plasticizers to reduce the crystalline region content of the polymer matrix and improve ionic conductivity. Rate. [0096] Small molecule liquid plasticizers include organic liquids, organic small molecule substances (such as oligomers) and electrolytes, which usually cause the polymer matrix to swell and transform into a gel state, which can greatly increase the ionic conductivity. Commonly used organic liquids include carbonates such as DMC (dimethyl carbonate), DEC (diethyl carbonate), PC (polycarbonate), EC (ethylene carbonate), etc., and organic small molecule substances include PEG (polyethylene carbonate). alcohol), PEGDMA (polyethylene glycol dimethacrylate), etc. [0097] According to a particularly preferred embodiment of the present invention, a polymer electrolyte includes, in parts by weight: 35-45 parts of multi-component copolymer, 25-35 parts of lithium salt, and 25-35 parts of plasticizer. parts and fillers 1.5-2.5 parts; [0098] Wherein, in the polymer electrolyte, the molar ratio of oxygen atoms contained in the multi-component copolymer to lithium ions in the lithium salt is 6-40:1; [0099] The lithium salt is selected from the group consisting of lithium hexafluorophosphate, lithium perchlorate, lithium tetrafluoroborate, lithium hexafluoroarsenate, lithium hexafluorosilicate, lithium tetraphenylborate, lithium chloride, lithium bromide, lithium chloroaluminate and fluoroalkyl sulfonate At least one kind of lithium acid; [0100] The plasticizer is selected from at least one of phthalate esters, aliphatic dibasic acid esters, fatty acid esters, benzene polyacid esters, polyol esters, epoxy hydrocarbons and alkyl sulfonate esters; [0101] The filler is selected from Al 2 O 3 ,SiO 2 ,TiO 2 , BaTiO 3 , at least one of zeolite and clay. [0102] In the polymer electrolyte provided by the invention, polyoxyalkylene segments are widely distributed in the branched structure of the multi-component copolymer, which improves the flexibility of the multi-component copolymer, can improve the ability to dissolve lithium ions, and greatly increases the ionic conductivity. . In addition, the structure of the m-phenylimide group in the multi-component copolymer can adjust the complexing strength of lithium ions and greatly improve the mechanical strength of the polymer electrolyte. Therefore, compared with traditional chain polymer electrolytes, the polymer electrolyte provided by the present invention can have both strong mechanical strength and high ionic conductivity. [0103] In some embodiments of the present invention, a method for preparing a polymer electrolyte, wherein the method includes the following steps: [0104] (a) Mix the aforementioned multi-component copolymer and filler to form a film; [0105] (b) Immerse the film-1 obtained in step (a) into a lithium-containing solution and dry it to form a film; [0106] (c) Contact the film-2 obtained in step (b) with propylene carbonate to swell and form a film to obtain the polymer electrolyte. [0107] In some preferred embodiments of the present invention, the lithium-containing solution is an ethyl acetate solution of a lithium salt. [0108] In some embodiments of the present invention, the raw materials in parts by weight in the method are as follows: 25-50 parts of multi-component copolymer, 20-40 parts of lithium salt, 20-40 parts of plasticizer and 1-4 parts of filler. [0109] In some preferred embodiments of the present invention, the raw materials in parts by weight in the method are as follows: 35-45 parts of multi-component copolymer, 25-35 parts of lithium salt, 25-35 parts of plasticizer and 1.5-2.5 parts of filler . [0110] In some preferred embodiments of the present invention, the molar ratio of oxygen atoms contained in the multi-component copolymer to lithium ions in the lithium-containing solution is 6-40:1. [0111] In some preferred embodiments of the present invention, the lithium salt is selected from the group consisting of lithium hexafluorophosphate, lithium perchlorate, lithium tetrafluoroborate, lithium hexafluoroarsenate, lithium hexafluorosilicate, lithium tetraphenylborate, lithium chloride, At least one of lithium bromide, lithium chloroaluminate, and lithium fluoroalkyl sulfonate. [0112] In some preferred embodiments of the present invention, the plasticizer is selected from the group consisting of phthalates, aliphatic dibasic acid esters, fatty acid esters, benzene polyesters, polyol esters, epoxy hydrocarbons and alkanes. At least one of the sulfonate esters. [0113] In some preferred embodiments of the invention, the filler is selected from Al 2 O 3 ,SiO 2 ,TiO 2 , BaTiO 3 , at least one of zeolite and clay. [0114] A fifth aspect of the present invention provides a lithium ion battery, including the aforementioned polymer electrolyte. [0115] The lithium ion battery provided by the present invention includes a positive electrode, a negative electrode and the aforementioned polymer electrolyte, and the polymer electrolyte is located between the positive electrode and the negative electrode. [0116] The positive electrode includes a positive electrode current collector and a positive electrode active material supported thereon. The positive electrode current collector is aluminum foil, and the positive electrode active material includes a positive electrode active material, a binder and a conductive agent. The cathode active material can use all cathode materials that are commercially available so far, such as LiFePO 4 ,LiMnO 2 ,LiNiO 2 ,LiCoO 2 ,LiVPO 4 F.LiFeO 2 Or ternary system. [0117] The negative electrode includes a negative electrode current collector and a negative electrode active material supported thereon. The negative electrode current collector is copper foil, and the negative electrode active material includes a negative electrode active material, a binder and a conductive agent. The negative electrode active material can use all negative electrode materials that are commercially available so far, such as one or more mixtures of natural graphite, artificial graphite, hard carbon, soft carbon, and lithium titanate. [0118] The adhesive can be any adhesive commonly used in this field, for example, one or more of polyvinylidene fluoride, polytetrafluoroethylene, styrene-butadiene rubber, and polyacrylate can be used. The conductive agent can be any conductive agent commonly used in this field, for example, one or more of graphite, carbon fiber, carbon black, metal powder, metal oxide and fiber can be used. [0119] The present invention has no particular limitations on the preparation method of the lithium-ion battery including the polymer electrolyte, and methods commonly used in the field can be used. [0120] For example: a polymer electrolyte solution is coated on the surfaces of the positive and negative electrode sheets of the battery, and the polymer electrolyte membrane is formed by drying and removing the solvent, and then the positive and negative electrode sheets coated with the polymer electrolyte are wound or stacked. Prepare the electrode core, place it in the battery case, seal, form, seal, and package; you can also prepare the polymer electrolyte film first, and then attach the film to the surface of the positive electrode sheet or negative electrode sheet, and then connect the positive electrode sheet and the negative electrode The sheets are rolled or stacked to prepare a pole core, which is placed in the battery case, sealed, formed, sealed, and packaged; the prepared polymer electrolyte can also be added to the polymer electrolyte adhered to the polymer provided by the present invention. Between the positive electrode sheet and the negative electrode sheet of the electrolyte, the positive electrode sheet and the negative electrode sheet are then rolled or stacked to prepare an electrode core, which is placed in the battery case, sealed, formed, sealed, and packaged, and the added polymer The electrolyte includes the polymer electrolyte provided by the present invention, and also includes other polymer electrolytes and separator materials. The sealing and chemical formation operations are carried out using methods commonly used in this field. [0121] The present invention will be described in detail below through examples. [0122] If no specific conditions are specified in the following Examples and Comparative Examples, the conditions should be carried out in accordance with conventional conditions or conditions recommended by the manufacturer. If the manufacturer of the reagents or instruments used is not indicated, they are all conventional products that can be purchased commercially. [0123] In the following examples and comparative examples, the parts of raw material input are parts by weigh | 1. A multi-component copolymer, It is characterized by: The multi-component copolymer includes a core structural unit represented by formula (1), a plurality of extended structural units represented by formula (2) and a plurality of end-capping structural units represented by formula (3), and the core structural unit is A plurality of the end-capping structural units are connected through a plurality of the extended structural units, and the connections form structure: Among them, R 1 and R 2 independently for C 2 -C 10 A linear or branched alkylene group; n and m are each independently a positive integer. 2. The multi-component copolymer according to claim 1, It is characterized by: In the multi-component copolymer, there are at least 2 different values ​​in the values ​​of m in the end-capping structural units at different positions; Preferably, R 1 and R 2 independently for C 2 -C 6 Linear or branched alkylene, preferably ethylene and/or propylene; Preferably, n is a positive integer from 1 to 100, preferably from 3 to 60, and further preferably from 3 to 25; Preferably, m is a positive integer from 1 to 100, preferably from 3 to 60, and further preferably from 3 to 25. 3. The multi-component copolymer according to claim 1 or 2, It is characterized by: The molar ratio of the core structural unit represented by formula (1), the extended structural unit represented by formula (2) and the end-capping structural unit represented by formula (3) in the multi-component copolymer is 1:(3-100): (6-200); Preferably, the weight average molecular weight of the multi-component copolymer is 6×10 5 -2×10 6 g/mol, preferably 7×10 5 -1×10 6 g/mol. 4. The multi-component copolymer according to any one of claims 1-3, It is characterized by: The multi-component copolymer has a structure represented by formula (4), Among them, A 1 ,A 2 and A 3 Structurally the same. 5. A method for preparing multi-component copolymers, It is characterized by: The method includes the following steps: (1) In the presence of an initiator and an organic solvent, the monomer represented by formula (I) and the monomer represented by formula (II) undergo a first polymerization reaction to obtain a first polymerization product; (2) subjecting the first polymerization product to a second polymerization reaction with the monomer represented by formula (III) to obtain a second polymerization product; (3) Add methanol to the second polymerization product to cause an end-capping reaction to obtain the multi-component copolymer; Among them, X is halogen, R 1 and R 2 independently for C 2 -C 10 A linear or branched alkylene group, n and m are each independently a positive integer. 6. The preparation method according to claim 5, in, X is selected from at least one of F, Cl and Br; Preferably, R 1 and R 2 independently for C 2 -C 6 Linear or branched alkylene, preferably ethylene and/or propylene; Preferably, n is a positive integer from 1 to 100, preferably from 3 to 60, and further preferably from 3 to 25; Preferably, m is a positive integer from 1 to 100, preferably from 3 to 60, and further preferably from 3 to 25; Preferably, the molar ratio of the monomer represented by formula (I), the monomer represented by formula (II), the monomer represented by formula (III) and methanol is 1:(3-100):(6-200):( 6-200). 7. The preparation method according to claim 5 or 6, It is characterized by: The initiator is selected from at least one of dibutyltin dilaurate, azobisisobutyronitrile and methane peroxide; Preferably, the amount of the initiator is 0.1-1wt%, preferably 0.4-0.5wt%, based on the total weight of the monomer represented by formula (I) and the monomer represented by formula (II); Preferably, the organic solvent is selected from at least one of dimethylformamide, tetrahydrofuran and toluene; Preferably, the temperature of the first polymerization reaction is 60-100°C, preferably 70-85°C; the time of the first polymerization reaction is 10-30h, preferably 15-25h; Preferably, the temperature of the second polymerization reaction is 60-100°C, preferably 70-85°C; the time of the second polymerization reaction is 10-30h, preferably 15-25h; Preferably, the temperature of the end-capping reaction is 60-100°C, preferably 70-85°C; the time of the end-capping reaction is 3-10 h, preferably 4-6 h. 8. A multi-component copolymer prepared by the preparation method according to any one of claims 5-7. 9. A polymer electrolyte, It is characterized by: The polymer electrolyte includes the multi-component copolymer described in any one of claims 1-4 and 8, a lithium salt, a plasticizer and a filler. 10. The polymer electrolyte according to claim 9, in, In parts by weight, the polymer electrolyte includes: 25-50 parts of multi-component copolymer, 20-40 parts of lithium salt, 20-40 parts of plasticizer and 1-4 parts of filler; Preferably, in parts by weight, the polymer electrolyte includes: 35-45 parts of multi-component copolymer, 25-35 parts of lithium salt, 25-35 parts of plasticizer and 1.5-2.5 parts of filler; Preferably, in the polymer electrolyte, the molar ratio of oxygen atoms contained in the multi-component copolymer to lithium ions in the lithium salt is 6-40:1; Preferably, the lithium salt is selected from the group consisting of lithium hexafluorophosphate, lithium perchlorate, lithium tetrafluoroborate, lithium hexafluoroarsenate, lithium hexafluorosilicate, lithium tetraphenylborate, lithium chloride, lithium bromide, lithium chloroaluminate and At least one kind of lithium fluoroalkyl sulfonate; Preferably, the plasticizer is selected from at least one of phthalate esters, aliphatic dibasic acid esters, fatty acid esters, benzene polyacid esters, polyol esters, epoxy hydrocarbons and alkyl sulfonate esters. A sort of; Preferably, the filler is selected from Al 2 O 3 ,SiO 2 ,TiO 2 , BaTiO 3 , at least one of zeolite and clay. 11. A lithium ion battery comprising the polymer electrolyte of claim 9 or 10. | 比亚迪股份有限公司 ¦ 上海比亚迪有限公司