259 | AU2022309785A1 | Published | BYD CO LTD | Electrode manufacturing processes¦Electrode carriers/collectors¦Small-sized flat cells/batteries¦Li-accumulators¦Non-aqueous electrolyte accumulator electrodes | 2022-07-14 | 2024-01-18 | Dry process-based battery pole piece and battery | A dry process-based battery pole piece and a battery. The dry process-based battery pole piece comprises: a metal current collector, on which pores are formed; and a self-supporting electrode film comprising a first electrode film and a second electrode film, the first electrode film being disposed on one side of the metal current collector, and the second electrode film being disposed on the side of the metal current collector facing away from the first electrode film. The first electrode film and the second electrode film are configured to be pressed and connected by means of an external force. The first electrode film and the second electrode film are attached to the metal current collector; and the first electrode film and the second electrode film are connected to each other at positions corresponding to the pores. | A kind of dry battery pole piece and battery This disclosure requests the priority of the Chinese patent application submitted to the China Patent Office on July 15, 2021, with the application number 202121615791.0 and the application title "A Dry Process Battery Pole Piece", the entire content of which is incorporated into this disclosure by reference. . Technical field The present disclosure relates to the field of batteries, and specifically to a dry battery pole piece and a battery. Background technique The existing battery pole piece manufacturing process involves mixing electrode materials with conductive agent and other raw materials to form an electrode film, and then applying glue on the surface of the current collector, or sandwiching glue between the current collector and the electrode film. The electrode film is bonded to the current collector to form an electrode pole piece. The existence of the colloid layer will, on the one hand, reduce the contact area between the current collector and the electrode film and reduce the conductivity of the battery pole piece. On the other hand, it will increase the proportion of inactive materials, reduce energy density, increase the number of battery pole pieces, and increase production costs. However, if colloid bonding is not used, the connection between the electrode film and the current collector is not tight, and the electrode film is easily separated from the current collector, thus affecting the structural stability of the battery pole piece. Therefore, it is necessary to improve the structure of the battery pole pieces. Contents of the invention One purpose of the embodiments of the present disclosure is to provide a new technical solution for dry battery pole pieces and batteries. According to a first aspect of the present disclosure, a dry battery pole piece is provided, including: A metal current collector with pores provided on the metal current collector; A self-supporting electrode film, the self-supporting electrode film includes a first electrode film and a second electrode film, the first electrode film is disposed on one side of the metal current collector, and the second electrode film is disposed on the metal current collector. The side of the current collector facing away from the first electrode film; The first electrode film and the second electrode film are configured to be press-fitted and connected by external force; The first electrode film and the second electrode film are bonded to the metal current collector, and the first electrode film and the second electrode film are connected to each other at positions corresponding to the pores. Optionally, a carbon layer is provided on the surface of the metal current collector. Optionally, a metal lithium layer is provided on the surface of the metal current collector. Optionally, the metal current collector includes a plurality of metal wires, a plurality of the metal wires are arranged in an array, and adjacent metal wires are spaced apart. Optionally, the metal wires are staggered to form a mesh structure, and gaps are formed between multiple metal wires to form the pores, and the pores are polygonal. Optionally, the side length of the pores is 5 μm to 500 μm. Optionally, the metal wires are arranged in parallel, and the pore is formed between any two adjacent metal wires. Optionally, the distance between adjacent metal wires is 5 μm to 500 μm. Optionally, the diameter of the metal wire is 1 μm to 100 μm. Optionally, the metal current collector and the self-supporting electrode film are configured to be fixedly connected by heating and rolling. One technical effect of the embodiments of the present disclosure is that the energy density of the battery and the conductivity of the battery pole are improved without additional processing steps of the battery pole. According to a second aspect of the present disclosure, a battery is provided, the battery including the dry battery pole piece as described in the first aspect. Other features and advantages of the present disclosure will become apparent from the following detailed description of exemplary embodiments of the present disclosure with reference to the accompanying drawings. Description of the drawings The accompanying drawings, which are incorporated in and constitute a part of this specification, illustrate embodiments of the disclosure and together with the description, serve to explain the principles of the disclosure. Figure 1 is a specific structural schematic diagram of Embodiment 1 of a dry battery pole piece provided by an embodiment of the present disclosure; FIG. 2 is a schematic structural diagram of Embodiment 2 of a dry battery pole piece provided by an embodiment of the present disclosure. Among them: 1-metal current collector; 11-metal wire; 12-pore; 2-self-supporting electrode film. Detailed ways Various exemplary embodiments of the present disclosure will now be described in detail with reference to the accompanying drawings. It should be noted that the relative arrangement of components and steps, numerical expressions, and numerical values ​​set forth in these examples do not limit the scope of the disclosure unless otherwise specifically stated. The following description of at least one exemplary embodiment is merely illustrative in nature and is in no way intended to limit the disclosure, its application or uses. Techniques, methods and devices known to those of ordinary skill in the relevant art may not be discussed in detail, but where appropriate, such techniques, methods and devices should be considered a part of the specification. In all examples shown and discussed herein, any specific values ​​are to be construed as illustrative only and not as limiting. Accordingly, other examples of the exemplary embodiments may have different values. It should be noted that similar reference numerals and letters refer to similar items in the following figures, so that once an item is defined in one figure, it does not require further discussion in subsequent figures. A dry battery pole piece includes: a metal current collector 1 and a self-supporting electrode film 2. The metal current collector 1 uses metal materials, such as Cu, Al, Ni, Fe, etc. The metal current collector 1 is provided with pores 12 which penetrate the metal current collector 1 . The pores 12 allow solids, gases and liquids to pass through the metal current collector 1 . The metal current collector 1 can be configured as a complete piece of metal material with pores 12 , or it can be configured as an array of metal materials, with closed pores 12 formed between the metal materials. The metal current collector 1 is provided with self-supporting electrode films 2 on both sides. The self-supporting electrode film 2 includes a first electrode film and a second electrode film. The first electrode film is disposed on one side of the metal current collector 1 , and the second electrode film is disposed on the side of the metal current collector 1 away from the first electrode film, and The first electrode film and the side of the second electrode film close to the metal current collector 1 are bonded to the metal current collector 1 . The first electrode film and the second electrode film are configured to be pressed and connected by external force. After the first electrode film and the second electrode film are squeezed by force, the side of the first electrode film and the second electrode film that is in contact with the metal current collector 1 is in the corresponding pore 12 Locations are connected to each other. The metal current collector 1 is located between the first electrode film and the second electrode film, thereby realizing the connection between the first electrode film, the second electrode film and the metal current collector 1 . The pores 12 provided on the metal current collector 1 are conducive to the first electrode film and the second electrode film deforming and connecting through the pores 12 when the self-supporting electrode film 2 is pressed together without considering the first electrode. Whether the thickness of the film and the second electrode film are the same, the first electrode film and the second electrode film will be evenly dispersed through the pores 12 during the lamination process. The self-supporting electrode film 2 is processed using a dry process. First, raw materials such as electrode materials, conductive agents, and binders are mixed, mixed and dispersed to form a dough-like composite slurry, and then the composite slurry is extruded and rolled to form a continuous self-supporting electrode film 2. Electrode materials are divided into positive electrode materials and negative electrode materials. The cathode material is selected from LiCoO 2 ,LiNiO 2 ,LiCo x Ni 1-x O 2 (0≤x≤1), LiCo x Ni 1-x-y Al y O 2 (0≤x≤1, 0≤y≤1), LiMn 2 O 4 ,LiFe x Mn y M z O 4 (M is at least one of Al, Mg, Ga, Cr, Co, Ni, Cu, Zn or Mo, 0≤x≤1, 0≤y≤1, 0≤z≤1, x+y+z=1 ), Li 1+x L 1－y－z M y N z O 2 (L, M, and N are each independently at least one of Li, Co, Mn, Ni, Fe, Al, Mg, Ga, Ti, Cr, Cu, Zn, Mo, F, I, S, and B, -0.1 ≤x≤0.2, 0≤y≤1, 0≤z≤1, 0≤y+z≤1), LiFePO 4 , Li 3 V 2 (PO 4 ) 3 , Li 3 V 3 (PO 4 ) 3 ,LiVPO 4 F. Li 2 CuO 2 , Li 5 FeO 4 , metal sulfides (such as TiS 2 ,V 2 S 3 , FeS, FeS 2 , LiMS x (M is at least one transition metal element such as Ti, Fe, Ni, Cu, Mo, etc., 1≤x≤2.5)) and oxides (such as TiO 2 ,Cr 3 O 8 ,V 2 O 5 ,MnO 2 ) and so on. The negative electrode material is selected from carbon materials, Si, SiO x (0.1≤x≤1.5), Si-C, SiO x -C(0.1≤x≤1.5), Li 4 Ti 5 O 12 , tin alloy, silicon alloy, one or more of silicon, tin, germanium, and indium. The above materials are negative electrode active materials that can intercalate and extract lithium in this field. The conductive agent is selected from at least one selected from the group consisting of carbon black, conductive graphite, carbon nanotubes, carbon fibers, and graphene. The binder is selected from at least one of the following materials: 1. Fluoropolymer (PTFE), polyolefin (copolymers of polyethylene (PE), polypropylene (PP), polyvinylidene fluoride (PVDF) and/or mixtures thereof); 2. Composite binders, including PTFE and polyolefins, polyethers, polyether precursors, polysiloxanes, polysiloxanes and their copolymers, PTFE and branched polyethers, polyvinyl ethers and their copolymers Copolymer, PTFE with poly(ethylene oxide) (PEO), polyphenylene ether (PPO), polyethylene block poly(ethylene glycol), polydimethylsiloxane (PDMS), polydimethylsiloxane Oxane-coalkylmethylsiloxanes and their combinations; 3. Thermoplastic materials, including polymeric copolymers, olefin oxides, rubber, butadiene rubber, nitrile rubber, polyisobutylene, polyvinyl ester, polyvinyl acetate, polyacrylate, fluorocarbon polymers, etc. In the present disclosure, a self-supporting electrode film 2 is prepared by arranging pores 12 on the metal current collector 1 and using a dry process. After stacking the first electrode film, the metal current collector 1 and the second electrode mold, the three are separated by external force. After pressing, the first electrode film and the second electrode film are connected to each other through the pores 12 on the metal current collector 1 to obtain the battery pole piece. In the battery pole piece in this disclosure, since the metal current collector 1 is provided with pores 12, the metal current collector 1 occupies a smaller proportion in the entire battery pole piece, and the self-supporting electrode film 2 made of electrode materials occupies a smaller proportion. High, the energy density of the entire battery pole piece is increased. Since a solvent is used in the wet molding process, the solvent and the binder form a binder layer, and the entire conductive agent particles are surrounded by the binder layer, which hinders the contact between the conductive agent particles and between the conductive agent particles and the electrode material particles. Battery pole pieces have poor electrical conductivity. In addition, the solvent remaining in the battery pole pieces will cause side reactions with the electrolyte, resulting in reduced battery performance, such as capacity reduction, gas generation, lifespan reduction, etc. In the dry molding process, no solvent is used, and the binder exists in a fiber state. The contact between the conductive agent particles and between the electrode material and the conductive agent particles is closer. The battery pole pieces have high energy density and conductivity. Good, high capacity. In addition, the battery pole pieces produced by the dry process have better cohesion and adhesion properties in the presence of high-temperature electrolyte. Wet processing of battery pole pieces includes five steps: slurry preparation, slurry coating, pole piece rolling, pole piece slitting, and pole piece drying. The pole piece rolling is used to compact the electrode material coated on the surface of the battery current collector. During the rolling process of the pole pieces, the expansion of the slurry layer generates stress, which causes the current collector to expand after rolling, making the pole pieces easy to roll. When the dry battery pole piece provided by the present disclosure is pressed by high-intensity external force, since the self-supporting electrode film 2 bears more pressure, there is no need to consider the problem of foil extension and wrinkles, and a higher compaction density can be achieved. This further improves the structural stability of the battery pole pieces. Furthermore, the first electrode film and the second electrode film are connected through external force pressing without colloid bonding, which saves processing steps and improves processing efficiency. Optionally, a carbon layer is provided on the surface of the metal current collector 1 . The carbon layer uses one or more of non-graphitized carbon, graphite, carbon obtained by high-temperature oxidation of polyacetylenic polymer materials, or pyrolytic carbon, coke, organic polymer sinter, and activated carbon. A carbon layer is coated on the surface of the metal current collector 1. The carbon layer covers the entire surface of the metal current collector 1, which is beneficial to the electrical contact between the metal current collector 1 and the self-supporting electrode film 2, thereby improving the overcurrent capacity of the battery pole piece. . Optionally, a metal lithium layer is provided on the surface of the metal current collector 1 . Usually, when the battery pole piece is used as the negative electrode, a layer of metallic lithium is plated on the surface of the metal current collector 1. The metal lithium covers the entire surface of the metal current collector 1. After liquid injection, the lithium metal is embedded in the negative electrode to realize the pre-preparation of the battery pole piece. Lithium. Optionally, the metal current collector 1 includes a plurality of metal wires 11 arranged in an array, and adjacent metal wires 11 are spaced apart. In a dry battery pole piece provided by the present disclosure, the metal current collector 1 is formed by an array of multiple metal wires 11. Adjacent metal wires 11 are spaced apart, and gaps are formed between adjacent metal wires 11. , the formed intervals constitute the pores 12 . Metal wires 11 are arranged in an array to form a metal current collector 1. Compared with the method of opening pores 12 on the metal current collector 1, the metal wires 11 occupy a smaller volume. The formed metal current collector 1 occupies an entire battery pole piece. The volume is smaller, the self-supporting electrode film 2 occupies a larger proportion of the volume, and the battery pole piece achieves higher energy density. Optionally, referring to Figure 2, the metal wires 11 are interlaced to form a mesh structure. The metal wires 11 are divided into transverse and longitudinal types for interweaving. The transverse and longitudinal metal wires 11 can be interlaced to form a mesh structure using a weaving method. , and can also be set up to form a staggered network structure using a stacked stacking method. Referring to Figure 2, closed pores 12 are formed between a plurality of metal wires 11, and the pores 12 are polygonal. In this embodiment, the metal current collector 1 uses a plurality of transverse metal wires 11 and longitudinal metal wires 11 interwoven to form a mesh. A gap is formed between the two transverse metal wires 11 and the two longitudinal metal wires 11 , and the gap constitutes the pore 12 , the pore 12 is in the shape of a quadrilateral. The angle between the two metal wires 11 in different directions is 10° to 90°. When the angle of the metal wire 11 is between 10° and 90°, the pores 12 have a parallelogram structure. Optionally, the side length of the pore 12 is 5 μm ~ 500 μm, that is, the length range of the transverse metal wire 11 and the longitudinal metal wire 11 constituting the pore 12 is 5 μm ~ 500 μm. Optionally, the side length of the pore 12 is 5 μm to 200 μm. The area size of the pore 12 is related to the connection area between the first electrode film and the second electrode film. When the side length of the pore 12 is in the range of 5 μm to 200 μm, the connection between the first electrode film and the second electrode film can be achieved. There is an effective connection area between them, thereby ensuring the connection stability between the first electrode film and the second electrode film. Moreover, when the side length of the pore 12 is in the range of 5 μm to 200 μm, the distance between the multiple metal wires 11 surrounding the pore 12 is small, that is, the multiple metal wires 11 surrounding the pore 12 can maintain a dense arrangement structure. , the number of metal wires 11 connected to the self-supporting electrode film per unit area can ensure the structural stability of the metal current collector 1. Optionally, referring to FIG. 1 , the metal wires 11 are arranged in parallel, and a hole 12 is formed between any two adjacent metal wires 11 . The metal current collector 1 is composed of a plurality of mutually parallel metal wires 11. The gaps between adjacent metal wires 11 are pores 12. The plurality of metal wires 11 are placed side by side between the first electrode film and the second electrode film. , the battery pole pieces are formed after being pressed together by external force. Optionally, the distance between adjacent metal wires 11 is 5 μm to 500 μm. Optionally, the distance between adjacent metal wires 11 is 5 μm to 200 μm. When the spacing between adjacent and parallel metal wires 11 is within this range, it can not only ensure the strength of the metal current collector 1, but also reduce the volume ratio of the metal current collector 1 relative to the battery pole piece, and improve the self-supporting electrode. The volume ratio of membrane 2 is increased, thereby increasing the energy density of the battery pole piece. Optionally, the diameter of the metal wire 11 is 1 μm to 100 μm. Optionally, the diameter of the metal wire 11 is 5 μm to 50 μm. The diameter of the metal wire 11 is within this range. On the one hand, it can have good mechanical properties; on the other hand, it can reduce the volume proportion of the metal current collector 1 composed of the metal wire 11 relative to the battery pole piece, and improve the self-supporting electrode film. 2 volume ratio, thereby increasing the energy density of the battery pole pieces. Optionally, the metal current collector 1 and the self-supporting electrode film 2 are configured to achieve fixed connection through heated roller pressing. After the first electrode film, the metal current collector 1 and the second electrode film are laminated in sequence, they are hot rolled by a roller press and cooled to obtain a dry battery pole piece. Dry battery pole pieces are obtained by hot rolling, which has the following advantages: 1. During the heating process, the moisture in the self-supporting electrode film 2 is reduced, thereby reducing the rebound of the battery pole material after the self-supporting electrode film 2 and the metal current collector 1 are pressed and connected, affecting the performance of the battery pole. 2. During the heating process, the vibration of the binder molecules on the surface of the self-supporting electrode film 2 is strengthened, the distance between the molecules becomes smaller, the bonding force is enhanced, and the self-supporting electrode film 2 and the metal current collector 1 are more closely connected. Therefore, the The hot rolling method can increase the adhesion between the self-supporting electrode film 2 and the metal current collector 1 . A battery, the battery includes the dry battery pole piece as described. Specifically, the dry battery pole piece in the battery provided by the present disclosure can be pressed by high-intensity external force. Since the self-supporting electrode film 2 bears more pressure, there is no need to consider the problem of foil extension and wrinkles. Achieve higher compaction density and improve the structural stability of the battery pole pieces, thereby ensuring the capacity and stability of the battery. Although some specific embodiments of the disclosure have been described in detail through examples, those skilled in the art will understand that the above examples are for illustration only and are not intended to limit the scope of the disclosure. It should be understood by those skilled in the art that the above embodiments may be modified without departing from the scope and spirit of the present disclosure. The scope of the disclosure is defined by the appended claims. | 1. A dry battery electrode plate, comprising: a metal current collector (1), the metal current collector (1) having pores (12); and a self-supporting electrode fdm (2), the self-supporting electrode fdm (2) comprising a first electrode film and a second electrode film, the first electrode film being arranged on one side of the metal current collector (1), and the second electrode film being arranged on another side of the metal current collector (1) facing away from the first electrode film; the first electrode film and the second electrode film being configured to be press-fit connected by an external force; the first electrode film and the second electrode film being attached to the metal current collector (1), and the first electrode film and the second electrode film being connected to each other at positions corresponding to the pores (12). 2. The dry battery electrode plate according to claim 1, wherein a carbon layer is arranged on a surface of the metal current collector (1). 3. The dry battery electrode plate according to claim 1 or 2, wherein a metal lithium layer is arranged on a surface of the metal current collector (1). 4. The dry battery electrode plate according to any one of claims 1 to 3, wherein the metal current collector (1) comprises a plurality of metal wires (11), the plurality of metal wires (11) are arranged in an array, and adjacent metal wires (11) are spaced apart from each other. 5. The dry battery electrode plate according to any one of claims 1 to 4, wherein the metal wires (11) are arranged to intersect to form a network structure, and gaps are formed between the plurality of the metal wires (11) to constitute the pores (12), and the pores (12) are polygonal. 6. The dry battery electrode plate according to any one of claims 1 to 5, wherein each of the pores (12) has a length ranging from 5 pm to 500 pm. 7. The dry battery electrode plate according to any one of claims 1 to 6, wherein the plurality of the metal wires (11) are arranged in parallel, and the pore (12) is formed between any two adjacent metal wires (11). 8. The dry battery electrode plate according to any one of claims 1 to 7, wherein a spacing between adjacent metal wires (11) is 5 pm to 500 pm. 9. The dry battery electrode plate according to any one of claims 1 to 8, wherein a diameter of the metal wire (11) is 1 pm to 100 pm. 10. The dry battery electrode plate according to any one of claims 1 to 9, wherein the metal current collector (1) and the self-supporting electrode film (2) are configured to be fixedly connected by hot rolling. 11. A battery, comprising the dry battery electrode plate according to any one of claims 1 to 10. | BYD COMPANY LIMITED